## Sheet1
Notes:
Accronyms for catalyst preparation methods
incipient to wetness impregnation (IWI), wet impregnation (WI), co-impregnation (CI), sequential impregnation (SI), sol-gel precipitation (SGP), co-precipitation (CP),
homogenous deposition precipitation (HDP), Urea Gelation co-precipitation (UGC), solution combustion technique (SCT), flame spray pyrolysis (FSP), micro emulsion (ME), deposition precipitation (DP)
Accronyms for some supports
Zeolite (ZEO), hydroxyapatite (HAP), Activated Carbon (ACC)
|  |  | Base Metal (wt %) | [6 empty] | Catalyst Preparation Method | [11 empty] | Calcination conditions |  | Support type | [21 empty] | Promoter type and weight % | [27 empty] | Operating Conditions | [8 empty] | Output
Total # of Data | Reference | Data | Pt | Au | Ru | Rh | Ir | Cu | Pd | IWI | WI | CI | SI | SGP | CP | HDP | UGC | SCT | FSP | ME | DP | Calc T (oC) | Calc T. (hr) | Al2O3 | MgO | CeO2 | TiO2 | ZEO | MnO | Y203 | ZrO2 | HAP | ACC | Tb4O7 | HfO2 | La2O3 | Co3O4 | ThO2 | SiO2 | Fe2O3 | Sm2O3 | Gd2O3 | Yb2O3 | CaO | YSZ | Li | Ce | Co | Mg | Fe | Mn | Zr | K | Ni | Ca | Cs | V | Rb | Y | Na | La | Gd | Yb | Zn | Re | Ti | Cr | Ho | Nd | Tm | Sm | Er | Sr | Temperature (C) | H2 vol.% | O2 vol.% | CO vol.% | H2O vol.% | CO2 vol.% | CH4 vol.% | TOS (min) | F/W (mg.min/ml) | CO Conversion
1 | Andreeva et al.[S1] | 1 | 0 | 1 | 0 | 0 | 0 | 0 | 0 | 0 | 0 | 0 | 0 | 0 | 0 | 0 | 0 | 0 | 0 | 0 | 1 | 25 | 0 | 0 | 0 | 1 | 0 | 0 | 0 | 0 | 0 | 0 | 0 | 0 | 0 | 0 | 0 | 0 | 0 | 0 | 0 | 0 | 0 | 0 | 0 | 0 | 0 | 0 | 0 | 0 | 0 | 0 | 0 | 0 | 0 | 0 | 0 | 0 | 0 | 0 | 0 | 0 | 0 | 0 | 0 | 0 | 0 | 0 | 0 | 0 | 0 | 0 | 0 | 140 | 0 | 0 | 4.498 | 30.6 | 0 | 0 | 60 | 2 | 7.6
2 |  | 2 | 0 | 3 | 0 | 0 | 0 | 0 | 0 | 0 | 0 | 0 | 0 | 0 | 0 | 0 | 0 | 0 | 0 | 0 | 1 | 25 | 0 | 0 | 0 | 1 | 0 | 0 | 0 | 0 | 0 | 0 | 0 | 0 | 0 | 0 | 0 | 0 | 0 | 0 | 0 | 0 | 0 | 0 | 0 | 0 | 0 | 0 | 0 | 0 | 0 | 0 | 0 | 0 | 0 | 0 | 0 | 0 | 0 | 0 | 0 | 0 | 0 | 0 | 0 | 0 | 0 | 0 | 0 | 0 | 0 | 0 | 0 | 140 | 0 | 0 | 4.498 | 30.6 | 0 | 0 | 60 | 2 | 11.1
3 |  | 3 | 0 | 5 | 0 | 0 | 0 | 0 | 0 | 0 | 0 | 0 | 0 | 0 | 0 | 0 | 0 | 0 | 0 | 0 | 1 | 25 | 0 | 0 | 0 | 1 | 0 | 0 | 0 | 0 | 0 | 0 | 0 | 0 | 0 | 0 | 0 | 0 | 0 | 0 | 0 | 0 | 0 | 0 | 0 | 0 | 0 | 0 | 0 | 0 | 0 | 0 | 0 | 0 | 0 | 0 | 0 | 0 | 0 | 0 | 0 | 0 | 0 | 0 | 0 | 0 | 0 | 0 | 0 | 0 | 0 | 0 | 0 | 140 | 0 | 0 | 4.498 | 30.6 | 0 | 0 | 60 | 2 | 18
4 |  | 4 | 0 | 1 | 0 | 0 | 0 | 0 | 0 | 0 | 0 | 0 | 0 | 0 | 0 | 0 | 0 | 0 | 0 | 0 | 1 | 25 | 0 | 0 | 0 | 1 | 0 | 0 | 0 | 0 | 0 | 0 | 0 | 0 | 0 | 0 | 0 | 0 | 0 | 0 | 0 | 0 | 0 | 0 | 0 | 0 | 0 | 0 | 0 | 0 | 0 | 0 | 0 | 0 | 0 | 0 | 0 | 0 | 0 | 0 | 0 | 0 | 0 | 0 | 0 | 0 | 0 | 0 | 0 | 0 | 0 | 0 | 0 | 170 | 0 | 0 | 4.498 | 30.6 | 0 | 0 | 60 | 2 | 13.2
5 |  | 5 | 0 | 3 | 0 | 0 | 0 | 0 | 0 | 0 | 0 | 0 | 0 | 0 | 0 | 0 | 0 | 0 | 0 | 0 | 1 | 25 | 0 | 0 | 0 | 1 | 0 | 0 | 0 | 0 | 0 | 0 | 0 | 0 | 0 | 0 | 0 | 0 | 0 | 0 | 0 | 0 | 0 | 0 | 0 | 0 | 0 | 0 | 0 | 0 | 0 | 0 | 0 | 0 | 0 | 0 | 0 | 0 | 0 | 0 | 0 | 0 | 0 | 0 | 0 | 0 | 0 | 0 | 0 | 0 | 0 | 0 | 0 | 170 | 0 | 0 | 4.498 | 30.6 | 0 | 0 | 60 | 2 | 26.3
6 |  | 6 | 0 | 5 | 0 | 0 | 0 | 0 | 0 | 0 | 0 | 0 | 0 | 0 | 0 | 0 | 0 | 0 | 0 | 0 | 1 | 25 | 0 | 0 | 0 | 1 | 0 | 0 | 0 | 0 | 0 | 0 | 0 | 0 | 0 | 0 | 0 | 0 | 0 | 0 | 0 | 0 | 0 | 0 | 0 | 0 | 0 | 0 | 0 | 0 | 0 | 0 | 0 | 0 | 0 | 0 | 0 | 0 | 0 | 0 | 0 | 0 | 0 | 0 | 0 | 0 | 0 | 0 | 0 | 0 | 0 | 0 | 0 | 170 | 0 | 0 | 4.498 | 30.6 | 0 | 0 | 60 | 2 | 32.1
7 |  | 7 | 0 | 1 | 0 | 0 | 0 | 0 | 0 | 0 | 0 | 0 | 0 | 0 | 0 | 0 | 0 | 0 | 0 | 0 | 1 | 25 | 0 | 0 | 0 | 1 | 0 | 0 | 0 | 0 | 0 | 0 | 0 | 0 | 0 | 0 | 0 | 0 | 0 | 0 | 0 | 0 | 0 | 0 | 0 | 0 | 0 | 0 | 0 | 0 | 0 | 0 | 0 | 0 | 0 | 0 | 0 | 0 | 0 | 0 | 0 | 0 | 0 | 0 | 0 | 0 | 0 | 0 | 0 | 0 | 0 | 0 | 0 | 200 | 0 | 0 | 4.498 | 30.6 | 0 | 0 | 60 | 2 | 25.6
8 |  | 8 | 0 | 3 | 0 | 0 | 0 | 0 | 0 | 0 | 0 | 0 | 0 | 0 | 0 | 0 | 0 | 0 | 0 | 0 | 1 | 25 | 0 | 0 | 0 | 1 | 0 | 0 | 0 | 0 | 0 | 0 | 0 | 0 | 0 | 0 | 0 | 0 | 0 | 0 | 0 | 0 | 0 | 0 | 0 | 0 | 0 | 0 | 0 | 0 | 0 | 0 | 0 | 0 | 0 | 0 | 0 | 0 | 0 | 0 | 0 | 0 | 0 | 0 | 0 | 0 | 0 | 0 | 0 | 0 | 0 | 0 | 0 | 200 | 0 | 0 | 4.498 | 30.6 | 0 | 0 | 60 | 2 | 49.4
9 |  | 9 | 0 | 5 | 0 | 0 | 0 | 0 | 0 | 0 | 0 | 0 | 0 | 0 | 0 | 0 | 0 | 0 | 0 | 0 | 1 | 25 | 0 | 0 | 0 | 1 | 0 | 0 | 0 | 0 | 0 | 0 | 0 | 0 | 0 | 0 | 0 | 0 | 0 | 0 | 0 | 0 | 0 | 0 | 0 | 0 | 0 | 0 | 0 | 0 | 0 | 0 | 0 | 0 | 0 | 0 | 0 | 0 | 0 | 0 | 0 | 0 | 0 | 0 | 0 | 0 | 0 | 0 | 0 | 0 | 0 | 0 | 0 | 200 | 0 | 0 | 4.498 | 30.6 | 0 | 0 | 60 | 2 | 53.5
10 |  | 10 | 0 | 1 | 0 | 0 | 0 | 0 | 0 | 0 | 0 | 0 | 0 | 0 | 0 | 0 | 0 | 0 | 0 | 0 | 1 | 25 | 0 | 0 | 0 | 1 | 0 | 0 | 0 | 0 | 0 | 0 | 0 | 0 | 0 | 0 | 0 | 0 | 0 | 0 | 0 | 0 | 0 | 0 | 0 | 0 | 0 | 0 | 0 | 0 | 0 | 0 | 0 | 0 | 0 | 0 | 0 | 0 | 0 | 0 | 0 | 0 | 0 | 0 | 0 | 0 | 0 | 0 | 0 | 0 | 0 | 0 | 0 | 230 | 0 | 0 | 4.498 | 30.6 | 0 | 0 | 60 | 2 | 58.9
11 |  | 11 | 0 | 3 | 0 | 0 | 0 | 0 | 0 | 0 | 0 | 0 | 0 | 0 | 0 | 0 | 0 | 0 | 0 | 0 | 1 | 25 | 0 | 0 | 0 | 1 | 0 | 0 | 0 | 0 | 0 | 0 | 0 | 0 | 0 | 0 | 0 | 0 | 0 | 0 | 0 | 0 | 0 | 0 | 0 | 0 | 0 | 0 | 0 | 0 | 0 | 0 | 0 | 0 | 0 | 0 | 0 | 0 | 0 | 0 | 0 | 0 | 0 | 0 | 0 | 0 | 0 | 0 | 0 | 0 | 0 | 0 | 0 | 230 | 0 | 0 | 4.498 | 30.6 | 0 | 0 | 60 | 2 | 69.1
12 |  | 12 | 0 | 5 | 0 | 0 | 0 | 0 | 0 | 0 | 0 | 0 | 0 | 0 | 0 | 0 | 0 | 0 | 0 | 0 | 1 | 25 | 0 | 0 | 0 | 1 | 0 | 0 | 0 | 0 | 0 | 0 | 0 | 0 | 0 | 0 | 0 | 0 | 0 | 0 | 0 | 0 | 0 | 0 | 0 | 0 | 0 | 0 | 0 | 0 | 0 | 0 | 0 | 0 | 0 | 0 | 0 | 0 | 0 | 0 | 0 | 0 | 0 | 0 | 0 | 0 | 0 | 0 | 0 | 0 | 0 | 0 | 0 | 230 | 0 | 0 | 4.498 | 30.6 | 0 | 0 | 60 | 2 | 76.4
13 |  | 13 | 0 | 1 | 0 | 0 | 0 | 0 | 0 | 0 | 0 | 0 | 0 | 0 | 0 | 0 | 0 | 0 | 0 | 0 | 1 | 25 | 0 | 0 | 0 | 1 | 0 | 0 | 0 | 0 | 0 | 0 | 0 | 0 | 0 | 0 | 0 | 0 | 0 | 0 | 0 | 0 | 0 | 0 | 0 | 0 | 0 | 0 | 0 | 0 | 0 | 0 | 0 | 0 | 0 | 0 | 0 | 0 | 0 | 0 | 0 | 0 | 0 | 0 | 0 | 0 | 0 | 0 | 0 | 0 | 0 | 0 | 0 | 260 | 0 | 0 | 4.498 | 30.6 | 0 | 0 | 60 | 2 | 81
14 |  | 14 | 0 | 3 | 0 | 0 | 0 | 0 | 0 | 0 | 0 | 0 | 0 | 0 | 0 | 0 | 0 | 0 | 0 | 0 | 1 | 25 | 0 | 0 | 0 | 1 | 0 | 0 | 0 | 0 | 0 | 0 | 0 | 0 | 0 | 0 | 0 | 0 | 0 | 0 | 0 | 0 | 0 | 0 | 0 | 0 | 0 | 0 | 0 | 0 | 0 | 0 | 0 | 0 | 0 | 0 | 0 | 0 | 0 | 0 | 0 | 0 | 0 | 0 | 0 | 0 | 0 | 0 | 0 | 0 | 0 | 0 | 0 | 260 | 0 | 0 | 4.498 | 30.6 | 0 | 0 | 60 | 2 | 87.5
15 |  | 15 | 0 | 5 | 0 | 0 | 0 | 0 | 0 | 0 | 0 | 0 | 0 | 0 | 0 | 0 | 0 | 0 | 0 | 0 | 1 | 25 | 0 | 0 | 0 | 1 | 0 | 0 | 0 | 0 | 0 | 0 | 0 | 0 | 0 | 0 | 0 | 0 | 0 | 0 | 0 | 0 | 0 | 0 | 0 | 0 | 0 | 0 | 0 | 0 | 0 | 0 | 0 | 0 | 0 | 0 | 0 | 0 | 0 | 0 | 0 | 0 | 0 | 0 | 0 | 0 | 0 | 0 | 0 | 0 | 0 | 0 | 0 | 260 | 0 | 0 | 4.498 | 30.6 | 0 | 0 | 60 | 2 | 89.7
16 |  | 16 | 0 | 1 | 0 | 0 | 0 | 0 | 0 | 0 | 0 | 0 | 0 | 0 | 0 | 0 | 0 | 0 | 0 | 0 | 1 | 25 | 0 | 0 | 0 | 1 | 0 | 0 | 0 | 0 | 0 | 0 | 0 | 0 | 0 | 0 | 0 | 0 | 0 | 0 | 0 | 0 | 0 | 0 | 0 | 0 | 0 | 0 | 0 | 0 | 0 | 0 | 0 | 0 | 0 | 0 | 0 | 0 | 0 | 0 | 0 | 0 | 0 | 0 | 0 | 0 | 0 | 0 | 0 | 0 | 0 | 0 | 0 | 290 | 0 | 0 | 4.498 | 30.6 | 0 | 0 | 60 | 2 | 90
17 |  | 17 | 0 | 3 | 0 | 0 | 0 | 0 | 0 | 0 | 0 | 0 | 0 | 0 | 0 | 0 | 0 | 0 | 0 | 0 | 1 | 25 | 0 | 0 | 0 | 1 | 0 | 0 | 0 | 0 | 0 | 0 | 0 | 0 | 0 | 0 | 0 | 0 | 0 | 0 | 0 | 0 | 0 | 0 | 0 | 0 | 0 | 0 | 0 | 0 | 0 | 0 | 0 | 0 | 0 | 0 | 0 | 0 | 0 | 0 | 0 | 0 | 0 | 0 | 0 | 0 | 0 | 0 | 0 | 0 | 0 | 0 | 0 | 290 | 0 | 0 | 4.498 | 30.6 | 0 | 0 | 60 | 2 | 93.2
18 |  | 18 | 0 | 5 | 0 | 0 | 0 | 0 | 0 | 0 | 0 | 0 | 0 | 0 | 0 | 0 | 0 | 0 | 0 | 0 | 1 | 25 | 0 | 0 | 0 | 1 | 0 | 0 | 0 | 0 | 0 | 0 | 0 | 0 | 0 | 0 | 0 | 0 | 0 | 0 | 0 | 0 | 0 | 0 | 0 | 0 | 0 | 0 | 0 | 0 | 0 | 0 | 0 | 0 | 0 | 0 | 0 | 0 | 0 | 0 | 0 | 0 | 0 | 0 | 0 | 0 | 0 | 0 | 0 | 0 | 0 | 0 | 0 | 290 | 0 | 0 | 4.498 | 30.6 | 0 | 0 | 60 | 2 | 94.9
19 |  | 19 | 0 | 1 | 0 | 0 | 0 | 0 | 0 | 0 | 0 | 0 | 0 | 0 | 0 | 0 | 0 | 0 | 0 | 0 | 1 | 25 | 0 | 0 | 0 | 1 | 0 | 0 | 0 | 0 | 0 | 0 | 0 | 0 | 0 | 0 | 0 | 0 | 0 | 0 | 0 | 0 | 0 | 0 | 0 | 0 | 0 | 0 | 0 | 0 | 0 | 0 | 0 | 0 | 0 | 0 | 0 | 0 | 0 | 0 | 0 | 0 | 0 | 0 | 0 | 0 | 0 | 0 | 0 | 0 | 0 | 0 | 0 | 320 | 0 | 0 | 4.498 | 30.6 | 0 | 0 | 60 | 2 | 92
20 |  | 20 | 0 | 3 | 0 | 0 | 0 | 0 | 0 | 0 | 0 | 0 | 0 | 0 | 0 | 0 | 0 | 0 | 0 | 0 | 1 | 25 | 0 | 0 | 0 | 1 | 0 | 0 | 0 | 0 | 0 | 0 | 0 | 0 | 0 | 0 | 0 | 0 | 0 | 0 | 0 | 0 | 0 | 0 | 0 | 0 | 0 | 0 | 0 | 0 | 0 | 0 | 0 | 0 | 0 | 0 | 0 | 0 | 0 | 0 | 0 | 0 | 0 | 0 | 0 | 0 | 0 | 0 | 0 | 0 | 0 | 0 | 0 | 320 | 0 | 0 | 4.498 | 30.6 | 0 | 0 | 60 | 2 | 93.3
21 |  | 21 | 0 | 5 | 0 | 0 | 0 | 0 | 0 | 0 | 0 | 0 | 0 | 0 | 0 | 0 | 0 | 0 | 0 | 0 | 1 | 25 | 0 | 0 | 0 | 1 | 0 | 0 | 0 | 0 | 0 | 0 | 0 | 0 | 0 | 0 | 0 | 0 | 0 | 0 | 0 | 0 | 0 | 0 | 0 | 0 | 0 | 0 | 0 | 0 | 0 | 0 | 0 | 0 | 0 | 0 | 0 | 0 | 0 | 0 | 0 | 0 | 0 | 0 | 0 | 0 | 0 | 0 | 0 | 0 | 0 | 0 | 0 | 320 | 0 | 0 | 4.498 | 30.6 | 0 | 0 | 60 | 2 | 95.8
22 |  | 22 | 0 | 1 | 0 | 0 | 0 | 0 | 0 | 0 | 0 | 0 | 0 | 0 | 0 | 0 | 0 | 0 | 0 | 0 | 1 | 25 | 0 | 0 | 0 | 1 | 0 | 0 | 0 | 0 | 0 | 0 | 0 | 0 | 0 | 0 | 0 | 0 | 0 | 0 | 0 | 0 | 0 | 0 | 0 | 0 | 0 | 0 | 0 | 0 | 0 | 0 | 0 | 0 | 0 | 0 | 0 | 0 | 0 | 0 | 0 | 0 | 0 | 0 | 0 | 0 | 0 | 0 | 0 | 0 | 0 | 0 | 0 | 350 | 0 | 0 | 4.498 | 30.6 | 0 | 0 | 60 | 2 | 93.1
23 |  | 23 | 0 | 3 | 0 | 0 | 0 | 0 | 0 | 0 | 0 | 0 | 0 | 0 | 0 | 0 | 0 | 0 | 0 | 0 | 1 | 25 | 0 | 0 | 0 | 1 | 0 | 0 | 0 | 0 | 0 | 0 | 0 | 0 | 0 | 0 | 0 | 0 | 0 | 0 | 0 | 0 | 0 | 0 | 0 | 0 | 0 | 0 | 0 | 0 | 0 | 0 | 0 | 0 | 0 | 0 | 0 | 0 | 0 | 0 | 0 | 0 | 0 | 0 | 0 | 0 | 0 | 0 | 0 | 0 | 0 | 0 | 0 | 350 | 0 | 0 | 4.498 | 30.6 | 0 | 0 | 60 | 2 | 93.3
24 |  | 24 | 0 | 5 | 0 | 0 | 0 | 0 | 0 | 0 | 0 | 0 | 0 | 0 | 0 | 0 | 0 | 0 | 0 | 0 | 1 | 25 | 0 | 0 | 0 | 1 | 0 | 0 | 0 | 0 | 0 | 0 | 0 | 0 | 0 | 0 | 0 | 0 | 0 | 0 | 0 | 0 | 0 | 0 | 0 | 0 | 0 | 0 | 0 | 0 | 0 | 0 | 0 | 0 | 0 | 0 | 0 | 0 | 0 | 0 | 0 | 0 | 0 | 0 | 0 | 0 | 0 | 0 | 0 | 0 | 0 | 0 | 0 | 350 | 0 | 0 | 4.498 | 30.6 | 0 | 0 | 60 | 2 | 95.8
25 |  | 25 | 0 | 1 | 0 | 0 | 0 | 0 | 0 | 0 | 0 | 0 | 0 | 0 | 0 | 0 | 0 | 0 | 0 | 0 | 1 | 25 | 0 | 0 | 0 | 1 | 0 | 0 | 0 | 0 | 0 | 0 | 0 | 0 | 0 | 0 | 0 | 0 | 0 | 0 | 0 | 0 | 0 | 0 | 0 | 0 | 0 | 0 | 0 | 0 | 0 | 0 | 0 | 0 | 0 | 0 | 0 | 0 | 0 | 0 | 0 | 0 | 0 | 0 | 0 | 0 | 0 | 0 | 0 | 0 | 0 | 0 | 0 | 200 | 0 | 0 | 4.498 | 30.6 | 0 | 0 | 60 | 2 | 57.7
26 |  | 26 | 0 | 1 | 0 | 0 | 0 | 0 | 0 | 0 | 0 | 0 | 0 | 0 | 0 | 0 | 0 | 0 | 0 | 0 | 1 | 25 | 0 | 0 | 0 | 1 | 0 | 0 | 0 | 0 | 0 | 0 | 0 | 0 | 0 | 0 | 0 | 0 | 0 | 0 | 0 | 0 | 0 | 0 | 0 | 0 | 0 | 0 | 0 | 0 | 0 | 0 | 0 | 0 | 0 | 0 | 0 | 0 | 0 | 0 | 0 | 0 | 0 | 0 | 0 | 0 | 0 | 0 | 0 | 0 | 0 | 0 | 0 | 200 | 0 | 0 | 4.498 | 30.6 | 0 | 0 | 60 | 1.04 | 40.2
27 |  | 27 | 0 | 1 | 0 | 0 | 0 | 0 | 0 | 0 | 0 | 0 | 0 | 0 | 0 | 0 | 0 | 0 | 0 | 0 | 1 | 25 | 0 | 0 | 0 | 1 | 0 | 0 | 0 | 0 | 0 | 0 | 0 | 0 | 0 | 0 | 0 | 0 | 0 | 0 | 0 | 0 | 0 | 0 | 0 | 0 | 0 | 0 | 0 | 0 | 0 | 0 | 0 | 0 | 0 | 0 | 0 | 0 | 0 | 0 | 0 | 0 | 0 | 0 | 0 | 0 | 0 | 0 | 0 | 0 | 0 | 0 | 0 | 200 | 0 | 0 | 4.498 | 30.6 | 0 | 0 | 60 | 0.69 | 30.1
28 |  | 28 | 0 | 1 | 0 | 0 | 0 | 0 | 0 | 0 | 0 | 0 | 0 | 0 | 0 | 0 | 0 | 0 | 0 | 0 | 1 | 25 | 0 | 0 | 0 | 1 | 0 | 0 | 0 | 0 | 0 | 0 | 0 | 0 | 0 | 0 | 0 | 0 | 0 | 0 | 0 | 0 | 0 | 0 | 0 | 0 | 0 | 0 | 0 | 0 | 0 | 0 | 0 | 0 | 0 | 0 | 0 | 0 | 0 | 0 | 0 | 0 | 0 | 0 | 0 | 0 | 0 | 0 | 0 | 0 | 0 | 0 | 0 | 230 | 0 | 0 | 4.498 | 30.6 | 0 | 0 | 60 | 2 | 74.6
29 |  | 29 | 0 | 1 | 0 | 0 | 0 | 0 | 0 | 0 | 0 | 0 | 0 | 0 | 0 | 0 | 0 | 0 | 0 | 0 | 1 | 25 | 0 | 0 | 0 | 1 | 0 | 0 | 0 | 0 | 0 | 0 | 0 | 0 | 0 | 0 | 0 | 0 | 0 | 0 | 0 | 0 | 0 | 0 | 0 | 0 | 0 | 0 | 0 | 0 | 0 | 0 | 0 | 0 | 0 | 0 | 0 | 0 | 0 | 0 | 0 | 0 | 0 | 0 | 0 | 0 | 0 | 0 | 0 | 0 | 0 | 0 | 0 | 230 | 0 | 0 | 4.498 | 30.6 | 0 | 0 | 60 | 1.04 | 64.6
30 |  | 30 | 0 | 1 | 0 | 0 | 0 | 0 | 0 | 0 | 0 | 0 | 0 | 0 | 0 | 0 | 0 | 0 | 0 | 0 | 1 | 25 | 0 | 0 | 0 | 1 | 0 | 0 | 0 | 0 | 0 | 0 | 0 | 0 | 0 | 0 | 0 | 0 | 0 | 0 | 0 | 0 | 0 | 0 | 0 | 0 | 0 | 0 | 0 | 0 | 0 | 0 | 0 | 0 | 0 | 0 | 0 | 0 | 0 | 0 | 0 | 0 | 0 | 0 | 0 | 0 | 0 | 0 | 0 | 0 | 0 | 0 | 0 | 230 | 0 | 0 | 4.498 | 30.6 | 0 | 0 | 60 | 0.69 | 54.7
31 |  | 31 | 0 | 1 | 0 | 0 | 0 | 0 | 0 | 0 | 0 | 0 | 0 | 0 | 0 | 0 | 0 | 0 | 0 | 0 | 1 | 25 | 0 | 0 | 0 | 1 | 0 | 0 | 0 | 0 | 0 | 0 | 0 | 0 | 0 | 0 | 0 | 0 | 0 | 0 | 0 | 0 | 0 | 0 | 0 | 0 | 0 | 0 | 0 | 0 | 0 | 0 | 0 | 0 | 0 | 0 | 0 | 0 | 0 | 0 | 0 | 0 | 0 | 0 | 0 | 0 | 0 | 0 | 0 | 0 | 0 | 0 | 0 | 260 | 0 | 0 | 4.498 | 30.6 | 0 | 0 | 60 | 2 | 85
32 |  | 32 | 0 | 1 | 0 | 0 | 0 | 0 | 0 | 0 | 0 | 0 | 0 | 0 | 0 | 0 | 0 | 0 | 0 | 0 | 1 | 25 | 0 | 0 | 0 | 1 | 0 | 0 | 0 | 0 | 0 | 0 | 0 | 0 | 0 | 0 | 0 | 0 | 0 | 0 | 0 | 0 | 0 | 0 | 0 | 0 | 0 | 0 | 0 | 0 | 0 | 0 | 0 | 0 | 0 | 0 | 0 | 0 | 0 | 0 | 0 | 0 | 0 | 0 | 0 | 0 | 0 | 0 | 0 | 0 | 0 | 0 | 0 | 260 | 0 | 0 | 4.498 | 30.6 | 0 | 0 | 60 | 1.04 | 75.5
33 |  | 33 | 0 | 1 | 0 | 0 | 0 | 0 | 0 | 0 | 0 | 0 | 0 | 0 | 0 | 0 | 0 | 0 | 0 | 0 | 1 | 25 | 0 | 0 | 0 | 1 | 0 | 0 | 0 | 0 | 0 | 0 | 0 | 0 | 0 | 0 | 0 | 0 | 0 | 0 | 0 | 0 | 0 | 0 | 0 | 0 | 0 | 0 | 0 | 0 | 0 | 0 | 0 | 0 | 0 | 0 | 0 | 0 | 0 | 0 | 0 | 0 | 0 | 0 | 0 | 0 | 0 | 0 | 0 | 0 | 0 | 0 | 0 | 260 | 0 | 0 | 4.498 | 30.6 | 0 | 0 | 60 | 0.69 | 71.3
34 |  | 34 | 0 | 3 | 0 | 0 | 0 | 0 | 0 | 0 | 0 | 0 | 0 | 0 | 0 | 0 | 0 | 0 | 0 | 0 | 1 | 25 | 0 | 0 | 0 | 1 | 0 | 0 | 0 | 0 | 0 | 0 | 0 | 0 | 0 | 0 | 0 | 0 | 0 | 0 | 0 | 0 | 0 | 0 | 0 | 0 | 0 | 0 | 0 | 0 | 0 | 0 | 0 | 0 | 0 | 0 | 0 | 0 | 0 | 0 | 0 | 0 | 0 | 0 | 0 | 0 | 0 | 0 | 0 | 0 | 0 | 0 | 0 | 200 | 0 | 0 | 4.498 | 30.6 | 0 | 0 | 60 | 2 | 72.2
35 |  | 35 | 0 | 3 | 0 | 0 | 0 | 0 | 0 | 0 | 0 | 0 | 0 | 0 | 0 | 0 | 0 | 0 | 0 | 0 | 1 | 25 | 0 | 0 | 0 | 1 | 0 | 0 | 0 | 0 | 0 | 0 | 0 | 0 | 0 | 0 | 0 | 0 | 0 | 0 | 0 | 0 | 0 | 0 | 0 | 0 | 0 | 0 | 0 | 0 | 0 | 0 | 0 | 0 | 0 | 0 | 0 | 0 | 0 | 0 | 0 | 0 | 0 | 0 | 0 | 0 | 0 | 0 | 0 | 0 | 0 | 0 | 0 | 200 | 0 | 0 | 4.498 | 30.6 | 0 | 0 | 60 | 1.04 | 51.2
36 |  | 36 | 0 | 3 | 0 | 0 | 0 | 0 | 0 | 0 | 0 | 0 | 0 | 0 | 0 | 0 | 0 | 0 | 0 | 0 | 1 | 25 | 0 | 0 | 0 | 1 | 0 | 0 | 0 | 0 | 0 | 0 | 0 | 0 | 0 | 0 | 0 | 0 | 0 | 0 | 0 | 0 | 0 | 0 | 0 | 0 | 0 | 0 | 0 | 0 | 0 | 0 | 0 | 0 | 0 | 0 | 0 | 0 | 0 | 0 | 0 | 0 | 0 | 0 | 0 | 0 | 0 | 0 | 0 | 0 | 0 | 0 | 0 | 200 | 0 | 0 | 4.498 | 30.6 | 0 | 0 | 60 | 0.69 | 40.3
37 |  | 37 | 0 | 3 | 0 | 0 | 0 | 0 | 0 | 0 | 0 | 0 | 0 | 0 | 0 | 0 | 0 | 0 | 0 | 0 | 1 | 25 | 0 | 0 | 0 | 1 | 0 | 0 | 0 | 0 | 0 | 0 | 0 | 0 | 0 | 0 | 0 | 0 | 0 | 0 | 0 | 0 | 0 | 0 | 0 | 0 | 0 | 0 | 0 | 0 | 0 | 0 | 0 | 0 | 0 | 0 | 0 | 0 | 0 | 0 | 0 | 0 | 0 | 0 | 0 | 0 | 0 | 0 | 0 | 0 | 0 | 0 | 0 | 230 | 0 | 0 | 4.498 | 30.6 | 0 | 0 | 60 | 2 | 91.2
38 |  | 38 | 0 | 3 | 0 | 0 | 0 | 0 | 0 | 0 | 0 | 0 | 0 | 0 | 0 | 0 | 0 | 0 | 0 | 0 | 1 | 25 | 0 | 0 | 0 | 1 | 0 | 0 | 0 | 0 | 0 | 0 | 0 | 0 | 0 | 0 | 0 | 0 | 0 | 0 | 0 | 0 | 0 | 0 | 0 | 0 | 0 | 0 | 0 | 0 | 0 | 0 | 0 | 0 | 0 | 0 | 0 | 0 | 0 | 0 | 0 | 0 | 0 | 0 | 0 | 0 | 0 | 0 | 0 | 0 | 0 | 0 | 0 | 230 | 0 | 0 | 4.498 | 30.6 | 0 | 0 | 60 | 1.04 | 82.2
39 |  | 39 | 0 | 3 | 0 | 0 | 0 | 0 | 0 | 0 | 0 | 0 | 0 | 0 | 0 | 0 | 0 | 0 | 0 | 0 | 1 | 25 | 0 | 0 | 0 | 1 | 0 | 0 | 0 | 0 | 0 | 0 | 0 | 0 | 0 | 0 | 0 | 0 | 0 | 0 | 0 | 0 | 0 | 0 | 0 | 0 | 0 | 0 | 0 | 0 | 0 | 0 | 0 | 0 | 0 | 0 | 0 | 0 | 0 | 0 | 0 | 0 | 0 | 0 | 0 | 0 | 0 | 0 | 0 | 0 | 0 | 0 | 0 | 230 | 0 | 0 | 4.498 | 30.6 | 0 | 0 | 60 | 0.69 | 75.8
40 |  | 40 | 0 | 3 | 0 | 0 | 0 | 0 | 0 | 0 | 0 | 0 | 0 | 0 | 0 | 0 | 0 | 0 | 0 | 0 | 1 | 25 | 0 | 0 | 0 | 1 | 0 | 0 | 0 | 0 | 0 | 0 | 0 | 0 | 0 | 0 | 0 | 0 | 0 | 0 | 0 | 0 | 0 | 0 | 0 | 0 | 0 | 0 | 0 | 0 | 0 | 0 | 0 | 0 | 0 | 0 | 0 | 0 | 0 | 0 | 0 | 0 | 0 | 0 | 0 | 0 | 0 | 0 | 0 | 0 | 0 | 0 | 0 | 260 | 0 | 0 | 4.498 | 30.6 | 0 | 0 | 60 | 2 | 93.4
41 |  | 41 | 0 | 3 | 0 | 0 | 0 | 0 | 0 | 0 | 0 | 0 | 0 | 0 | 0 | 0 | 0 | 0 | 0 | 0 | 1 | 25 | 0 | 0 | 0 | 1 | 0 | 0 | 0 | 0 | 0 | 0 | 0 | 0 | 0 | 0 | 0 | 0 | 0 | 0 | 0 | 0 | 0 | 0 | 0 | 0 | 0 | 0 | 0 | 0 | 0 | 0 | 0 | 0 | 0 | 0 | 0 | 0 | 0 | 0 | 0 | 0 | 0 | 0 | 0 | 0 | 0 | 0 | 0 | 0 | 0 | 0 | 0 | 260 | 0 | 0 | 4.498 | 30.6 | 0 | 0 | 60 | 1.04 | 90.2
42 |  | 42 | 0 | 3 | 0 | 0 | 0 | 0 | 0 | 0 | 0 | 0 | 0 | 0 | 0 | 0 | 0 | 0 | 0 | 0 | 1 | 25 | 0 | 0 | 0 | 1 | 0 | 0 | 0 | 0 | 0 | 0 | 0 | 0 | 0 | 0 | 0 | 0 | 0 | 0 | 0 | 0 | 0 | 0 | 0 | 0 | 0 | 0 | 0 | 0 | 0 | 0 | 0 | 0 | 0 | 0 | 0 | 0 | 0 | 0 | 0 | 0 | 0 | 0 | 0 | 0 | 0 | 0 | 0 | 0 | 0 | 0 | 0 | 260 | 0 | 0 | 4.498 | 30.6 | 0 | 0 | 60 | 0.69 | 86.4
43 |  | 43 | 0 | 5 | 0 | 0 | 0 | 0 | 0 | 0 | 0 | 0 | 0 | 0 | 0 | 0 | 0 | 0 | 0 | 0 | 1 | 25 | 0 | 0 | 0 | 1 | 0 | 0 | 0 | 0 | 0 | 0 | 0 | 0 | 0 | 0 | 0 | 0 | 0 | 0 | 0 | 0 | 0 | 0 | 0 | 0 | 0 | 0 | 0 | 0 | 0 | 0 | 0 | 0 | 0 | 0 | 0 | 0 | 0 | 0 | 0 | 0 | 0 | 0 | 0 | 0 | 0 | 0 | 0 | 0 | 0 | 0 | 0 | 200 | 0 | 0 | 4.498 | 30.6 | 0 | 0 | 60 | 2 | 71.3
44 |  | 44 | 0 | 5 | 0 | 0 | 0 | 0 | 0 | 0 | 0 | 0 | 0 | 0 | 0 | 0 | 0 | 0 | 0 | 0 | 1 | 25 | 0 | 0 | 0 | 1 | 0 | 0 | 0 | 0 | 0 | 0 | 0 | 0 | 0 | 0 | 0 | 0 | 0 | 0 | 0 | 0 | 0 | 0 | 0 | 0 | 0 | 0 | 0 | 0 | 0 | 0 | 0 | 0 | 0 | 0 | 0 | 0 | 0 | 0 | 0 | 0 | 0 | 0 | 0 | 0 | 0 | 0 | 0 | 0 | 0 | 0 | 0 | 200 | 0 | 0 | 4.498 | 30.6 | 0 | 0 | 60 | 1.04 | 59.2
45 |  | 45 | 0 | 5 | 0 | 0 | 0 | 0 | 0 | 0 | 0 | 0 | 0 | 0 | 0 | 0 | 0 | 0 | 0 | 0 | 1 | 25 | 0 | 0 | 0 | 1 | 0 | 0 | 0 | 0 | 0 | 0 | 0 | 0 | 0 | 0 | 0 | 0 | 0 | 0 | 0 | 0 | 0 | 0 | 0 | 0 | 0 | 0 | 0 | 0 | 0 | 0 | 0 | 0 | 0 | 0 | 0 | 0 | 0 | 0 | 0 | 0 | 0 | 0 | 0 | 0 | 0 | 0 | 0 | 0 | 0 | 0 | 0 | 200 | 0 | 0 | 4.498 | 30.6 | 0 | 0 | 60 | 0.69 | 45.9
46 |  | 46 | 0 | 5 | 0 | 0 | 0 | 0 | 0 | 0 | 0 | 0 | 0 | 0 | 0 | 0 | 0 | 0 | 0 | 0 | 1 | 25 | 0 | 0 | 0 | 1 | 0 | 0 | 0 | 0 | 0 | 0 | 0 | 0 | 0 | 0 | 0 | 0 | 0 | 0 | 0 | 0 | 0 | 0 | 0 | 0 | 0 | 0 | 0 | 0 | 0 | 0 | 0 | 0 | 0 | 0 | 0 | 0 | 0 | 0 | 0 | 0 | 0 | 0 | 0 | 0 | 0 | 0 | 0 | 0 | 0 | 0 | 0 | 230 | 0 | 0 | 4.498 | 30.6 | 0 | 0 | 60 | 2 | 87.3
47 |  | 47 | 0 | 5 | 0 | 0 | 0 | 0 | 0 | 0 | 0 | 0 | 0 | 0 | 0 | 0 | 0 | 0 | 0 | 0 | 1 | 25 | 0 | 0 | 0 | 1 | 0 | 0 | 0 | 0 | 0 | 0 | 0 | 0 | 0 | 0 | 0 | 0 | 0 | 0 | 0 | 0 | 0 | 0 | 0 | 0 | 0 | 0 | 0 | 0 | 0 | 0 | 0 | 0 | 0 | 0 | 0 | 0 | 0 | 0 | 0 | 0 | 0 | 0 | 0 | 0 | 0 | 0 | 0 | 0 | 0 | 0 | 0 | 230 | 0 | 0 | 4.498 | 30.6 | 0 | 0 | 60 | 1.04 | 81.8
48 |  | 48 | 0 | 5 | 0 | 0 | 0 | 0 | 0 | 0 | 0 | 0 | 0 | 0 | 0 | 0 | 0 | 0 | 0 | 0 | 1 | 25 | 0 | 0 | 0 | 1 | 0 | 0 | 0 | 0 | 0 | 0 | 0 | 0 | 0 | 0 | 0 | 0 | 0 | 0 | 0 | 0 | 0 | 0 | 0 | 0 | 0 | 0 | 0 | 0 | 0 | 0 | 0 | 0 | 0 | 0 | 0 | 0 | 0 | 0 | 0 | 0 | 0 | 0 | 0 | 0 | 0 | 0 | 0 | 0 | 0 | 0 | 0 | 230 | 0 | 0 | 4.498 | 30.6 | 0 | 0 | 60 | 0.69 | 74.6
49 |  | 49 | 0 | 5 | 0 | 0 | 0 | 0 | 0 | 0 | 0 | 0 | 0 | 0 | 0 | 0 | 0 | 0 | 0 | 0 | 1 | 25 | 0 | 0 | 0 | 1 | 0 | 0 | 0 | 0 | 0 | 0 | 0 | 0 | 0 | 0 | 0 | 0 | 0 | 0 | 0 | 0 | 0 | 0 | 0 | 0 | 0 | 0 | 0 | 0 | 0 | 0 | 0 | 0 | 0 | 0 | 0 | 0 | 0 | 0 | 0 | 0 | 0 | 0 | 0 | 0 | 0 | 0 | 0 | 0 | 0 | 0 | 0 | 260 | 0 | 0 | 4.498 | 30.6 | 0 | 0 | 60 | 2 | 92.8
50 |  | 50 | 0 | 5 | 0 | 0 | 0 | 0 | 0 | 0 | 0 | 0 | 0 | 0 | 0 | 0 | 0 | 0 | 0 | 0 | 1 | 25 | 0 | 0 | 0 | 1 | 0 | 0 | 0 | 0 | 0 | 0 | 0 | 0 | 0 | 0 | 0 | 0 | 0 | 0 | 0 | 0 | 0 | 0 | 0 | 0 | 0 | 0 | 0 | 0 | 0 | 0 | 0 | 0 | 0 | 0 | 0 | 0 | 0 | 0 | 0 | 0 | 0 | 0 | 0 | 0 | 0 | 0 | 0 | 0 | 0 | 0 | 0 | 260 | 0 | 0 | 4.498 | 30.6 | 0 | 0 | 60 | 1.04 | 92.2
51 |  | 51 | 0 | 5 | 0 | 0 | 0 | 0 | 0 | 0 | 0 | 0 | 0 | 0 | 0 | 0 | 0 | 0 | 0 | 0 | 1 | 25 | 0 | 0 | 0 | 1 | 0 | 0 | 0 | 0 | 0 | 0 | 0 | 0 | 0 | 0 | 0 | 0 | 0 | 0 | 0 | 0 | 0 | 0 | 0 | 0 | 0 | 0 | 0 | 0 | 0 | 0 | 0 | 0 | 0 | 0 | 0 | 0 | 0 | 0 | 0 | 0 | 0 | 0 | 0 | 0 | 0 | 0 | 0 | 0 | 0 | 0 | 0 | 260 | 0 | 0 | 4.498 | 30.6 | 0 | 0 | 60 | 0.69 | 91.9
52 | Luengnaruemitchai et al.[S2] | 1 | 1 | 0 | 0 | 0 | 0 | 0 | 0 | 0 | 0 | 0 | 0 | 1 | 0 | 0 | 0 | 0 | 0 | 0 | 0 | 500 | 5 | 0 | 0 | 1 | 0 | 0 | 0 | 0 | 0 | 0 | 0 | 0 | 0 | 0 | 0 | 0 | 0 | 0 | 0 | 0 | 0 | 0 | 0 | 0 | 0 | 0 | 0 | 0 | 0 | 0 | 0 | 0 | 0 | 0 | 0 | 0 | 0 | 0 | 0 | 0 | 0 | 0 | 0 | 0 | 0 | 0 | 0 | 0 | 0 | 0 | 0 | 120 | 0 | 0 | 4 | 2.6 | 0 | 0 | 60 | 2 | 1.41
53 |  | 2 | 1 | 0 | 0 | 0 | 0 | 0 | 0 | 0 | 0 | 0 | 0 | 1 | 0 | 0 | 0 | 0 | 0 | 0 | 0 | 500 | 5 | 0 | 0 | 1 | 0 | 0 | 0 | 0 | 0 | 0 | 0 | 0 | 0 | 0 | 0 | 0 | 0 | 0 | 0 | 0 | 0 | 0 | 0 | 0 | 0 | 0 | 0 | 0 | 0 | 0 | 0 | 0 | 0 | 0 | 0 | 0 | 0 | 0 | 0 | 0 | 0 | 0 | 0 | 0 | 0 | 0 | 0 | 0 | 0 | 0 | 0 | 160 | 0 | 0 | 4 | 2.6 | 0 | 0 | 60 | 2 | 0.282
54 |  | 3 | 1 | 0 | 0 | 0 | 0 | 0 | 0 | 0 | 0 | 0 | 0 | 1 | 0 | 0 | 0 | 0 | 0 | 0 | 0 | 500 | 5 | 0 | 0 | 1 | 0 | 0 | 0 | 0 | 0 | 0 | 0 | 0 | 0 | 0 | 0 | 0 | 0 | 0 | 0 | 0 | 0 | 0 | 0 | 0 | 0 | 0 | 0 | 0 | 0 | 0 | 0 | 0 | 0 | 0 | 0 | 0 | 0 | 0 | 0 | 0 | 0 | 0 | 0 | 0 | 0 | 0 | 0 | 0 | 0 | 0 | 0 | 200 | 0 | 0 | 4 | 2.6 | 0 | 0 | 60 | 2 | 1.27
55 |  | 4 | 1 | 0 | 0 | 0 | 0 | 0 | 0 | 0 | 0 | 0 | 0 | 1 | 0 | 0 | 0 | 0 | 0 | 0 | 0 | 500 | 5 | 0 | 0 | 1 | 0 | 0 | 0 | 0 | 0 | 0 | 0 | 0 | 0 | 0 | 0 | 0 | 0 | 0 | 0 | 0 | 0 | 0 | 0 | 0 | 0 | 0 | 0 | 0 | 0 | 0 | 0 | 0 | 0 | 0 | 0 | 0 | 0 | 0 | 0 | 0 | 0 | 0 | 0 | 0 | 0 | 0 | 0 | 0 | 0 | 0 | 0 | 240 | 0 | 0 | 4 | 2.6 | 0 | 0 | 60 | 2 | 5.77
56 |  | 5 | 1 | 0 | 0 | 0 | 0 | 0 | 0 | 0 | 0 | 0 | 0 | 1 | 0 | 0 | 0 | 0 | 0 | 0 | 0 | 500 | 5 | 0 | 0 | 1 | 0 | 0 | 0 | 0 | 0 | 0 | 0 | 0 | 0 | 0 | 0 | 0 | 0 | 0 | 0 | 0 | 0 | 0 | 0 | 0 | 0 | 0 | 0 | 0 | 0 | 0 | 0 | 0 | 0 | 0 | 0 | 0 | 0 | 0 | 0 | 0 | 0 | 0 | 0 | 0 | 0 | 0 | 0 | 0 | 0 | 0 | 0 | 280 | 0 | 0 | 4 | 2.6 | 0 | 0 | 60 | 2 | 14.2
57 |  | 6 | 1 | 0 | 0 | 0 | 0 | 0 | 0 | 0 | 0 | 0 | 0 | 1 | 0 | 0 | 0 | 0 | 0 | 0 | 0 | 500 | 5 | 0 | 0 | 1 | 0 | 0 | 0 | 0 | 0 | 0 | 0 | 0 | 0 | 0 | 0 | 0 | 0 | 0 | 0 | 0 | 0 | 0 | 0 | 0 | 0 | 0 | 0 | 0 | 0 | 0 | 0 | 0 | 0 | 0 | 0 | 0 | 0 | 0 | 0 | 0 | 0 | 0 | 0 | 0 | 0 | 0 | 0 | 0 | 0 | 0 | 0 | 320 | 0 | 0 | 4 | 2.6 | 0 | 0 | 60 | 2 | 17.3
58 |  | 7 | 1 | 0 | 0 | 0 | 0 | 0 | 0 | 0 | 0 | 0 | 0 | 1 | 0 | 0 | 0 | 0 | 0 | 0 | 0 | 500 | 5 | 0 | 0 | 1 | 0 | 0 | 0 | 0 | 0 | 0 | 0 | 0 | 0 | 0 | 0 | 0 | 0 | 0 | 0 | 0 | 0 | 0 | 0 | 0 | 0 | 0 | 0 | 0 | 0 | 0 | 0 | 0 | 0 | 0 | 0 | 0 | 0 | 0 | 0 | 0 | 0 | 0 | 0 | 0 | 0 | 0 | 0 | 0 | 0 | 0 | 0 | 360 | 0 | 0 | 4 | 2.6 | 0 | 0 | 60 | 2 | 18.3
59 |  | 8 | 0 | 1 | 0 | 0 | 0 | 0 | 0 | 0 | 0 | 0 | 0 | 0 | 1 | 0 | 0 | 0 | 0 | 0 | 0 | 400 | 2 | 0 | 0 | 1 | 0 | 0 | 0 | 0 | 0 | 0 | 0 | 0 | 0 | 0 | 0 | 0 | 0 | 0 | 0 | 0 | 0 | 0 | 0 | 0 | 0 | 0 | 0 | 0 | 0 | 0 | 0 | 0 | 0 | 0 | 0 | 0 | 0 | 0 | 0 | 0 | 0 | 0 | 0 | 0 | 0 | 0 | 0 | 0 | 0 | 0 | 0 | 120 | 0 | 0 | 4 | 2.6 | 0 | 0 | 60 | 2 | 0.563
60 |  | 9 | 0 | 1 | 0 | 0 | 0 | 0 | 0 | 0 | 0 | 0 | 0 | 0 | 1 | 0 | 0 | 0 | 0 | 0 | 0 | 400 | 2 | 0 | 0 | 1 | 0 | 0 | 0 | 0 | 0 | 0 | 0 | 0 | 0 | 0 | 0 | 0 | 0 | 0 | 0 | 0 | 0 | 0 | 0 | 0 | 0 | 0 | 0 | 0 | 0 | 0 | 0 | 0 | 0 | 0 | 0 | 0 | 0 | 0 | 0 | 0 | 0 | 0 | 0 | 0 | 0 | 0 | 0 | 0 | 0 | 0 | 0 | 160 | 0 | 0 | 4 | 2.6 | 0 | 0 | 60 | 2 | 0.282
61 |  | 10 | 0 | 1 | 0 | 0 | 0 | 0 | 0 | 0 | 0 | 0 | 0 | 0 | 1 | 0 | 0 | 0 | 0 | 0 | 0 | 400 | 2 | 0 | 0 | 1 | 0 | 0 | 0 | 0 | 0 | 0 | 0 | 0 | 0 | 0 | 0 | 0 | 0 | 0 | 0 | 0 | 0 | 0 | 0 | 0 | 0 | 0 | 0 | 0 | 0 | 0 | 0 | 0 | 0 | 0 | 0 | 0 | 0 | 0 | 0 | 0 | 0 | 0 | 0 | 0 | 0 | 0 | 0 | 0 | 0 | 0 | 0 | 200 | 0 | 0 | 4 | 2.6 | 0 | 0 | 60 | 2 | 0.986
62 |  | 11 | 0 | 1 | 0 | 0 | 0 | 0 | 0 | 0 | 0 | 0 | 0 | 0 | 1 | 0 | 0 | 0 | 0 | 0 | 0 | 400 | 2 | 0 | 0 | 1 | 0 | 0 | 0 | 0 | 0 | 0 | 0 | 0 | 0 | 0 | 0 | 0 | 0 | 0 | 0 | 0 | 0 | 0 | 0 | 0 | 0 | 0 | 0 | 0 | 0 | 0 | 0 | 0 | 0 | 0 | 0 | 0 | 0 | 0 | 0 | 0 | 0 | 0 | 0 | 0 | 0 | 0 | 0 | 0 | 0 | 0 | 0 | 240 | 0 | 0 | 4 | 2.6 | 0 | 0 | 60 | 2 | 5.21
63 |  | 12 | 0 | 1 | 0 | 0 | 0 | 0 | 0 | 0 | 0 | 0 | 0 | 0 | 1 | 0 | 0 | 0 | 0 | 0 | 0 | 400 | 2 | 0 | 0 | 1 | 0 | 0 | 0 | 0 | 0 | 0 | 0 | 0 | 0 | 0 | 0 | 0 | 0 | 0 | 0 | 0 | 0 | 0 | 0 | 0 | 0 | 0 | 0 | 0 | 0 | 0 | 0 | 0 | 0 | 0 | 0 | 0 | 0 | 0 | 0 | 0 | 0 | 0 | 0 | 0 | 0 | 0 | 0 | 0 | 0 | 0 | 0 | 280 | 0 | 0 | 4 | 2.6 | 0 | 0 | 60 | 2 | 8.31
64 |  | 13 | 0 | 1 | 0 | 0 | 0 | 0 | 0 | 0 | 0 | 0 | 0 | 0 | 1 | 0 | 0 | 0 | 0 | 0 | 0 | 400 | 2 | 0 | 0 | 1 | 0 | 0 | 0 | 0 | 0 | 0 | 0 | 0 | 0 | 0 | 0 | 0 | 0 | 0 | 0 | 0 | 0 | 0 | 0 | 0 | 0 | 0 | 0 | 0 | 0 | 0 | 0 | 0 | 0 | 0 | 0 | 0 | 0 | 0 | 0 | 0 | 0 | 0 | 0 | 0 | 0 | 0 | 0 | 0 | 0 | 0 | 0 | 320 | 0 | 0 | 4 | 2.6 | 0 | 0 | 60 | 2 | 9.15
65 |  | 14 | 0 | 1 | 0 | 0 | 0 | 0 | 0 | 0 | 0 | 0 | 0 | 0 | 1 | 0 | 0 | 0 | 0 | 0 | 0 | 400 | 2 | 0 | 0 | 1 | 0 | 0 | 0 | 0 | 0 | 0 | 0 | 0 | 0 | 0 | 0 | 0 | 0 | 0 | 0 | 0 | 0 | 0 | 0 | 0 | 0 | 0 | 0 | 0 | 0 | 0 | 0 | 0 | 0 | 0 | 0 | 0 | 0 | 0 | 0 | 0 | 0 | 0 | 0 | 0 | 0 | 0 | 0 | 0 | 0 | 0 | 0 | 360 | 0 | 0 | 4 | 2.6 | 0 | 0 | 60 | 2 | 5.63
66 |  | 15 | 0 | 3 | 0 | 0 | 0 | 0 | 0 | 0 | 0 | 0 | 0 | 0 | 0 | 0 | 0 | 0 | 0 | 0 | 1 | 400 | 2 | 0 | 0 | 0 | 0 | 0 | 0 | 0 | 0 | 0 | 0 | 0 | 0 | 0 | 0 | 0 | 0 | 1 | 0 | 0 | 0 | 0 | 0 | 0 | 0 | 0 | 0 | 0 | 0 | 0 | 0 | 0 | 0 | 0 | 0 | 0 | 0 | 0 | 0 | 0 | 0 | 0 | 0 | 0 | 0 | 0 | 0 | 0 | 0 | 0 | 0 | 120 | 0 | 0 | 4 | 2.6 | 0 | 0 | 60 | 2 | 0.282
67 |  | 16 | 0 | 3 | 0 | 0 | 0 | 0 | 0 | 0 | 0 | 0 | 0 | 0 | 0 | 0 | 0 | 0 | 0 | 0 | 1 | 400 | 2 | 0 | 0 | 0 | 0 | 0 | 0 | 0 | 0 | 0 | 0 | 0 | 0 | 0 | 0 | 0 | 0 | 1 | 0 | 0 | 0 | 0 | 0 | 0 | 0 | 0 | 0 | 0 | 0 | 0 | 0 | 0 | 0 | 0 | 0 | 0 | 0 | 0 | 0 | 0 | 0 | 0 | 0 | 0 | 0 | 0 | 0 | 0 | 0 | 0 | 0 | 160 | 0 | 0 | 4 | 2.6 | 0 | 0 | 60 | 2 | 0.141
68 |  | 17 | 0 | 3 | 0 | 0 | 0 | 0 | 0 | 0 | 0 | 0 | 0 | 0 | 0 | 0 | 0 | 0 | 0 | 0 | 1 | 400 | 2 | 0 | 0 | 0 | 0 | 0 | 0 | 0 | 0 | 0 | 0 | 0 | 0 | 0 | 0 | 0 | 0 | 1 | 0 | 0 | 0 | 0 | 0 | 0 | 0 | 0 | 0 | 0 | 0 | 0 | 0 | 0 | 0 | 0 | 0 | 0 | 0 | 0 | 0 | 0 | 0 | 0 | 0 | 0 | 0 | 0 | 0 | 0 | 0 | 0 | 0 | 240 | 0 | 0 | 4 | 2.6 | 0 | 0 | 60 | 2 | 3.24
69 |  | 18 | 0 | 3 | 0 | 0 | 0 | 0 | 0 | 0 | 0 | 0 | 0 | 0 | 0 | 0 | 0 | 0 | 0 | 0 | 1 | 400 | 2 | 0 | 0 | 0 | 0 | 0 | 0 | 0 | 0 | 0 | 0 | 0 | 0 | 0 | 0 | 0 | 0 | 1 | 0 | 0 | 0 | 0 | 0 | 0 | 0 | 0 | 0 | 0 | 0 | 0 | 0 | 0 | 0 | 0 | 0 | 0 | 0 | 0 | 0 | 0 | 0 | 0 | 0 | 0 | 0 | 0 | 0 | 0 | 0 | 0 | 0 | 280 | 0 | 0 | 4 | 2.6 | 0 | 0 | 60 | 2 | 11.4
70 |  | 19 | 0 | 3 | 0 | 0 | 0 | 0 | 0 | 0 | 0 | 0 | 0 | 0 | 0 | 0 | 0 | 0 | 0 | 0 | 1 | 400 | 2 | 0 | 0 | 0 | 0 | 0 | 0 | 0 | 0 | 0 | 0 | 0 | 0 | 0 | 0 | 0 | 0 | 1 | 0 | 0 | 0 | 0 | 0 | 0 | 0 | 0 | 0 | 0 | 0 | 0 | 0 | 0 | 0 | 0 | 0 | 0 | 0 | 0 | 0 | 0 | 0 | 0 | 0 | 0 | 0 | 0 | 0 | 0 | 0 | 0 | 0 | 320 | 0 | 0 | 4 | 2.6 | 0 | 0 | 60 | 2 | 33.4
71 |  | 20 | 0 | 3 | 0 | 0 | 0 | 0 | 0 | 0 | 0 | 0 | 0 | 0 | 0 | 0 | 0 | 0 | 0 | 0 | 1 | 400 | 2 | 0 | 0 | 0 | 0 | 0 | 0 | 0 | 0 | 0 | 0 | 0 | 0 | 0 | 0 | 0 | 0 | 1 | 0 | 0 | 0 | 0 | 0 | 0 | 0 | 0 | 0 | 0 | 0 | 0 | 0 | 0 | 0 | 0 | 0 | 0 | 0 | 0 | 0 | 0 | 0 | 0 | 0 | 0 | 0 | 0 | 0 | 0 | 0 | 0 | 0 | 360 | 0 | 0 | 4 | 2.6 | 0 | 0 | 60 | 2 | 25.2
72 |  | 21 | 0 | 3 | 0 | 0 | 0 | 0 | 0 | 0 | 0 | 0 | 0 | 0 | 1 | 0 | 0 | 0 | 0 | 0 | 0 | 25 | 0 | 0 | 0 | 0 | 0 | 0 | 0 | 0 | 0 | 0 | 0 | 0 | 0 | 0 | 0 | 0 | 0 | 1 | 0 | 0 | 0 | 0 | 0 | 0 | 0 | 0 | 0 | 0 | 0 | 0 | 0 | 0 | 0 | 0 | 0 | 0 | 0 | 0 | 0 | 0 | 0 | 0 | 0 | 0 | 0 | 0 | 0 | 0 | 0 | 0 | 0 | 200 | 0 | 0 | 4 | 2.6 | 0 | 0 | 60 | 2 | 0
73 |  | 22 | 0 | 3 | 0 | 0 | 0 | 0 | 0 | 0 | 0 | 0 | 0 | 0 | 1 | 0 | 0 | 0 | 0 | 0 | 0 | 25 | 0 | 0 | 0 | 0 | 0 | 0 | 0 | 0 | 0 | 0 | 0 | 0 | 0 | 0 | 0 | 0 | 0 | 1 | 0 | 0 | 0 | 0 | 0 | 0 | 0 | 0 | 0 | 0 | 0 | 0 | 0 | 0 | 0 | 0 | 0 | 0 | 0 | 0 | 0 | 0 | 0 | 0 | 0 | 0 | 0 | 0 | 0 | 0 | 0 | 0 | 0 | 240 | 0 | 0 | 4 | 2.6 | 0 | 0 | 60 | 2 | 0.141
74 |  | 23 | 0 | 3 | 0 | 0 | 0 | 0 | 0 | 0 | 0 | 0 | 0 | 0 | 1 | 0 | 0 | 0 | 0 | 0 | 0 | 25 | 0 | 0 | 0 | 0 | 0 | 0 | 0 | 0 | 0 | 0 | 0 | 0 | 0 | 0 | 0 | 0 | 0 | 1 | 0 | 0 | 0 | 0 | 0 | 0 | 0 | 0 | 0 | 0 | 0 | 0 | 0 | 0 | 0 | 0 | 0 | 0 | 0 | 0 | 0 | 0 | 0 | 0 | 0 | 0 | 0 | 0 | 0 | 0 | 0 | 0 | 0 | 280 | 0 | 0 | 4 | 2.6 | 0 | 0 | 60 | 2 | 2.39
75 |  | 24 | 0 | 3 | 0 | 0 | 0 | 0 | 0 | 0 | 0 | 0 | 0 | 0 | 1 | 0 | 0 | 0 | 0 | 0 | 0 | 25 | 0 | 0 | 0 | 0 | 0 | 0 | 0 | 0 | 0 | 0 | 0 | 0 | 0 | 0 | 0 | 0 | 0 | 1 | 0 | 0 | 0 | 0 | 0 | 0 | 0 | 0 | 0 | 0 | 0 | 0 | 0 | 0 | 0 | 0 | 0 | 0 | 0 | 0 | 0 | 0 | 0 | 0 | 0 | 0 | 0 | 0 | 0 | 0 | 0 | 0 | 0 | 320 | 0 | 0 | 4 | 2.6 | 0 | 0 | 60 | 2 | 10.1
76 |  | 25 | 0 | 3 | 0 | 0 | 0 | 0 | 0 | 0 | 0 | 0 | 0 | 0 | 1 | 0 | 0 | 0 | 0 | 0 | 0 | 25 | 0 | 0 | 0 | 0 | 0 | 0 | 0 | 0 | 0 | 0 | 0 | 0 | 0 | 0 | 0 | 0 | 0 | 1 | 0 | 0 | 0 | 0 | 0 | 0 | 0 | 0 | 0 | 0 | 0 | 0 | 0 | 0 | 0 | 0 | 0 | 0 | 0 | 0 | 0 | 0 | 0 | 0 | 0 | 0 | 0 | 0 | 0 | 0 | 0 | 0 | 0 | 361 | 0 | 0 | 4 | 2.6 | 0 | 0 | 60 | 2 | 22.7
77 |  | 26 | 1 | 0 | 0 | 0 | 0 | 0 | 0 | 0 | 0 | 0 | 0 | 1 | 0 | 0 | 0 | 0 | 0 | 0 | 0 | 500 | 5 | 0 | 0 | 1 | 0 | 0 | 0 | 0 | 0 | 0 | 0 | 0 | 0 | 0 | 0 | 0 | 0 | 0 | 0 | 0 | 0 | 0 | 0 | 0 | 0 | 0 | 0 | 0 | 0 | 0 | 0 | 0 | 0 | 0 | 0 | 0 | 0 | 0 | 0 | 0 | 0 | 0 | 0 | 0 | 0 | 0 | 0 | 0 | 0 | 0 | 0 | 120 | 0 | 0 | 4 | 20 | 0 | 0 | 60 | 2 | 0.223
78 |  | 27 | 1 | 0 | 0 | 0 | 0 | 0 | 0 | 0 | 0 | 0 | 0 | 1 | 0 | 0 | 0 | 0 | 0 | 0 | 0 | 500 | 5 | 0 | 0 | 1 | 0 | 0 | 0 | 0 | 0 | 0 | 0 | 0 | 0 | 0 | 0 | 0 | 0 | 0 | 0 | 0 | 0 | 0 | 0 | 0 | 0 | 0 | 0 | 0 | 0 | 0 | 0 | 0 | 0 | 0 | 0 | 0 | 0 | 0 | 0 | 0 | 0 | 0 | 0 | 0 | 0 | 0 | 0 | 0 | 0 | 0 | 0 | 160 | 0 | 0 | 4 | 20 | 0 | 0 | 60 | 2 | 0.467
79 |  | 28 | 1 | 0 | 0 | 0 | 0 | 0 | 0 | 0 | 0 | 0 | 0 | 1 | 0 | 0 | 0 | 0 | 0 | 0 | 0 | 500 | 5 | 0 | 0 | 1 | 0 | 0 | 0 | 0 | 0 | 0 | 0 | 0 | 0 | 0 | 0 | 0 | 0 | 0 | 0 | 0 | 0 | 0 | 0 | 0 | 0 | 0 | 0 | 0 | 0 | 0 | 0 | 0 | 0 | 0 | 0 | 0 | 0 | 0 | 0 | 0 | 0 | 0 | 0 | 0 | 0 | 0 | 0 | 0 | 0 | 0 | 0 | 200 | 0 | 0 | 4 | 20 | 0 | 0 | 60 | 2 | 0
80 |  | 29 | 1 | 0 | 0 | 0 | 0 | 0 | 0 | 0 | 0 | 0 | 0 | 1 | 0 | 0 | 0 | 0 | 0 | 0 | 0 | 500 | 5 | 0 | 0 | 1 | 0 | 0 | 0 | 0 | 0 | 0 | 0 | 0 | 0 | 0 | 0 | 0 | 0 | 0 | 0 | 0 | 0 | 0 | 0 | 0 | 0 | 0 | 0 | 0 | 0 | 0 | 0 | 0 | 0 | 0 | 0 | 0 | 0 | 0 | 0 | 0 | 0 | 0 | 0 | 0 | 0 | 0 | 0 | 0 | 0 | 0 | 0 | 240 | 0 | 0 | 4 | 20 | 0 | 0 | 60 | 2 | 14.3
81 |  | 30 | 1 | 0 | 0 | 0 | 0 | 0 | 0 | 0 | 0 | 0 | 0 | 1 | 0 | 0 | 0 | 0 | 0 | 0 | 0 | 500 | 5 | 0 | 0 | 1 | 0 | 0 | 0 | 0 | 0 | 0 | 0 | 0 | 0 | 0 | 0 | 0 | 0 | 0 | 0 | 0 | 0 | 0 | 0 | 0 | 0 | 0 | 0 | 0 | 0 | 0 | 0 | 0 | 0 | 0 | 0 | 0 | 0 | 0 | 0 | 0 | 0 | 0 | 0 | 0 | 0 | 0 | 0 | 0 | 0 | 0 | 0 | 280 | 0 | 0 | 4 | 20 | 0 | 0 | 60 | 2 | 41.4
82 |  | 31 | 1 | 0 | 0 | 0 | 0 | 0 | 0 | 0 | 0 | 0 | 0 | 1 | 0 | 0 | 0 | 0 | 0 | 0 | 0 | 500 | 5 | 0 | 0 | 1 | 0 | 0 | 0 | 0 | 0 | 0 | 0 | 0 | 0 | 0 | 0 | 0 | 0 | 0 | 0 | 0 | 0 | 0 | 0 | 0 | 0 | 0 | 0 | 0 | 0 | 0 | 0 | 0 | 0 | 0 | 0 | 0 | 0 | 0 | 0 | 0 | 0 | 0 | 0 | 0 | 0 | 0 | 0 | 0 | 0 | 0 | 0 | 320 | 0 | 0 | 4 | 20 | 0 | 0 | 60 | 2 | 77.5
83 |  | 32 | 1 | 0 | 0 | 0 | 0 | 0 | 0 | 0 | 0 | 0 | 0 | 1 | 0 | 0 | 0 | 0 | 0 | 0 | 0 | 500 | 5 | 0 | 0 | 1 | 0 | 0 | 0 | 0 | 0 | 0 | 0 | 0 | 0 | 0 | 0 | 0 | 0 | 0 | 0 | 0 | 0 | 0 | 0 | 0 | 0 | 0 | 0 | 0 | 0 | 0 | 0 | 0 | 0 | 0 | 0 | 0 | 0 | 0 | 0 | 0 | 0 | 0 | 0 | 0 | 0 | 0 | 0 | 0 | 0 | 0 | 0 | 360 | 0 | 0 | 4 | 20 | 0 | 0 | 60 | 2 | 85.5
84 |  | 33 | 1 | 0 | 0 | 0 | 0 | 0 | 0 | 0 | 0 | 0 | 0 | 1 | 0 | 0 | 0 | 0 | 0 | 0 | 0 | 500 | 5 | 0 | 0 | 1 | 0 | 0 | 0 | 0 | 0 | 0 | 0 | 0 | 0 | 0 | 0 | 0 | 0 | 0 | 0 | 0 | 0 | 0 | 0 | 0 | 0 | 0 | 0 | 0 | 0 | 0 | 0 | 0 | 0 | 0 | 0 | 0 | 0 | 0 | 0 | 0 | 0 | 0 | 0 | 0 | 0 | 0 | 0 | 0 | 0 | 0 | 0 | 100 | 0 | 0 | 0.5 | 2.6 | 0 | 0 | 60 | 2 | 0.832
85 |  | 34 | 1 | 0 | 0 | 0 | 0 | 0 | 0 | 0 | 0 | 0 | 0 | 1 | 0 | 0 | 0 | 0 | 0 | 0 | 0 | 500 | 5 | 0 | 0 | 1 | 0 | 0 | 0 | 0 | 0 | 0 | 0 | 0 | 0 | 0 | 0 | 0 | 0 | 0 | 0 | 0 | 0 | 0 | 0 | 0 | 0 | 0 | 0 | 0 | 0 | 0 | 0 | 0 | 0 | 0 | 0 | 0 | 0 | 0 | 0 | 0 | 0 | 0 | 0 | 0 | 0 | 0 | 0 | 0 | 0 | 0 | 0 | 150 | 0 | 0 | 0.5 | 2.6 | 0 | 0 | 60 | 2 | 1.12
86 |  | 35 | 1 | 0 | 0 | 0 | 0 | 0 | 0 | 0 | 0 | 0 | 0 | 1 | 0 | 0 | 0 | 0 | 0 | 0 | 0 | 500 | 5 | 0 | 0 | 1 | 0 | 0 | 0 | 0 | 0 | 0 | 0 | 0 | 0 | 0 | 0 | 0 | 0 | 0 | 0 | 0 | 0 | 0 | 0 | 0 | 0 | 0 | 0 | 0 | 0 | 0 | 0 | 0 | 0 | 0 | 0 | 0 | 0 | 0 | 0 | 0 | 0 | 0 | 0 | 0 | 0 | 0 | 0 | 0 | 0 | 0 | 0 | 200 | 0 | 0 | 0.5 | 2.6 | 0 | 0 | 60 | 2 | 5.82
87 |  | 36 | 1 | 0 | 0 | 0 | 0 | 0 | 0 | 0 | 0 | 0 | 0 | 1 | 0 | 0 | 0 | 0 | 0 | 0 | 0 | 500 | 5 | 0 | 0 | 1 | 0 | 0 | 0 | 0 | 0 | 0 | 0 | 0 | 0 | 0 | 0 | 0 | 0 | 0 | 0 | 0 | 0 | 0 | 0 | 0 | 0 | 0 | 0 | 0 | 0 | 0 | 0 | 0 | 0 | 0 | 0 | 0 | 0 | 0 | 0 | 0 | 0 | 0 | 0 | 0 | 0 | 0 | 0 | 0 | 0 | 0 | 0 | 250 | 0 | 0 | 0.5 | 2.6 | 0 | 0 | 60 | 2 | 14.2
88 |  | 37 | 1 | 0 | 0 | 0 | 0 | 0 | 0 | 0 | 0 | 0 | 0 | 1 | 0 | 0 | 0 | 0 | 0 | 0 | 0 | 500 | 5 | 0 | 0 | 1 | 0 | 0 | 0 | 0 | 0 | 0 | 0 | 0 | 0 | 0 | 0 | 0 | 0 | 0 | 0 | 0 | 0 | 0 | 0 | 0 | 0 | 0 | 0 | 0 | 0 | 0 | 0 | 0 | 0 | 0 | 0 | 0 | 0 | 0 | 0 | 0 | 0 | 0 | 0 | 0 | 0 | 0 | 0 | 0 | 0 | 0 | 0 | 300 | 0 | 0 | 0.5 | 2.6 | 0 | 0 | 60 | 2 | 17.7
89 |  | 38 | 1 | 0 | 0 | 0 | 0 | 0 | 0 | 0 | 0 | 0 | 0 | 1 | 0 | 0 | 0 | 0 | 0 | 0 | 0 | 500 | 5 | 0 | 0 | 1 | 0 | 0 | 0 | 0 | 0 | 0 | 0 | 0 | 0 | 0 | 0 | 0 | 0 | 0 | 0 | 0 | 0 | 0 | 0 | 0 | 0 | 0 | 0 | 0 | 0 | 0 | 0 | 0 | 0 | 0 | 0 | 0 | 0 | 0 | 0 | 0 | 0 | 0 | 0 | 0 | 0 | 0 | 0 | 0 | 0 | 0 | 0 | 360 | 0 | 0 | 0.5 | 2.6 | 0 | 0 | 60 | 2 | 18.3
90 |  | 39 | 1 | 0 | 0 | 0 | 0 | 0 | 0 | 0 | 0 | 0 | 0 | 1 | 0 | 0 | 0 | 0 | 0 | 0 | 0 | 500 | 5 | 0 | 0 | 1 | 0 | 0 | 0 | 0 | 0 | 0 | 0 | 0 | 0 | 0 | 0 | 0 | 0 | 0 | 0 | 0 | 0 | 0 | 0 | 0 | 0 | 0 | 0 | 0 | 0 | 0 | 0 | 0 | 0 | 0 | 0 | 0 | 0 | 0 | 0 | 0 | 0 | 0 | 0 | 0 | 0 | 0 | 0 | 0 | 0 | 0 | 0 | 100 | 0 | 0 | 1 | 2.6 | 0 | 0 | 60 | 2 | 5.08
91 |  | 40 | 1 | 0 | 0 | 0 | 0 | 0 | 0 | 0 | 0 | 0 | 0 | 1 | 0 | 0 | 0 | 0 | 0 | 0 | 0 | 500 | 5 | 0 | 0 | 1 | 0 | 0 | 0 | 0 | 0 | 0 | 0 | 0 | 0 | 0 | 0 | 0 | 0 | 0 | 0 | 0 | 0 | 0 | 0 | 0 | 0 | 0 | 0 | 0 | 0 | 0 | 0 | 0 | 0 | 0 | 0 | 0 | 0 | 0 | 0 | 0 | 0 | 0 | 0 | 0 | 0 | 0 | 0 | 0 | 0 | 0 | 0 | 150 | 0 | 0 | 1 | 2.6 | 0 | 0 | 60 | 2 | 3.46
92 |  | 41 | 1 | 0 | 0 | 0 | 0 | 0 | 0 | 0 | 0 | 0 | 0 | 1 | 0 | 0 | 0 | 0 | 0 | 0 | 0 | 500 | 5 | 0 | 0 | 1 | 0 | 0 | 0 | 0 | 0 | 0 | 0 | 0 | 0 | 0 | 0 | 0 | 0 | 0 | 0 | 0 | 0 | 0 | 0 | 0 | 0 | 0 | 0 | 0 | 0 | 0 | 0 | 0 | 0 | 0 | 0 | 0 | 0 | 0 | 0 | 0 | 0 | 0 | 0 | 0 | 0 | 0 | 0 | 0 | 0 | 0 | 0 | 200 | 0 | 0 | 1 | 2.6 | 0 | 0 | 60 | 2 | 15.4
93 |  | 42 | 1 | 0 | 0 | 0 | 0 | 0 | 0 | 0 | 0 | 0 | 0 | 1 | 0 | 0 | 0 | 0 | 0 | 0 | 0 | 500 | 5 | 0 | 0 | 1 | 0 | 0 | 0 | 0 | 0 | 0 | 0 | 0 | 0 | 0 | 0 | 0 | 0 | 0 | 0 | 0 | 0 | 0 | 0 | 0 | 0 | 0 | 0 | 0 | 0 | 0 | 0 | 0 | 0 | 0 | 0 | 0 | 0 | 0 | 0 | 0 | 0 | 0 | 0 | 0 | 0 | 0 | 0 | 0 | 0 | 0 | 0 | 250 | 0 | 0 | 1 | 2.6 | 0 | 0 | 60 | 2 | 60.4
94 |  | 43 | 1 | 0 | 0 | 0 | 0 | 0 | 0 | 0 | 0 | 0 | 0 | 1 | 0 | 0 | 0 | 0 | 0 | 0 | 0 | 500 | 5 | 0 | 0 | 1 | 0 | 0 | 0 | 0 | 0 | 0 | 0 | 0 | 0 | 0 | 0 | 0 | 0 | 0 | 0 | 0 | 0 | 0 | 0 | 0 | 0 | 0 | 0 | 0 | 0 | 0 | 0 | 0 | 0 | 0 | 0 | 0 | 0 | 0 | 0 | 0 | 0 | 0 | 0 | 0 | 0 | 0 | 0 | 0 | 0 | 0 | 0 | 300 | 0 | 0 | 1 | 2.6 | 0 | 0 | 60 | 2 | 89.4
95 |  | 44 | 1 | 0 | 0 | 0 | 0 | 0 | 0 | 0 | 0 | 0 | 0 | 1 | 0 | 0 | 0 | 0 | 0 | 0 | 0 | 500 | 5 | 0 | 0 | 1 | 0 | 0 | 0 | 0 | 0 | 0 | 0 | 0 | 0 | 0 | 0 | 0 | 0 | 0 | 0 | 0 | 0 | 0 | 0 | 0 | 0 | 0 | 0 | 0 | 0 | 0 | 0 | 0 | 0 | 0 | 0 | 0 | 0 | 0 | 0 | 0 | 0 | 0 | 0 | 0 | 0 | 0 | 0 | 0 | 0 | 0 | 0 | 100 | 0 | 0 | 2 | 2.6 | 0 | 0 | 60 | 2 | 0.813
96 |  | 45 | 1 | 0 | 0 | 0 | 0 | 0 | 0 | 0 | 0 | 0 | 0 | 1 | 0 | 0 | 0 | 0 | 0 | 0 | 0 | 500 | 5 | 0 | 0 | 1 | 0 | 0 | 0 | 0 | 0 | 0 | 0 | 0 | 0 | 0 | 0 | 0 | 0 | 0 | 0 | 0 | 0 | 0 | 0 | 0 | 0 | 0 | 0 | 0 | 0 | 0 | 0 | 0 | 0 | 0 | 0 | 0 | 0 | 0 | 0 | 0 | 0 | 0 | 0 | 0 | 0 | 0 | 0 | 0 | 0 | 0 | 0 | 150 | 0 | 0 | 2 | 2.6 | 0 | 0 | 60 | 2 | 1.42
97 |  | 46 | 1 | 0 | 0 | 0 | 0 | 0 | 0 | 0 | 0 | 0 | 0 | 1 | 0 | 0 | 0 | 0 | 0 | 0 | 0 | 500 | 5 | 0 | 0 | 1 | 0 | 0 | 0 | 0 | 0 | 0 | 0 | 0 | 0 | 0 | 0 | 0 | 0 | 0 | 0 | 0 | 0 | 0 | 0 | 0 | 0 | 0 | 0 | 0 | 0 | 0 | 0 | 0 | 0 | 0 | 0 | 0 | 0 | 0 | 0 | 0 | 0 | 0 | 0 | 0 | 0 | 0 | 0 | 0 | 0 | 0 | 0 | 200 | 0 | 0 | 2 | 2.6 | 0 | 0 | 60 | 2 | 6.71
98 |  | 47 | 1 | 0 | 0 | 0 | 0 | 0 | 0 | 0 | 0 | 0 | 0 | 1 | 0 | 0 | 0 | 0 | 0 | 0 | 0 | 500 | 5 | 0 | 0 | 1 | 0 | 0 | 0 | 0 | 0 | 0 | 0 | 0 | 0 | 0 | 0 | 0 | 0 | 0 | 0 | 0 | 0 | 0 | 0 | 0 | 0 | 0 | 0 | 0 | 0 | 0 | 0 | 0 | 0 | 0 | 0 | 0 | 0 | 0 | 0 | 0 | 0 | 0 | 0 | 0 | 0 | 0 | 0 | 0 | 0 | 0 | 0 | 250 | 0 | 0 | 2 | 2.6 | 0 | 0 | 60 | 2 | 29.7
99 |  | 48 | 1 | 0 | 0 | 0 | 0 | 0 | 0 | 0 | 0 | 0 | 0 | 1 | 0 | 0 | 0 | 0 | 0 | 0 | 0 | 500 | 5 | 0 | 0 | 1 | 0 | 0 | 0 | 0 | 0 | 0 | 0 | 0 | 0 | 0 | 0 | 0 | 0 | 0 | 0 | 0 | 0 | 0 | 0 | 0 | 0 | 0 | 0 | 0 | 0 | 0 | 0 | 0 | 0 | 0 | 0 | 0 | 0 | 0 | 0 | 0 | 0 | 0 | 0 | 0 | 0 | 0 | 0 | 0 | 0 | 0 | 0 | 300 | 0 | 0 | 2 | 2.6 | 0 | 0 | 60 | 2 | 65.7
100 |  | 49 | 1 | 0 | 0 | 0 | 0 | 0 | 0 | 0 | 0 | 0 | 0 | 1 | 0 | 0 | 0 | 0 | 0 | 0 | 0 | 500 | 5 | 0 | 0 | 1 | 0 | 0 | 0 | 0 | 0 | 0 | 0 | 0 | 0 | 0 | 0 | 0 | 0 | 0 | 0 | 0 | 0 | 0 | 0 | 0 | 0 | 0 | 0 | 0 | 0 | 0 | 0 | 0 | 0 | 0 | 0 | 0 | 0 | 0 | 0 | 0 | 0 | 0 | 0 | 0 | 0 | 0 | 0 | 0 | 0 | 0 | 0 | 100 | 0 | 0 | 4 | 2.6 | 0 | 0 | 60 | 2 | 0
101 |  | 50 | 1 | 0 | 0 | 0 | 0 | 0 | 0 | 0 | 0 | 0 | 0 | 1 | 0 | 0 | 0 | 0 | 0 | 0 | 0 | 500 | 5 | 0 | 0 | 1 | 0 | 0 | 0 | 0 | 0 | 0 | 0 | 0 | 0 | 0 | 0 | 0 | 0 | 0 | 0 | 0 | 0 | 0 | 0 | 0 | 0 | 0 | 0 | 0 | 0 | 0 | 0 | 0 | 0 | 0 | 0 | 0 | 0 | 0 | 0 | 0 | 0 | 0 | 0 | 0 | 0 | 0 | 0 | 0 | 0 | 0 | 0 | 150 | 0 | 0 | 4 | 2.6 | 0 | 0 | 60 | 2 | 0.203
102 |  | 51 | 1 | 0 | 0 | 0 | 0 | 0 | 0 | 0 | 0 | 0 | 0 | 1 | 0 | 0 | 0 | 0 | 0 | 0 | 0 | 500 | 5 | 0 | 0 | 1 | 0 | 0 | 0 | 0 | 0 | 0 | 0 | 0 | 0 | 0 | 0 | 0 | 0 | 0 | 0 | 0 | 0 | 0 | 0 | 0 | 0 | 0 | 0 | 0 | 0 | 0 | 0 | 0 | 0 | 0 | 0 | 0 | 0 | 0 | 0 | 0 | 0 | 0 | 0 | 0 | 0 | 0 | 0 | 0 | 0 | 0 | 0 | 200 | 0 | 0 | 4 | 2.6 | 0 | 0 | 60 | 2 | 0.813
103 |  | 52 | 1 | 0 | 0 | 0 | 0 | 0 | 0 | 0 | 0 | 0 | 0 | 1 | 0 | 0 | 0 | 0 | 0 | 0 | 0 | 500 | 5 | 0 | 0 | 1 | 0 | 0 | 0 | 0 | 0 | 0 | 0 | 0 | 0 | 0 | 0 | 0 | 0 | 0 | 0 | 0 | 0 | 0 | 0 | 0 | 0 | 0 | 0 | 0 | 0 | 0 | 0 | 0 | 0 | 0 | 0 | 0 | 0 | 0 | 0 | 0 | 0 | 0 | 0 | 0 | 0 | 0 | 0 | 0 | 0 | 0 | 0 | 250 | 0 | 0 | 4 | 2.6 | 0 | 0 | 60 | 2 | 7.93
104 |  | 53 | 1 | 0 | 0 | 0 | 0 | 0 | 0 | 0 | 0 | 0 | 0 | 1 | 0 | 0 | 0 | 0 | 0 | 0 | 0 | 500 | 5 | 0 | 0 | 1 | 0 | 0 | 0 | 0 | 0 | 0 | 0 | 0 | 0 | 0 | 0 | 0 | 0 | 0 | 0 | 0 | 0 | 0 | 0 | 0 | 0 | 0 | 0 | 0 | 0 | 0 | 0 | 0 | 0 | 0 | 0 | 0 | 0 | 0 | 0 | 0 | 0 | 0 | 0 | 0 | 0 | 0 | 0 | 0 | 0 | 0 | 0 | 300 | 0 | 0 | 4 | 2.6 | 0 | 0 | 60 | 2 | 18.9
105 | Jacobs et al.[S3] | 1 | 1 | 0 | 0 | 0 | 0 | 0 | 0 | 1 | 0 | 0 | 0 | 0 | 0 | 0 | 0 | 0 | 0 | 0 | 0 | 350 | 4 | 0 | 0 | 1 | 0 | 0 | 0 | 0 | 0 | 0 | 0 | 0 | 0 | 0 | 0 | 0 | 0 | 0 | 0 | 0 | 0 | 0 | 0 | 0 | 0 | 0 | 0 | 0 | 0 | 0 | 0 | 0 | 0 | 0 | 0 | 0 | 0 | 0 | 0 | 0 | 0 | 0 | 0 | 0 | 0 | 0 | 0 | 0 | 0 | 0 | 0 | 200 | 40 | 0 | 1.5 | 50 | 0 | 0 | 60 | 0.138 | 5.27
106 |  | 2 | 1 | 0 | 0 | 0 | 0 | 0 | 0 | 1 | 0 | 0 | 0 | 0 | 0 | 0 | 0 | 0 | 0 | 0 | 0 | 350 | 4 | 0 | 0 | 1 | 0 | 0 | 0 | 0 | 0 | 0 | 0 | 0 | 0 | 0 | 0 | 0 | 0 | 0 | 0 | 0 | 0 | 0 | 0 | 0 | 0 | 0 | 0 | 0 | 0 | 0 | 0 | 0 | 0 | 0 | 0 | 0 | 0 | 0 | 0 | 0 | 0 | 0 | 0 | 0 | 0 | 0 | 0 | 0 | 0 | 0 | 0 | 225 | 40 | 0 | 1.5 | 50 | 0 | 0 | 60 | 0.138 | 12.3
107 |  | 3 | 1 | 0 | 0 | 0 | 0 | 0 | 0 | 1 | 0 | 0 | 0 | 0 | 0 | 0 | 0 | 0 | 0 | 0 | 0 | 350 | 4 | 0 | 0 | 1 | 0 | 0 | 0 | 0 | 0 | 0 | 0 | 0 | 0 | 0 | 0 | 0 | 0 | 0 | 0 | 0 | 0 | 0 | 0 | 0 | 0 | 0 | 0 | 0 | 0 | 0 | 0 | 0 | 0 | 0 | 0 | 0 | 0 | 0 | 0 | 0 | 0 | 0 | 0 | 0 | 0 | 0 | 0 | 0 | 0 | 0 | 0 | 250 | 40 | 0 | 1.5 | 50 | 0 | 0 | 60 | 0.138 | 27.1
108 |  | 4 | 1 | 0 | 0 | 0 | 0 | 0 | 0 | 1 | 0 | 0 | 0 | 0 | 0 | 0 | 0 | 0 | 0 | 0 | 0 | 350 | 4 | 0 | 0 | 1 | 0 | 0 | 0 | 0 | 0 | 0 | 0 | 0 | 0 | 0 | 0 | 0 | 0 | 0 | 0 | 0 | 0 | 0 | 0 | 0 | 0 | 0 | 0 | 0 | 0 | 0 | 0 | 0 | 0 | 0 | 0 | 0 | 0 | 0 | 0 | 0 | 0 | 0 | 0 | 0 | 0 | 0 | 0 | 0 | 0 | 0 | 0 | 275 | 40 | 0 | 1.5 | 50 | 0 | 0 | 60 | 0.138 | 45.4
109 |  | 5 | 1 | 0 | 0 | 0 | 0 | 0 | 0 | 1 | 0 | 0 | 0 | 0 | 0 | 0 | 0 | 0 | 0 | 0 | 0 | 350 | 4 | 0 | 0 | 1 | 0 | 0 | 0 | 0 | 0 | 0 | 0 | 0 | 0 | 0 | 0 | 0 | 0 | 0 | 0 | 0 | 0 | 0 | 0 | 0 | 0 | 0 | 0 | 0 | 0 | 0 | 0 | 0 | 0 | 0 | 0 | 0 | 0 | 0 | 0 | 0 | 0 | 0 | 0 | 0 | 0 | 0 | 0 | 0 | 0 | 0 | 0 | 300 | 40 | 0 | 1.5 | 50 | 0 | 0 | 60 | 0.138 | 64.7
110 |  | 6 | 1 | 0 | 0 | 0 | 0 | 0 | 0 | 1 | 0 | 0 | 0 | 0 | 1 | 0 | 0 | 0 | 0 | 0 | 0 | 350 | 4 | 0 | 0 | 1 | 0 | 0 | 0 | 0 | 0 | 0 | 0 | 0 | 0 | 0 | 0 | 0 | 0 | 0 | 0 | 0 | 0 | 0 | 0 | 0 | 0 | 0 | 0 | 0 | 0 | 0 | 0 | 0 | 0 | 0 | 0 | 0 | 0 | 0 | 0 | 0 | 0 | 0 | 0 | 0 | 0 | 0 | 0 | 0 | 0 | 0 | 0 | 325 | 40 | 0 | 1.5 | 50 | 0 | 0 | 60 | 0.138 | 78.7
111 |  | 7 | 1 | 0 | 0 | 0 | 0 | 0 | 0 | 1 | 0 | 0 | 0 | 0 | 1 | 0 | 0 | 0 | 0 | 0 | 0 | 350 | 4 | 0 | 0 | 1 | 0 | 0 | 0 | 0 | 0 | 0 | 0 | 0 | 0 | 0 | 0 | 0 | 0 | 0 | 0 | 0 | 0 | 0 | 0 | 0 | 0 | 0 | 0 | 0 | 0 | 0 | 0 | 0 | 0 | 0 | 0 | 0 | 0 | 0 | 0 | 0 | 0 | 0 | 0 | 0 | 0 | 0 | 0 | 0 | 0 | 0 | 0 | 250 | 40 | 0 | 1.5 | 50 | 0 | 0 | 60 | 0.138 | 23.1
112 |  | 8 | 1 | 0 | 0 | 0 | 0 | 0 | 0 | 1 | 0 | 0 | 0 | 0 | 1 | 0 | 0 | 0 | 0 | 0 | 0 | 350 | 4 | 0 | 0 | 1 | 0 | 0 | 0 | 0 | 0 | 0 | 0 | 0 | 0 | 0 | 0 | 0 | 0 | 0 | 0 | 0 | 0 | 0 | 0 | 0 | 0 | 0 | 0 | 0 | 0 | 0 | 0 | 0 | 0 | 0 | 0 | 0 | 0 | 0 | 0 | 0 | 0 | 0 | 0 | 0 | 0 | 0 | 0 | 0 | 0 | 0 | 0 | 275 | 40 | 0 | 1.5 | 50 | 0 | 0 | 60 | 0.138 | 43.2
113 |  | 9 | 1 | 0 | 0 | 0 | 0 | 0 | 0 | 1 | 0 | 0 | 0 | 0 | 1 | 0 | 0 | 0 | 0 | 0 | 0 | 350 | 4 | 0 | 0 | 1 | 0 | 0 | 0 | 0 | 0 | 0 | 0 | 0 | 0 | 0 | 0 | 0 | 0 | 0 | 0 | 0 | 0 | 0 | 0 | 0 | 0 | 0 | 0 | 0 | 0 | 0 | 0 | 0 | 0 | 0 | 0 | 0 | 0 | 0 | 0 | 0 | 0 | 0 | 0 | 0 | 0 | 0 | 0 | 0 | 0 | 0 | 0 | 300 | 40 | 0 | 1.5 | 50 | 0 | 0 | 60 | 0.138 | 60.6
114 |  | 10 | 1 | 0 | 0 | 0 | 0 | 0 | 0 | 1 | 0 | 0 | 0 | 0 | 1 | 0 | 0 | 0 | 0 | 0 | 0 | 350 | 4 | 0 | 0 | 1 | 0 | 0 | 0 | 0 | 0 | 0 | 0 | 0 | 0 | 0 | 0 | 0 | 0 | 0 | 0 | 0 | 0 | 0 | 0 | 0 | 0 | 0 | 0 | 0 | 0 | 0 | 0 | 0 | 0 | 0 | 0 | 0 | 0 | 0 | 0 | 0 | 0 | 0 | 0 | 0 | 0 | 0 | 0 | 0 | 0 | 0 | 0 | 325 | 40 | 0 | 1.5 | 50 | 0 | 0 | 60 | 0.138 | 73.3
115 | Utaka et al.[S4] | 1 | 0 | 0 | 0 | 0 | 2 | 0 | 0 | 0 | 1 | 0 | 0 | 0 | 0 | 0 | 0 | 0 | 0 | 0 | 0 | 500 | 3 | 1 | 0 | 0 | 0 | 0 | 0 | 0 | 0 | 0 | 0 | 0 | 0 | 0 | 0 | 0 | 0 | 0 | 0 | 0 | 0 | 0 | 0 | 0 | 0 | 0 | 0 | 0 | 0 | 0 | 0 | 0 | 0 | 0 | 0 | 0 | 0 | 0 | 10 | 0 | 0 | 0 | 0 | 0 | 0 | 0 | 0 | 0 | 0 | 0 | 0 | 150 | 37.5 | 0 | 1.3 | 25 | 12.5 | 0 | 60 | 5 | 0.553
116 |  | 2 | 0 | 0 | 0 | 0 | 2 | 0 | 0 | 0 | 1 | 0 | 0 | 0 | 0 | 0 | 0 | 0 | 0 | 0 | 0 | 500 | 3 | 1 | 0 | 0 | 0 | 0 | 0 | 0 | 0 | 0 | 0 | 0 | 0 | 0 | 0 | 0 | 0 | 0 | 0 | 0 | 0 | 0 | 0 | 0 | 0 | 0 | 0 | 0 | 0 | 0 | 0 | 0 | 0 | 0 | 0 | 0 | 0 | 0 | 10 | 0 | 0 | 0 | 0 | 0 | 0 | 0 | 0 | 0 | 0 | 0 | 0 | 200 | 37.5 | 0 | 1.3 | 25 | 12.5 | 0 | 60 | 5 | 0.221
117 |  | 3 | 0 | 0 | 0 | 0 | 2 | 0 | 0 | 0 | 1 | 0 | 0 | 0 | 0 | 0 | 0 | 0 | 0 | 0 | 0 | 500 | 3 | 1 | 0 | 0 | 0 | 0 | 0 | 0 | 0 | 0 | 0 | 0 | 0 | 0 | 0 | 0 | 0 | 0 | 0 | 0 | 0 | 0 | 0 | 0 | 0 | 0 | 0 | 0 | 0 | 0 | 0 | 0 | 0 | 0 | 0 | 0 | 0 | 0 | 10 | 0 | 0 | 0 | 0 | 0 | 0 | 0 | 0 | 0 | 0 | 0 | 0 | 250 | 37.5 | 0 | 1.3 | 25 | 12.5 | 0 | 60 | 5 | 0.479
118 |  | 4 | 0 | 0 | 0 | 0 | 2 | 0 | 0 | 0 | 1 | 0 | 0 | 0 | 0 | 0 | 0 | 0 | 0 | 0 | 0 | 500 | 3 | 1 | 0 | 0 | 0 | 0 | 0 | 0 | 0 | 0 | 0 | 0 | 0 | 0 | 0 | 0 | 0 | 0 | 0 | 0 | 0 | 0 | 0 | 0 | 0 | 0 | 0 | 0 | 0 | 0 | 0 | 0 | 0 | 0 | 0 | 0 | 0 | 0 | 10 | 0 | 0 | 0 | 0 | 0 | 0 | 0 | 0 | 0 | 0 | 0 | 0 | 301 | 37.5 | 0 | 1.3 | 25 | 12.5 | 0 | 60 | 5 | 0.737
119 |  | 5 | 0 | 0 | 0 | 0 | 2 | 0 | 0 | 0 | 1 | 0 | 0 | 0 | 0 | 0 | 0 | 0 | 0 | 0 | 0 | 500 | 3 | 1 | 0 | 0 | 0 | 0 | 0 | 0 | 0 | 0 | 0 | 0 | 0 | 0 | 0 | 0 | 0 | 0 | 0 | 0 | 0 | 0 | 0 | 0 | 0 | 0 | 0 | 0 | 0 | 0 | 0 | 0 | 0 | 0 | 0 | 0 | 0 | 0 | 10 | 0 | 0 | 0 | 0 | 0 | 0 | 0 | 0 | 0 | 0 | 0 | 0 | 351 | 37.5 | 0 | 1.3 | 25 | 12.5 | 0 | 60 | 5 | 2.47
120 |  | 6 | 0 | 0 | 0 | 0 | 2 | 0 | 0 | 0 | 1 | 0 | 0 | 0 | 0 | 0 | 0 | 0 | 0 | 0 | 0 | 500 | 3 | 1 | 0 | 0 | 0 | 0 | 0 | 0 | 0 | 0 | 0 | 0 | 0 | 0 | 0 | 0 | 0 | 0 | 0 | 0 | 0 | 0 | 0 | 0 | 0 | 0 | 0 | 0 | 0 | 0 | 0 | 0 | 0 | 0 | 0 | 0 | 0 | 0 | 10 | 0 | 0 | 0 | 0 | 0 | 0 | 0 | 0 | 0 | 0 | 0 | 0 | 400 | 37.5 | 0 | 1.3 | 25 | 12.5 | 0 | 60 | 5 | 15.7
121 |  | 7 | 0 | 0 | 0 | 0 | 0 | 0 | 2 | 0 | 1 | 0 | 0 | 0 | 0 | 0 | 0 | 0 | 0 | 0 | 0 | 500 | 3 | 1 | 0 | 0 | 0 | 0 | 0 | 0 | 0 | 0 | 0 | 0 | 0 | 0 | 0 | 0 | 0 | 0 | 0 | 0 | 0 | 0 | 0 | 0 | 0 | 0 | 0 | 0 | 0 | 0 | 0 | 0 | 0 | 0 | 0 | 0 | 0 | 0 | 10 | 0 | 0 | 0 | 0 | 0 | 0 | 0 | 0 | 0 | 0 | 0 | 0 | 149 | 37.5 | 0 | 1.3 | 25 | 12.5 | 0 | 60 | 5 | 16.5
122 |  | 8 | 0 | 0 | 0 | 0 | 0 | 0 | 2 | 0 | 1 | 0 | 0 | 0 | 0 | 0 | 0 | 0 | 0 | 0 | 0 | 500 | 3 | 1 | 0 | 0 | 0 | 0 | 0 | 0 | 0 | 0 | 0 | 0 | 0 | 0 | 0 | 0 | 0 | 0 | 0 | 0 | 0 | 0 | 0 | 0 | 0 | 0 | 0 | 0 | 0 | 0 | 0 | 0 | 0 | 0 | 0 | 0 | 0 | 0 | 10 | 0 | 0 | 0 | 0 | 0 | 0 | 0 | 0 | 0 | 0 | 0 | 0 | 199 | 37.5 | 0 | 1.3 | 25 | 12.5 | 0 | 60 | 5 | 16.1
123 |  | 9 | 0 | 0 | 0 | 0 | 0 | 0 | 2 | 0 | 1 | 0 | 0 | 0 | 0 | 0 | 0 | 0 | 0 | 0 | 0 | 500 | 3 | 1 | 0 | 0 | 0 | 0 | 0 | 0 | 0 | 0 | 0 | 0 | 0 | 0 | 0 | 0 | 0 | 0 | 0 | 0 | 0 | 0 | 0 | 0 | 0 | 0 | 0 | 0 | 0 | 0 | 0 | 0 | 0 | 0 | 0 | 0 | 0 | 0 | 10 | 0 | 0 | 0 | 0 | 0 | 0 | 0 | 0 | 0 | 0 | 0 | 0 | 252 | 37.5 | 0 | 1.3 | 25 | 12.5 | 0 | 60 | 5 | 14.5
124 |  | 10 | 0 | 0 | 0 | 0 | 0 | 0 | 2 | 0 | 1 | 0 | 0 | 0 | 0 | 0 | 0 | 0 | 0 | 0 | 0 | 500 | 3 | 1 | 0 | 0 | 0 | 0 | 0 | 0 | 0 | 0 | 0 | 0 | 0 | 0 | 0 | 0 | 0 | 0 | 0 | 0 | 0 | 0 | 0 | 0 | 0 | 0 | 0 | 0 | 0 | 0 | 0 | 0 | 0 | 0 | 0 | 0 | 0 | 0 | 10 | 0 | 0 | 0 | 0 | 0 | 0 | 0 | 0 | 0 | 0 | 0 | 0 | 301 | 37.5 | 0 | 1.3 | 25 | 12.5 | 0 | 60 | 5 | 23.1
125 |  | 11 | 0 | 0 | 0 | 0 | 0 | 0 | 2 | 0 | 1 | 0 | 0 | 0 | 0 | 0 | 0 | 0 | 0 | 0 | 0 | 500 | 3 | 1 | 0 | 0 | 0 | 0 | 0 | 0 | 0 | 0 | 0 | 0 | 0 | 0 | 0 | 0 | 0 | 0 | 0 | 0 | 0 | 0 | 0 | 0 | 0 | 0 | 0 | 0 | 0 | 0 | 0 | 0 | 0 | 0 | 0 | 0 | 0 | 0 | 10 | 0 | 0 | 0 | 0 | 0 | 0 | 0 | 0 | 0 | 0 | 0 | 0 | 351 | 37.5 | 0 | 1.3 | 25 | 12.5 | 0 | 60 | 5 | 47.2
126 |  | 12 | 0 | 0 | 0 | 0 | 0 | 0 | 2 | 0 | 1 | 0 | 0 | 0 | 0 | 0 | 0 | 0 | 0 | 0 | 0 | 500 | 3 | 1 | 0 | 0 | 0 | 0 | 0 | 0 | 0 | 0 | 0 | 0 | 0 | 0 | 0 | 0 | 0 | 0 | 0 | 0 | 0 | 0 | 0 | 0 | 0 | 0 | 0 | 0 | 0 | 0 | 0 | 0 | 0 | 0 | 0 | 0 | 0 | 0 | 10 | 0 | 0 | 0 | 0 | 0 | 0 | 0 | 0 | 0 | 0 | 0 | 0 | 401 | 37.5 | 0 | 1.3 | 25 | 12.5 | 0 | 60 | 5 | 66.1
127 |  | 13 | 2 | 0 | 0 | 0 | 0 | 0 | 0 | 0 | 1 | 0 | 0 | 0 | 0 | 0 | 0 | 0 | 0 | 0 | 0 | 500 | 3 | 1 | 0 | 0 | 0 | 0 | 0 | 0 | 0 | 0 | 0 | 0 | 0 | 0 | 0 | 0 | 0 | 0 | 0 | 0 | 0 | 0 | 0 | 0 | 0 | 0 | 0 | 0 | 0 | 0 | 0 | 0 | 0 | 0 | 0 | 0 | 0 | 0 | 10 | 0 | 0 | 0 | 0 | 0 | 0 | 0 | 0 | 0 | 0 | 0 | 0 | 149 | 37.5 | 0 | 1.3 | 25 | 12.5 | 0 | 60 | 5 | 3.92
128 |  | 14 | 2 | 0 | 0 | 0 | 0 | 0 | 0 | 0 | 1 | 0 | 0 | 0 | 0 | 0 | 0 | 0 | 0 | 0 | 0 | 500 | 3 | 1 | 0 | 0 | 0 | 0 | 0 | 0 | 0 | 0 | 0 | 0 | 0 | 0 | 0 | 0 | 0 | 0 | 0 | 0 | 0 | 0 | 0 | 0 | 0 | 0 | 0 | 0 | 0 | 0 | 0 | 0 | 0 | 0 | 0 | 0 | 0 | 0 | 10 | 0 | 0 | 0 | 0 | 0 | 0 | 0 | 0 | 0 | 0 | 0 | 0 | 200 | 37.5 | 0 | 1.3 | 25 | 12.5 | 0 | 60 | 5 | 1.63
129 |  | 15 | 2 | 0 | 0 | 0 | 0 | 0 | 0 | 0 | 1 | 0 | 0 | 0 | 0 | 0 | 0 | 0 | 0 | 0 | 0 | 500 | 3 | 1 | 0 | 0 | 0 | 0 | 0 | 0 | 0 | 0 | 0 | 0 | 0 | 0 | 0 | 0 | 0 | 0 | 0 | 0 | 0 | 0 | 0 | 0 | 0 | 0 | 0 | 0 | 0 | 0 | 0 | 0 | 0 | 0 | 0 | 0 | 0 | 0 | 10 | 0 | 0 | 0 | 0 | 0 | 0 | 0 | 0 | 0 | 0 | 0 | 0 | 250 | 37.5 | 0 | 1.3 | 25 | 12.5 | 0 | 60 | 5 | 23.9
130 |  | 16 | 2 | 0 | 0 | 0 | 0 | 0 | 0 | 0 | 1 | 0 | 0 | 0 | 0 | 0 | 0 | 0 | 0 | 0 | 0 | 500 | 3 | 1 | 0 | 0 | 0 | 0 | 0 | 0 | 0 | 0 | 0 | 0 | 0 | 0 | 0 | 0 | 0 | 0 | 0 | 0 | 0 | 0 | 0 | 0 | 0 | 0 | 0 | 0 | 0 | 0 | 0 | 0 | 0 | 0 | 0 | 0 | 0 | 0 | 10 | 0 | 0 | 0 | 0 | 0 | 0 | 0 | 0 | 0 | 0 | 0 | 0 | 300 | 37.5 | 0 | 1.3 | 25 | 12.5 | 0 | 60 | 5 | 39.9
131 |  | 17 | 2 | 0 | 0 | 0 | 0 | 0 | 0 | 0 | 1 | 0 | 0 | 0 | 0 | 0 | 0 | 0 | 0 | 0 | 0 | 500 | 3 | 1 | 0 | 0 | 0 | 0 | 0 | 0 | 0 | 0 | 0 | 0 | 0 | 0 | 0 | 0 | 0 | 0 | 0 | 0 | 0 | 0 | 0 | 0 | 0 | 0 | 0 | 0 | 0 | 0 | 0 | 0 | 0 | 0 | 0 | 0 | 0 | 0 | 10 | 0 | 0 | 0 | 0 | 0 | 0 | 0 | 0 | 0 | 0 | 0 | 0 | 350 | 37.5 | 0 | 1.3 | 25 | 12.5 | 0 | 60 | 5 | 24.6
132 |  | 18 | 0 | 0 | 0 | 2 | 0 | 0 | 0 | 0 | 1 | 0 | 0 | 0 | 0 | 0 | 0 | 0 | 0 | 0 | 0 | 500 | 3 | 1 | 0 | 0 | 0 | 0 | 0 | 0 | 0 | 0 | 0 | 0 | 0 | 0 | 0 | 0 | 0 | 0 | 0 | 0 | 0 | 0 | 0 | 0 | 0 | 0 | 0 | 0 | 0 | 0 | 0 | 0 | 0 | 0 | 0 | 0 | 0 | 0 | 10 | 0 | 0 | 0 | 0 | 0 | 0 | 0 | 0 | 0 | 0 | 0 | 0 | 149 | 37.5 | 0 | 1.3 | 25 | 12.5 | 0 | 60 | 5 | 2.74
133 |  | 19 | 0 | 0 | 0 | 2 | 0 | 0 | 0 | 0 | 1 | 0 | 0 | 0 | 0 | 0 | 0 | 0 | 0 | 0 | 0 | 500 | 3 | 1 | 0 | 0 | 0 | 0 | 0 | 0 | 0 | 0 | 0 | 0 | 0 | 0 | 0 | 0 | 0 | 0 | 0 | 0 | 0 | 0 | 0 | 0 | 0 | 0 | 0 | 0 | 0 | 0 | 0 | 0 | 0 | 0 | 0 | 0 | 0 | 0 | 10 | 0 | 0 | 0 | 0 | 0 | 0 | 0 | 0 | 0 | 0 | 0 | 0 | 250 | 37.5 | 0 | 1.3 | 25 | 12.5 | 0 | 60 | 5 | 25.1
134 |  | 20 | 0 | 0 | 0 | 2 | 0 | 0 | 0 | 0 | 1 | 0 | 0 | 0 | 0 | 0 | 0 | 0 | 0 | 0 | 0 | 500 | 3 | 1 | 0 | 0 | 0 | 0 | 0 | 0 | 0 | 0 | 0 | 0 | 0 | 0 | 0 | 0 | 0 | 0 | 0 | 0 | 0 | 0 | 0 | 0 | 0 | 0 | 0 | 0 | 0 | 0 | 0 | 0 | 0 | 0 | 0 | 0 | 0 | 0 | 10 | 0 | 0 | 0 | 0 | 0 | 0 | 0 | 0 | 0 | 0 | 0 | 0 | 300 | 37.5 | 0 | 1.3 | 25 | 12.5 | 0 | 60 | 5 | 87.2
135 |  | 21 | 0 | 0 | 0 | 2 | 0 | 0 | 0 | 0 | 1 | 0 | 0 | 0 | 0 | 0 | 0 | 0 | 0 | 0 | 0 | 500 | 3 | 1 | 0 | 0 | 0 | 0 | 0 | 0 | 0 | 0 | 0 | 0 | 0 | 0 | 0 | 0 | 0 | 0 | 0 | 0 | 0 | 0 | 0 | 0 | 0 | 0 | 0 | 0 | 0 | 0 | 0 | 0 | 0 | 0 | 0 | 0 | 0 | 0 | 10 | 0 | 0 | 0 | 0 | 0 | 0 | 0 | 0 | 0 | 0 | 0 | 0 | 351 | 37.5 | 0 | 1.3 | 25 | 12.5 | 0 | 60 | 5 | 89.1
136 |  | 22 | 0 | 0 | 2 | 0 | 0 | 0 | 0 | 0 | 1 | 0 | 0 | 0 | 0 | 0 | 0 | 0 | 0 | 0 | 0 | 500 | 3 | 1 | 0 | 0 | 0 | 0 | 0 | 0 | 0 | 0 | 0 | 0 | 0 | 0 | 0 | 0 | 0 | 0 | 0 | 0 | 0 | 0 | 0 | 0 | 0 | 0 | 0 | 0 | 0 | 0 | 0 | 0 | 0 | 0 | 0 | 0 | 0 | 0 | 10 | 0 | 0 | 0 | 0 | 0 | 0 | 0 | 0 | 0 | 0 | 0 | 0 | 149 | 37.5 | 0 | 1.3 | 25 | 12.5 | 0 | 60 | 5 | 1.78
137 |  | 23 | 0 | 0 | 2 | 0 | 0 | 0 | 0 | 0 | 1 | 0 | 0 | 0 | 0 | 0 | 0 | 0 | 0 | 0 | 0 | 500 | 3 | 1 | 0 | 0 | 0 | 0 | 0 | 0 | 0 | 0 | 0 | 0 | 0 | 0 | 0 | 0 | 0 | 0 | 0 | 0 | 0 | 0 | 0 | 0 | 0 | 0 | 0 | 0 | 0 | 0 | 0 | 0 | 0 | 0 | 0 | 0 | 0 | 0 | 10 | 0 | 0 | 0 | 0 | 0 | 0 | 0 | 0 | 0 | 0 | 0 | 0 | 200 | 37.5 | 0 | 1.3 | 25 | 12.5 | 0 | 60 | 5 | 16
138 |  | 24 | 0 | 0 | 2 | 0 | 0 | 0 | 0 | 0 | 1 | 0 | 0 | 0 | 0 | 0 | 0 | 0 | 0 | 0 | 0 | 500 | 3 | 1 | 0 | 0 | 0 | 0 | 0 | 0 | 0 | 0 | 0 | 0 | 0 | 0 | 0 | 0 | 0 | 0 | 0 | 0 | 0 | 0 | 0 | 0 | 0 | 0 | 0 | 0 | 0 | 0 | 0 | 0 | 0 | 0 | 0 | 0 | 0 | 0 | 10 | 0 | 0 | 0 | 0 | 0 | 0 | 0 | 0 | 0 | 0 | 0 | 0 | 250 | 37.5 | 0 | 1.3 | 25 | 12.5 | 0 | 60 | 5 | 97
139 |  | 25 | 0 | 0 | 2 | 0 | 0 | 0 | 0 | 0 | 1 | 0 | 0 | 0 | 0 | 0 | 0 | 0 | 0 | 0 | 0 | 500 | 3 | 1 | 0 | 0 | 0 | 0 | 0 | 0 | 0 | 0 | 0 | 0 | 0 | 0 | 0 | 0 | 0 | 0 | 0 | 0 | 0 | 0 | 0 | 0 | 0 | 0 | 0 | 0 | 0 | 0 | 0 | 0 | 0 | 0 | 0 | 0 | 0 | 0 | 10 | 0 | 0 | 0 | 0 | 0 | 0 | 0 | 0 | 0 | 0 | 0 | 0 | 301 | 37.5 | 0 | 1.3 | 25 | 12.5 | 0 | 60 | 5 | 96.2
140 |  | 26 | 0 | 0 | 2 | 0 | 0 | 0 | 0 | 0 | 1 | 0 | 0 | 0 | 0 | 0 | 0 | 0 | 0 | 0 | 0 | 500 | 3 | 1 | 0 | 0 | 0 | 0 | 0 | 0 | 0 | 0 | 0 | 0 | 0 | 0 | 0 | 0 | 0 | 0 | 0 | 0 | 0 | 0 | 0 | 0 | 0 | 0 | 0 | 0 | 0 | 0 | 0 | 0 | 0 | 0 | 0 | 0 | 0 | 0 | 10 | 0 | 0 | 0 | 0 | 0 | 0 | 0 | 0 | 0 | 0 | 0 | 0 | 351 | 37.5 | 0 | 1.3 | 25 | 12.5 | 0 | 60 | 5 | 92.6
141 | Fu et al.[S5] | 1 | 0 | 8 | 0 | 0 | 0 | 0 | 0 | 0 | 0 | 0 | 0 | 0 | 0 | 0 | 1 | 0 | 0 | 0 | 0 | 400 | 10 | 0 | 0 | 1 | 0 | 0 | 0 | 0 | 0 | 0 | 0 | 0 | 0 | 0 | 0 | 0 | 0 | 0 | 0 | 0 | 0 | 0 | 0 | 0 | 0 | 0 | 0 | 0 | 0 | 0 | 0 | 0 | 0 | 0 | 0 | 0 | 0 | 0 | 10 | 0 | 0 | 0 | 0 | 0 | 0 | 0 | 0 | 0 | 0 | 0 | 0 | 125 | 0 | 0 | 2 | 10.7 | 0 | 0 | 60 | 1.5 | 16.1
142 |  | 2 | 0 | 8 | 0 | 0 | 0 | 0 | 0 | 0 | 0 | 0 | 0 | 0 | 0 | 0 | 1 | 0 | 0 | 0 | 0 | 400 | 10 | 0 | 0 | 1 | 0 | 0 | 0 | 0 | 0 | 0 | 0 | 0 | 0 | 0 | 0 | 0 | 0 | 0 | 0 | 0 | 0 | 0 | 0 | 0 | 0 | 0 | 0 | 0 | 0 | 0 | 0 | 0 | 0 | 0 | 0 | 0 | 0 | 0 | 10 | 0 | 0 | 0 | 0 | 0 | 0 | 0 | 0 | 0 | 0 | 0 | 0 | 149 | 0 | 0 | 2 | 10.7 | 0 | 0 | 60 | 1.5 | 37.3
143 |  | 3 | 0 | 8 | 0 | 0 | 0 | 0 | 0 | 0 | 0 | 0 | 0 | 0 | 0 | 0 | 1 | 0 | 0 | 0 | 0 | 400 | 10 | 0 | 0 | 1 | 0 | 0 | 0 | 0 | 0 | 0 | 0 | 0 | 0 | 0 | 0 | 0 | 0 | 0 | 0 | 0 | 0 | 0 | 0 | 0 | 0 | 0 | 0 | 0 | 0 | 0 | 0 | 0 | 0 | 0 | 0 | 0 | 0 | 0 | 10 | 0 | 0 | 0 | 0 | 0 | 0 | 0 | 0 | 0 | 0 | 0 | 0 | 200 | 0 | 0 | 2 | 10.7 | 0 | 0 | 60 | 1.5 | 74.5
144 |  | 4 | 0 | 8 | 0 | 0 | 0 | 0 | 0 | 0 | 0 | 0 | 0 | 0 | 0 | 0 | 1 | 0 | 0 | 0 | 0 | 400 | 10 | 0 | 0 | 1 | 0 | 0 | 0 | 0 | 0 | 0 | 0 | 0 | 0 | 0 | 0 | 0 | 0 | 0 | 0 | 0 | 0 | 0 | 0 | 0 | 0 | 0 | 0 | 0 | 0 | 0 | 0 | 0 | 0 | 0 | 0 | 0 | 0 | 0 | 10 | 0 | 0 | 0 | 0 | 0 | 0 | 0 | 0 | 0 | 0 | 0 | 0 | 249 | 0 | 0 | 2 | 10.7 | 0 | 0 | 60 | 1.5 | 89.8
145 |  | 5 | 0 | 8 | 0 | 0 | 0 | 0 | 0 | 0 | 0 | 0 | 0 | 0 | 0 | 0 | 1 | 0 | 0 | 0 | 0 | 400 | 10 | 0 | 0 | 1 | 0 | 0 | 0 | 0 | 0 | 0 | 0 | 0 | 0 | 0 | 0 | 0 | 0 | 0 | 0 | 0 | 0 | 0 | 0 | 0 | 0 | 0 | 0 | 0 | 0 | 0 | 0 | 0 | 0 | 0 | 0 | 0 | 0 | 0 | 10 | 0 | 0 | 0 | 0 | 0 | 0 | 0 | 0 | 0 | 0 | 0 | 0 | 301 | 0 | 0 | 2 | 10.7 | 0 | 0 | 60 | 1.5 | 94.6
146 |  | 6 | 0 | 8 | 0 | 0 | 0 | 0 | 0 | 0 | 0 | 0 | 0 | 0 | 0 | 0 | 1 | 0 | 0 | 0 | 0 | 400 | 10 | 0 | 0 | 1 | 0 | 0 | 0 | 0 | 0 | 0 | 0 | 0 | 0 | 0 | 0 | 0 | 0 | 0 | 0 | 0 | 0 | 0 | 0 | 0 | 0 | 0 | 0 | 0 | 0 | 0 | 0 | 0 | 0 | 0 | 0 | 0 | 0 | 0 | 10 | 0 | 0 | 0 | 0 | 0 | 0 | 0 | 0 | 0 | 0 | 0 | 0 | 350 | 0 | 0 | 2 | 10.7 | 0 | 0 | 60 | 1.5 | 97.3
147 |  | 7 | 0 | 4.5 | 0 | 0 | 0 | 0 | 0 | 0 | 0 | 0 | 0 | 0 | 0 | 0 | 0 | 0 | 0 | 0 | 1 | 400 | 10 | 0 | 0 | 1 | 0 | 0 | 0 | 0 | 0 | 0 | 0 | 0 | 0 | 0 | 0 | 0 | 0 | 0 | 0 | 0 | 0 | 0 | 0 | 0 | 0 | 0 | 0 | 0 | 0 | 0 | 0 | 0 | 0 | 0 | 0 | 0 | 0 | 0 | 10 | 0 | 0 | 0 | 0 | 0 | 0 | 0 | 0 | 0 | 0 | 0 | 0 | 149 | 0 | 0 | 2 | 10.7 | 0 | 0 | 60 | 1.5 | 23.1
148 |  | 8 | 0 | 4.5 | 0 | 0 | 0 | 0 | 0 | 0 | 0 | 0 | 0 | 0 | 0 | 0 | 0 | 0 | 0 | 0 | 1 | 400 | 10 | 0 | 0 | 1 | 0 | 0 | 0 | 0 | 0 | 0 | 0 | 0 | 0 | 0 | 0 | 0 | 0 | 0 | 0 | 0 | 0 | 0 | 0 | 0 | 0 | 0 | 0 | 0 | 0 | 0 | 0 | 0 | 0 | 0 | 0 | 0 | 0 | 0 | 10 | 0 | 0 | 0 | 0 | 0 | 0 | 0 | 0 | 0 | 0 | 0 | 0 | 199 | 0 | 0 | 2 | 10.7 | 0 | 0 | 60 | 1.5 | 53.1
149 |  | 9 | 0 | 4.5 | 0 | 0 | 0 | 0 | 0 | 0 | 0 | 0 | 0 | 0 | 0 | 0 | 0 | 0 | 0 | 0 | 1 | 400 | 10 | 0 | 0 | 1 | 0 | 0 | 0 | 0 | 0 | 0 | 0 | 0 | 0 | 0 | 0 | 0 | 0 | 0 | 0 | 0 | 0 | 0 | 0 | 0 | 0 | 0 | 0 | 0 | 0 | 0 | 0 | 0 | 0 | 0 | 0 | 0 | 0 | 0 | 10 | 0 | 0 | 0 | 0 | 0 | 0 | 0 | 0 | 0 | 0 | 0 | 0 | 249 | 0 | 0 | 2 | 10.7 | 0 | 0 | 60 | 1.5 | 67
150 |  | 10 | 0 | 4.5 | 0 | 0 | 0 | 0 | 0 | 0 | 0 | 0 | 0 | 0 | 0 | 0 | 0 | 0 | 0 | 0 | 1 | 400 | 10 | 0 | 0 | 1 | 0 | 0 | 0 | 0 | 0 | 0 | 0 | 0 | 0 | 0 | 0 | 0 | 0 | 0 | 0 | 0 | 0 | 0 | 0 | 0 | 0 | 0 | 0 | 0 | 0 | 0 | 0 | 0 | 0 | 0 | 0 | 0 | 0 | 0 | 10 | 0 | 0 | 0 | 0 | 0 | 0 | 0 | 0 | 0 | 0 | 0 | 0 | 301 | 0 | 0 | 2 | 10.7 | 0 | 0 | 60 | 1.5 | 78.8
151 |  | 11 | 0 | 4.5 | 0 | 0 | 0 | 0 | 0 | 0 | 0 | 0 | 0 | 0 | 0 | 0 | 0 | 0 | 0 | 0 | 1 | 400 | 10 | 0 | 0 | 1 | 0 | 0 | 0 | 0 | 0 | 0 | 0 | 0 | 0 | 0 | 0 | 0 | 0 | 0 | 0 | 0 | 0 | 0 | 0 | 0 | 0 | 0 | 0 | 0 | 0 | 0 | 0 | 0 | 0 | 0 | 0 | 0 | 0 | 0 | 10 | 0 | 0 | 0 | 0 | 0 | 0 | 0 | 0 | 0 | 0 | 0 | 0 | 350 | 0 | 0 | 2 | 10.7 | 0 | 0 | 60 | 1.5 | 87.7
152 | Venugopal and Scurrell [S6] | 1 | 0 | 3 | 0 | 0 | 0 | 0 | 0 | 0 | 0 | 0 | 0 | 0 | 0 | 0 | 0 | 0 | 0 | 0 | 1 | 400 | 3 | 0 | 0 | 0 | 0 | 0 | 0 | 0 | 0 | 1 | 0 | 0 | 0 | 0 | 0 | 0 | 0 | 0 | 0 | 0 | 0 | 0 | 0 | 0 | 0 | 0 | 0 | 0 | 0 | 0 | 0 | 0 | 0 | 0 | 0 | 0 | 0 | 0 | 0 | 0 | 0 | 0 | 0 | 0 | 0 | 0 | 0 | 0 | 0 | 0 | 0 | 100 | 0 | 0 | 5.1 | 0 | 0 | 0 | 180 | 32.135 | 22.3
153 |  | 2 | 0 | 3 | 0 | 0 | 0 | 0 | 0 | 0 | 0 | 0 | 0 | 0 | 0 | 0 | 0 | 0 | 0 | 0 | 1 | 400 | 3 | 0 | 0 | 0 | 0 | 0 | 0 | 0 | 0 | 1 | 0 | 0 | 0 | 0 | 0 | 0 | 0 | 0 | 0 | 0 | 0 | 0 | 0 | 0 | 0 | 0 | 0 | 0 | 0 | 0 | 0 | 0 | 0 | 0 | 0 | 0 | 0 | 0 | 0 | 0 | 0 | 0 | 0 | 0 | 0 | 0 | 0 | 0 | 0 | 0 | 0 | 120 | 0 | 0 | 5.1 | 0 | 0 | 0 | 180 | 32.135 | 30.3
154 |  | 3 | 0 | 3 | 0 | 0 | 0 | 0 | 0 | 0 | 0 | 0 | 0 | 0 | 0 | 0 | 0 | 0 | 0 | 0 | 1 | 400 | 3 | 0 | 0 | 0 | 0 | 0 | 0 | 0 | 0 | 1 | 0 | 0 | 0 | 0 | 0 | 0 | 0 | 0 | 0 | 0 | 0 | 0 | 0 | 0 | 0 | 0 | 0 | 0 | 0 | 0 | 0 | 0 | 0 | 0 | 0 | 0 | 0 | 0 | 0 | 0 | 0 | 0 | 0 | 0 | 0 | 0 | 0 | 0 | 0 | 0 | 0 | 140 | 0 | 0 | 5.1 | 0 | 0 | 0 | 180 | 32.135 | 34.3
155 |  | 4 | 0 | 3 | 0 | 0 | 0 | 0 | 0 | 0 | 0 | 0 | 0 | 0 | 0 | 0 | 0 | 0 | 0 | 0 | 1 | 400 | 3 | 0 | 0 | 0 | 0 | 0 | 0 | 0 | 0 | 1 | 0 | 0 | 0 | 0 | 0 | 0 | 0 | 0 | 0 | 0 | 0 | 0 | 0 | 0 | 0 | 0 | 0 | 0 | 0 | 0 | 0 | 0 | 0 | 0 | 0 | 0 | 0 | 0 | 0 | 0 | 0 | 0 | 0 | 0 | 0 | 0 | 0 | 0 | 0 | 0 | 0 | 160 | 0 | 0 | 5.1 | 0 | 0 | 0 | 180 | 32.135 | 38
156 |  | 5 | 0 | 3 | 0 | 0 | 0 | 0 | 0 | 0 | 0 | 0 | 0 | 0 | 0 | 0 | 0 | 0 | 0 | 0 | 1 | 400 | 3 | 0 | 0 | 0 | 0 | 0 | 0 | 0 | 0 | 1 | 0 | 0 | 0 | 0 | 0 | 0 | 0 | 0 | 0 | 0 | 0 | 0 | 0 | 0 | 0 | 0 | 0 | 0 | 0 | 0 | 0 | 0 | 0 | 0 | 0 | 0 | 0 | 0 | 0 | 0 | 0 | 0 | 0 | 0 | 0 | 0 | 0 | 0 | 0 | 0 | 0 | 180 | 0 | 0 | 5.1 | 0 | 0 | 0 | 180 | 32.135 | 45.3
157 |  | 6 | 0 | 3 | 0 | 0 | 0 | 0 | 0 | 0 | 0 | 0 | 0 | 0 | 0 | 0 | 0 | 0 | 0 | 0 | 1 | 400 | 3 | 0 | 0 | 0 | 0 | 0 | 0 | 0 | 0 | 1 | 0 | 0 | 0 | 0 | 0 | 0 | 0 | 0 | 0 | 0 | 0 | 0 | 0 | 0 | 0 | 0 | 0 | 0 | 0 | 0 | 0 | 0 | 0 | 0 | 0 | 0 | 0 | 0 | 0 | 0 | 0 | 0 | 0 | 0 | 0 | 0 | 0 | 0 | 0 | 0 | 0 | 200 | 0 | 0 | 5.1 | 0 | 0 | 0 | 180 | 32.135 | 56.1
158 |  | 7 | 0 | 3 | 0 | 0 | 0 | 0 | 0 | 0 | 0 | 0 | 0 | 0 | 0 | 0 | 0 | 0 | 0 | 0 | 1 | 400 | 3 | 0 | 0 | 0 | 0 | 0 | 0 | 0 | 0 | 1 | 0 | 0 | 0 | 0 | 0 | 0 | 0 | 0 | 0 | 0 | 0 | 0 | 0 | 0 | 0 | 0 | 0 | 0 | 0 | 0 | 0 | 0 | 0 | 0 | 0 | 0 | 0 | 0 | 0 | 0 | 0 | 0 | 0 | 0 | 0 | 0 | 0 | 0 | 0 | 0 | 0 | 220 | 0 | 0 | 5.1 | 0 | 0 | 0 | 180 | 32.135 | 69.3
159 |  | 8 | 0 | 3 | 0 | 0 | 0 | 0 | 0 | 0 | 0 | 0 | 0 | 0 | 0 | 0 | 0 | 0 | 0 | 0 | 1 | 400 | 3 | 0 | 0 | 0 | 0 | 0 | 0 | 0 | 0 | 1 | 0 | 0 | 0 | 0 | 0 | 0 | 0 | 0 | 0 | 0 | 0 | 0 | 0 | 0 | 0 | 0 | 0 | 0 | 0 | 0 | 0 | 0 | 0 | 0 | 0 | 0 | 0 | 0 | 0 | 0 | 0 | 0 | 0 | 0 | 0 | 0 | 0 | 0 | 0 | 0 | 0 | 240 | 0 | 0 | 5.1 | 0 | 0 | 0 | 180 | 32.135 | 77.2
160 |  | 9 | 0 | 3 | 0 | 0 | 0 | 0 | 0 | 0 | 0 | 0 | 0 | 0 | 0 | 0 | 0 | 0 | 0 | 0 | 1 | 400 | 3 | 0 | 0 | 0 | 0 | 0 | 0 | 0 | 0 | 1 | 0 | 0 | 0 | 0 | 0 | 0 | 0 | 0 | 0 | 0 | 0 | 0 | 0 | 0 | 0 | 0 | 0 | 0 | 0 | 0 | 0 | 0 | 0 | 0 | 0 | 0 | 0 | 0 | 0 | 0 | 0 | 0 | 0 | 0 | 0 | 0 | 0 | 0 | 0 | 0 | 0 | 260 | 0 | 0 | 5.1 | 0 | 0 | 0 | 180 | 32.135 | 90.6
161 |  | 10 | 0 | 3 | 0 | 0 | 0 | 0 | 0 | 0 | 0 | 0 | 0 | 0 | 0 | 0 | 0 | 0 | 0 | 0 | 1 | 400 | 3 | 0 | 0 | 0 | 0 | 0 | 0 | 0 | 0 | 1 | 0 | 0 | 0 | 0 | 0 | 0 | 0 | 0 | 0 | 0 | 0 | 0 | 0 | 0 | 0 | 0 | 0 | 0 | 0 | 0 | 0 | 0 | 0 | 0 | 0 | 0 | 0 | 0 | 0 | 0 | 0 | 0 | 0 | 0 | 0 | 0 | 0 | 0 | 0 | 0 | 0 | 280 | 0 | 0 | 5.1 | 0 | 0 | 0 | 180 | 32.135 | 94.3
162 |  | 11 | 0 | 3 | 0 | 0 | 0 | 0 | 0 | 0 | 0 | 0 | 0 | 0 | 0 | 0 | 0 | 0 | 0 | 0 | 1 | 400 | 3 | 0 | 0 | 0 | 0 | 0 | 0 | 0 | 0 | 1 | 0 | 0 | 0 | 0 | 0 | 0 | 0 | 0 | 0 | 0 | 0 | 0 | 0 | 0 | 0 | 0 | 0 | 0 | 0 | 0 | 0 | 0 | 0 | 0 | 0 | 0 | 0 | 0 | 0 | 0 | 0 | 0 | 0 | 0 | 0 | 0 | 0 | 0 | 0 | 0 | 0 | 300 | 0 | 0 | 5.1 | 0 | 0 | 0 | 180 | 32.135 | 94.9
163 |  | 12 | 0 | 3 | 0 | 0 | 0 | 0 | 0 | 0 | 0 | 0 | 0 | 0 | 0 | 0 | 0 | 0 | 0 | 0 | 1 | 400 | 3 | 0 | 0 | 0 | 0 | 0 | 0 | 0 | 0 | 1 | 0 | 0 | 0 | 0 | 0 | 0 | 0 | 0 | 0 | 0 | 0 | 0 | 0 | 0 | 0 | 0 | 0 | 0 | 0 | 0 | 0 | 0 | 0 | 0 | 0 | 0 | 0 | 0 | 0 | 0 | 0 | 0 | 0 | 0 | 0 | 0 | 0 | 0 | 0 | 0 | 0 | 320 | 0 | 0 | 5.1 | 0 | 0 | 0 | 180 | 32.135 | 94.5
164 |  | 13 | 0 | 0 | 3 | 0 | 0 | 0 | 0 | 0 | 0 | 0 | 0 | 0 | 0 | 0 | 0 | 0 | 0 | 0 | 1 | 400 | 3 | 0 | 0 | 0 | 0 | 0 | 0 | 0 | 0 | 1 | 0 | 0 | 0 | 0 | 0 | 0 | 0 | 0 | 0 | 0 | 0 | 0 | 0 | 0 | 0 | 0 | 0 | 0 | 0 | 0 | 0 | 0 | 0 | 0 | 0 | 0 | 0 | 0 | 0 | 0 | 0 | 0 | 0 | 0 | 0 | 0 | 0 | 0 | 0 | 0 | 0 | 100 | 0 | 0 | 5.1 | 0 | 0 | 0 | 180 | 32.135 | 0.422
165 |  | 14 | 0 | 0 | 3 | 0 | 0 | 0 | 0 | 0 | 0 | 0 | 0 | 0 | 0 | 0 | 0 | 0 | 0 | 0 | 1 | 400 | 3 | 0 | 0 | 0 | 0 | 0 | 0 | 0 | 0 | 1 | 0 | 0 | 0 | 0 | 0 | 0 | 0 | 0 | 0 | 0 | 0 | 0 | 0 | 0 | 0 | 0 | 0 | 0 | 0 | 0 | 0 | 0 | 0 | 0 | 0 | 0 | 0 | 0 | 0 | 0 | 0 | 0 | 0 | 0 | 0 | 0 | 0 | 0 | 0 | 0 | 0 | 120 | 0 | 0 | 5.1 | 0 | 0 | 0 | 180 | 32.135 | 2.67
166 |  | 15 | 0 | 0 | 3 | 0 | 0 | 0 | 0 | 0 | 0 | 0 | 0 | 0 | 0 | 0 | 0 | 0 | 0 | 0 | 1 | 400 | 3 | 0 | 0 | 0 | 0 | 0 | 0 | 0 | 0 | 1 | 0 | 0 | 0 | 0 | 0 | 0 | 0 | 0 | 0 | 0 | 0 | 0 | 0 | 0 | 0 | 0 | 0 | 0 | 0 | 0 | 0 | 0 | 0 | 0 | 0 | 0 | 0 | 0 | 0 | 0 | 0 | 0 | 0 | 0 | 0 | 0 | 0 | 0 | 0 | 0 | 0 | 140 | 0 | 0 | 5.1 | 0 | 0 | 0 | 180 | 32.135 | 5.53
167 |  | 16 | 0 | 0 | 3 | 0 | 0 | 0 | 0 | 0 | 0 | 0 | 0 | 0 | 0 | 0 | 0 | 0 | 0 | 0 | 1 | 400 | 3 | 0 | 0 | 0 | 0 | 0 | 0 | 0 | 0 | 1 | 0 | 0 | 0 | 0 | 0 | 0 | 0 | 0 | 0 | 0 | 0 | 0 | 0 | 0 | 0 | 0 | 0 | 0 | 0 | 0 | 0 | 0 | 0 | 0 | 0 | 0 | 0 | 0 | 0 | 0 | 0 | 0 | 0 | 0 | 0 | 0 | 0 | 0 | 0 | 0 | 0 | 160 | 0 | 0 | 5.1 | 0 | 0 | 0 | 180 | 32.135 | 11.4
168 |  | 17 | 0 | 0 | 3 | 0 | 0 | 0 | 0 | 0 | 0 | 0 | 0 | 0 | 0 | 0 | 0 | 0 | 0 | 0 | 1 | 400 | 3 | 0 | 0 | 0 | 0 | 0 | 0 | 0 | 0 | 1 | 0 | 0 | 0 | 0 | 0 | 0 | 0 | 0 | 0 | 0 | 0 | 0 | 0 | 0 | 0 | 0 | 0 | 0 | 0 | 0 | 0 | 0 | 0 | 0 | 0 | 0 | 0 | 0 | 0 | 0 | 0 | 0 | 0 | 0 | 0 | 0 | 0 | 0 | 0 | 0 | 0 | 180 | 0 | 0 | 5.1 | 0 | 0 | 0 | 180 | 32.135 | 19.2
169 |  | 18 | 0 | 0 | 3 | 0 | 0 | 0 | 0 | 0 | 0 | 0 | 0 | 0 | 0 | 0 | 0 | 0 | 0 | 0 | 1 | 400 | 3 | 0 | 0 | 0 | 0 | 0 | 0 | 0 | 0 | 1 | 0 | 0 | 0 | 0 | 0 | 0 | 0 | 0 | 0 | 0 | 0 | 0 | 0 | 0 | 0 | 0 | 0 | 0 | 0 | 0 | 0 | 0 | 0 | 0 | 0 | 0 | 0 | 0 | 0 | 0 | 0 | 0 | 0 | 0 | 0 | 0 | 0 | 0 | 0 | 0 | 0 | 200 | 0 | 0 | 5.1 | 0 | 0 | 0 | 180 | 32.135 | 29.3
170 |  | 19 | 0 | 0 | 3 | 0 | 0 | 0 | 0 | 0 | 0 | 0 | 0 | 0 | 0 | 0 | 0 | 0 | 0 | 0 | 1 | 400 | 3 | 0 | 0 | 0 | 0 | 0 | 0 | 0 | 0 | 1 | 0 | 0 | 0 | 0 | 0 | 0 | 0 | 0 | 0 | 0 | 0 | 0 | 0 | 0 | 0 | 0 | 0 | 0 | 0 | 0 | 0 | 0 | 0 | 0 | 0 | 0 | 0 | 0 | 0 | 0 | 0 | 0 | 0 | 0 | 0 | 0 | 0 | 0 | 0 | 0 | 0 | 220 | 0 | 0 | 5.1 | 0 | 0 | 0 | 180 | 32.135 | 37.4
171 |  | 20 | 0 | 0 | 3 | 0 | 0 | 0 | 0 | 0 | 0 | 0 | 0 | 0 | 0 | 0 | 0 | 0 | 0 | 0 | 1 | 400 | 3 | 0 | 0 | 0 | 0 | 0 | 0 | 0 | 0 | 1 | 0 | 0 | 0 | 0 | 0 | 0 | 0 | 0 | 0 | 0 | 0 | 0 | 0 | 0 | 0 | 0 | 0 | 0 | 0 | 0 | 0 | 0 | 0 | 0 | 0 | 0 | 0 | 0 | 0 | 0 | 0 | 0 | 0 | 0 | 0 | 0 | 0 | 0 | 0 | 0 | 0 | 240 | 0 | 0 | 5.1 | 0 | 0 | 0 | 180 | 32.135 | 47.2
172 |  | 21 | 0 | 0 | 3 | 0 | 0 | 0 | 0 | 0 | 0 | 0 | 0 | 0 | 0 | 0 | 0 | 0 | 0 | 0 | 1 | 400 | 3 | 0 | 0 | 0 | 0 | 0 | 0 | 0 | 0 | 1 | 0 | 0 | 0 | 0 | 0 | 0 | 0 | 0 | 0 | 0 | 0 | 0 | 0 | 0 | 0 | 0 | 0 | 0 | 0 | 0 | 0 | 0 | 0 | 0 | 0 | 0 | 0 | 0 | 0 | 0 | 0 | 0 | 0 | 0 | 0 | 0 | 0 | 0 | 0 | 0 | 0 | 260 | 0 | 0 | 5.1 | 0 | 0 | 0 | 180 | 32.135 | 53.3
173 |  | 22 | 0 | 0 | 3 | 0 | 0 | 0 | 0 | 0 | 0 | 0 | 0 | 0 | 0 | 0 | 0 | 0 | 0 | 0 | 1 | 400 | 3 | 0 | 0 | 0 | 0 | 0 | 0 | 0 | 0 | 1 | 0 | 0 | 0 | 0 | 0 | 0 | 0 | 0 | 0 | 0 | 0 | 0 | 0 | 0 | 0 | 0 | 0 | 0 | 0 | 0 | 0 | 0 | 0 | 0 | 0 | 0 | 0 | 0 | 0 | 0 | 0 | 0 | 0 | 0 | 0 | 0 | 0 | 0 | 0 | 0 | 0 | 280 | 0 | 0 | 5.1 | 0 | 0 | 0 | 180 | 32.135 | 68.3
174 |  | 23 | 0 | 0 | 3 | 0 | 0 | 0 | 0 | 0 | 0 | 0 | 0 | 0 | 0 | 0 | 0 | 0 | 0 | 0 | 1 | 400 | 3 | 0 | 0 | 0 | 0 | 0 | 0 | 0 | 0 | 1 | 0 | 0 | 0 | 0 | 0 | 0 | 0 | 0 | 0 | 0 | 0 | 0 | 0 | 0 | 0 | 0 | 0 | 0 | 0 | 0 | 0 | 0 | 0 | 0 | 0 | 0 | 0 | 0 | 0 | 0 | 0 | 0 | 0 | 0 | 0 | 0 | 0 | 0 | 0 | 0 | 0 | 300 | 0 | 0 | 5.1 | 0 | 0 | 0 | 180 | 32.135 | 80.9
175 |  | 24 | 0 | 0 | 3 | 0 | 0 | 0 | 0 | 0 | 0 | 0 | 0 | 0 | 0 | 0 | 0 | 0 | 0 | 0 | 1 | 400 | 3 | 0 | 0 | 0 | 0 | 0 | 0 | 0 | 0 | 1 | 0 | 0 | 0 | 0 | 0 | 0 | 0 | 0 | 0 | 0 | 0 | 0 | 0 | 0 | 0 | 0 | 0 | 0 | 0 | 0 | 0 | 0 | 0 | 0 | 0 | 0 | 0 | 0 | 0 | 0 | 0 | 0 | 0 | 0 | 0 | 0 | 0 | 0 | 0 | 0 | 0 | 320 | 0 | 0 | 5.1 | 0 | 0 | 0 | 180 | 32.135 | 86
176 |  | 25 | 0 | 3 | 0 | 0 | 0 | 0 | 0 | 0 | 0 | 0 | 0 | 0 | 0 | 0 | 0 | 0 | 0 | 0 | 1 | 400 | 3 | 0 | 0 | 0 | 0 | 0 | 0 | 0 | 0 | 1 | 0 | 0 | 0 | 0 | 0 | 0 | 0 | 0 | 0 | 0 | 0 | 0 | 0 | 0 | 0 | 0 | 0 | 0 | 0 | 0 | 0 | 0 | 0 | 0 | 0 | 0 | 0 | 0 | 0 | 0 | 0 | 0 | 0 | 0 | 0 | 0 | 0 | 0 | 0 | 0 | 0 | 300 | 0 | 0 | 5.1 | 0 | 0 | 0 | 60 | 32.135 | 94.7
177 |  | 26 | 0 | 3 | 0 | 0 | 0 | 0 | 0 | 0 | 0 | 0 | 0 | 0 | 0 | 0 | 0 | 0 | 0 | 0 | 1 | 400 | 3 | 0 | 0 | 0 | 0 | 0 | 0 | 0 | 0 | 1 | 0 | 0 | 0 | 0 | 0 | 0 | 0 | 0 | 0 | 0 | 0 | 0 | 0 | 0 | 0 | 0 | 0 | 0 | 0 | 0 | 0 | 0 | 0 | 0 | 0 | 0 | 0 | 0 | 0 | 0 | 0 | 0 | 0 | 0 | 0 | 0 | 0 | 0 | 0 | 0 | 0 | 300 | 0 | 0 | 5.1 | 0 | 0 | 0 | 120 | 32.135 | 93.4
178 |  | 27 | 0 | 3 | 0 | 0 | 0 | 0 | 0 | 0 | 0 | 0 | 0 | 0 | 0 | 0 | 0 | 0 | 0 | 0 | 1 | 400 | 3 | 0 | 0 | 0 | 0 | 0 | 0 | 0 | 0 | 1 | 0 | 0 | 0 | 0 | 0 | 0 | 0 | 0 | 0 | 0 | 0 | 0 | 0 | 0 | 0 | 0 | 0 | 0 | 0 | 0 | 0 | 0 | 0 | 0 | 0 | 0 | 0 | 0 | 0 | 0 | 0 | 0 | 0 | 0 | 0 | 0 | 0 | 0 | 0 | 0 | 0 | 300 | 0 | 0 | 5.1 | 0 | 0 | 0 | 240 | 32.135 | 92
179 |  | 28 | 0 | 3 | 0 | 0 | 0 | 0 | 0 | 0 | 0 | 0 | 0 | 0 | 0 | 0 | 0 | 0 | 0 | 0 | 1 | 400 | 3 | 0 | 0 | 0 | 0 | 0 | 0 | 0 | 0 | 1 | 0 | 0 | 0 | 0 | 0 | 0 | 0 | 0 | 0 | 0 | 0 | 0 | 0 | 0 | 0 | 0 | 0 | 0 | 0 | 0 | 0 | 0 | 0 | 0 | 0 | 0 | 0 | 0 | 0 | 0 | 0 | 0 | 0 | 0 | 0 | 0 | 0 | 0 | 0 | 0 | 0 | 300 | 0 | 0 | 5.1 | 0 | 0 | 0 | 300 | 32.135 | 90.2
180 |  | 29 | 0 | 3 | 0 | 0 | 0 | 0 | 0 | 0 | 0 | 0 | 0 | 0 | 0 | 0 | 0 | 0 | 0 | 0 | 1 | 400 | 3 | 0 | 0 | 0 | 0 | 0 | 0 | 0 | 0 | 1 | 0 | 0 | 0 | 0 | 0 | 0 | 0 | 0 | 0 | 0 | 0 | 0 | 0 | 0 | 0 | 0 | 0 | 0 | 0 | 0 | 0 | 0 | 0 | 0 | 0 | 0 | 0 | 0 | 0 | 0 | 0 | 0 | 0 | 0 | 0 | 0 | 0 | 0 | 0 | 0 | 0 | 300 | 0 | 0 | 5.1 | 0 | 0 | 0 | 360 | 32.135 | 89.9
181 |  | 30 | 0 | 3 | 0 | 0 | 0 | 0 | 0 | 0 | 0 | 0 | 0 | 0 | 0 | 0 | 0 | 0 | 0 | 0 | 1 | 400 | 3 | 0 | 0 | 0 | 0 | 0 | 0 | 0 | 0 | 1 | 0 | 0 | 0 | 0 | 0 | 0 | 0 | 0 | 0 | 0 | 0 | 0 | 0 | 0 | 0 | 0 | 0 | 0 | 0 | 0 | 0 | 0 | 0 | 0 | 0 | 0 | 0 | 0 | 0 | 0 | 0 | 0 | 0 | 0 | 0 | 0 | 0 | 0 | 0 | 0 | 0 | 300 | 0 | 0 | 5.1 | 0 | 0 | 0 | 420 | 32.135 | 90
182 |  | 31 | 0 | 3 | 0 | 0 | 0 | 0 | 0 | 0 | 0 | 0 | 0 | 0 | 0 | 0 | 0 | 0 | 0 | 0 | 1 | 400 | 3 | 0 | 0 | 0 | 0 | 0 | 0 | 0 | 0 | 1 | 0 | 0 | 0 | 0 | 0 | 0 | 0 | 0 | 0 | 0 | 0 | 0 | 0 | 0 | 0 | 0 | 0 | 0 | 0 | 0 | 0 | 0 | 0 | 0 | 0 | 0 | 0 | 0 | 0 | 0 | 0 | 0 | 0 | 0 | 0 | 0 | 0 | 0 | 0 | 0 | 0 | 300 | 0 | 0 | 5.1 | 0 | 0 | 0 | 480 | 32.135 | 89.2
183 |  | 32 | 0 | 3 | 0 | 0 | 0 | 0 | 0 | 0 | 0 | 0 | 0 | 0 | 0 | 0 | 0 | 0 | 0 | 0 | 1 | 400 | 3 | 0 | 0 | 0 | 0 | 0 | 0 | 0 | 0 | 1 | 0 | 0 | 0 | 0 | 0 | 0 | 0 | 0 | 0 | 0 | 0 | 0 | 0 | 0 | 0 | 0 | 0 | 0 | 0 | 0 | 0 | 0 | 0 | 0 | 0 | 0 | 0 | 0 | 0 | 0 | 0 | 0 | 0 | 0 | 0 | 0 | 0 | 0 | 0 | 0 | 0 | 300 | 0 | 0 | 5.1 | 0 | 0 | 0 | 540 | 32.135 | 89.1
184 |  | 33 | 0 | 3 | 0 | 0 | 0 | 0 | 0 | 0 | 0 | 0 | 0 | 0 | 0 | 0 | 0 | 0 | 0 | 0 | 1 | 400 | 3 | 0 | 0 | 0 | 0 | 0 | 0 | 0 | 0 | 1 | 0 | 0 | 0 | 0 | 0 | 0 | 0 | 0 | 0 | 0 | 0 | 0 | 0 | 0 | 0 | 0 | 0 | 0 | 0 | 0 | 0 | 0 | 0 | 0 | 0 | 0 | 0 | 0 | 0 | 0 | 0 | 0 | 0 | 0 | 0 | 0 | 0 | 0 | 0 | 0 | 0 | 300 | 0 | 0 | 5.1 | 0 | 0 | 0 | 600 | 32.135 | 89.3
185 |  | 34 | 0 | 3 | 0 | 0 | 0 | 0 | 0 | 0 | 0 | 0 | 0 | 0 | 0 | 0 | 0 | 0 | 0 | 0 | 1 | 400 | 3 | 0 | 0 | 0 | 0 | 0 | 0 | 0 | 0 | 1 | 0 | 0 | 0 | 0 | 0 | 0 | 0 | 0 | 0 | 0 | 0 | 0 | 0 | 0 | 0 | 0 | 0 | 0 | 0 | 0 | 0 | 0 | 0 | 0 | 0 | 0 | 0 | 0 | 0 | 0 | 0 | 0 | 0 | 0 | 0 | 0 | 0 | 0 | 0 | 0 | 0 | 300 | 0 | 0 | 5.1 | 0 | 0 | 0 | 660 | 32.135 | 88.8
186 |  | 35 | 0 | 3 | 0 | 0 | 0 | 0 | 0 | 0 | 0 | 0 | 0 | 0 | 0 | 0 | 0 | 0 | 0 | 0 | 1 | 400 | 3 | 0 | 0 | 0 | 0 | 0 | 0 | 0 | 0 | 1 | 0 | 0 | 0 | 0 | 0 | 0 | 0 | 0 | 0 | 0 | 0 | 0 | 0 | 0 | 0 | 0 | 0 | 0 | 0 | 0 | 0 | 0 | 0 | 0 | 0 | 0 | 0 | 0 | 0 | 0 | 0 | 0 | 0 | 0 | 0 | 0 | 0 | 0 | 0 | 0 | 0 | 300 | 0 | 0 | 5.1 | 0 | 0 | 0 | 720 | 32.135 | 88.6
187 |  | 36 | 0 | 3 | 0 | 0 | 0 | 0 | 0 | 0 | 0 | 0 | 0 | 0 | 0 | 0 | 0 | 0 | 0 | 0 | 1 | 400 | 3 | 0 | 0 | 0 | 0 | 0 | 0 | 0 | 0 | 1 | 0 | 0 | 0 | 0 | 0 | 0 | 0 | 0 | 0 | 0 | 0 | 0 | 0 | 0 | 0 | 0 | 0 | 0 | 0 | 0 | 0 | 0 | 0 | 0 | 0 | 0 | 0 | 0 | 0 | 0 | 0 | 0 | 0 | 0 | 0 | 0 | 0 | 0 | 0 | 0 | 0 | 300 | 0 | 0 | 5.1 | 0 | 0 | 0 | 780 | 32.135 | 88.5
188 |  | 37 | 0 | 3 | 0 | 0 | 0 | 0 | 0 | 0 | 0 | 0 | 0 | 0 | 0 | 0 | 0 | 0 | 0 | 0 | 1 | 400 | 3 | 0 | 0 | 0 | 0 | 0 | 0 | 0 | 0 | 1 | 0 | 0 | 0 | 0 | 0 | 0 | 0 | 0 | 0 | 0 | 0 | 0 | 0 | 0 | 0 | 0 | 0 | 0 | 0 | 0 | 0 | 0 | 0 | 0 | 0 | 0 | 0 | 0 | 0 | 0 | 0 | 0 | 0 | 0 | 0 | 0 | 0 | 0 | 0 | 0 | 0 | 300 | 0 | 0 | 5.1 | 0 | 0 | 0 | 840 | 32.135 | 88
189 |  | 38 | 0 | 3 | 0 | 0 | 0 | 0 | 0 | 0 | 0 | 0 | 0 | 0 | 0 | 0 | 0 | 0 | 0 | 0 | 1 | 400 | 3 | 0 | 0 | 0 | 0 | 0 | 0 | 0 | 0 | 1 | 0 | 0 | 0 | 0 | 0 | 0 | 0 | 0 | 0 | 0 | 0 | 0 | 0 | 0 | 0 | 0 | 0 | 0 | 0 | 0 | 0 | 0 | 0 | 0 | 0 | 0 | 0 | 0 | 0 | 0 | 0 | 0 | 0 | 0 | 0 | 0 | 0 | 0 | 0 | 0 | 0 | 300 | 0 | 0 | 5.1 | 0 | 0 | 0 | 900 | 32.135 | 88
190 |  | 39 | 0 | 3 | 0 | 0 | 0 | 0 | 0 | 0 | 0 | 0 | 0 | 0 | 0 | 0 | 0 | 0 | 0 | 0 | 1 | 400 | 3 | 0 | 0 | 0 | 0 | 0 | 0 | 0 | 0 | 1 | 0 | 0 | 0 | 0 | 0 | 0 | 0 | 0 | 0 | 0 | 0 | 0 | 0 | 0 | 0 | 0 | 0 | 0 | 0 | 0 | 0 | 0 | 0 | 0 | 0 | 0 | 0 | 0 | 0 | 0 | 0 | 0 | 0 | 0 | 0 | 0 | 0 | 0 | 0 | 0 | 0 | 300 | 0 | 0 | 5.1 | 0 | 0 | 0 | 960 | 32.135 | 88
191 |  | 40 | 0 | 3 | 0 | 0 | 0 | 0 | 0 | 0 | 0 | 0 | 0 | 0 | 0 | 0 | 0 | 0 | 0 | 0 | 1 | 400 | 3 | 0 | 0 | 0 | 0 | 0 | 0 | 0 | 0 | 1 | 0 | 0 | 0 | 0 | 0 | 0 | 0 | 0 | 0 | 0 | 0 | 0 | 0 | 0 | 0 | 0 | 0 | 0 | 0 | 0 | 0 | 0 | 0 | 0 | 0 | 0 | 0 | 0 | 0 | 0 | 0 | 0 | 0 | 0 | 0 | 0 | 0 | 0 | 0 | 0 | 0 | 300 | 0 | 0 | 5.1 | 0 | 0 | 0 | 60 | 32.135 | 22.1
192 |  | 41 | 0 | 3 | 0 | 0 | 0 | 0 | 0 | 0 | 0 | 0 | 0 | 0 | 0 | 0 | 0 | 0 | 0 | 0 | 1 | 400 | 3 | 0 | 0 | 0 | 0 | 0 | 0 | 0 | 0 | 1 | 0 | 0 | 0 | 0 | 0 | 0 | 0 | 0 | 0 | 0 | 0 | 0 | 0 | 0 | 0 | 0 | 0 | 0 | 0 | 0 | 0 | 0 | 0 | 0 | 0 | 0 | 0 | 0 | 0 | 0 | 0 | 0 | 0 | 0 | 0 | 0 | 0 | 0 | 0 | 0 | 0 | 100 | 0 | 0 | 5.1 | 0 | 0 | 0 | 120 | 32.135 | 22.3
193 |  | 42 | 0 | 3 | 0 | 0 | 0 | 0 | 0 | 0 | 0 | 0 | 0 | 0 | 0 | 0 | 0 | 0 | 0 | 0 | 1 | 400 | 3 | 0 | 0 | 0 | 0 | 0 | 0 | 0 | 0 | 1 | 0 | 0 | 0 | 0 | 0 | 0 | 0 | 0 | 0 | 0 | 0 | 0 | 0 | 0 | 0 | 0 | 0 | 0 | 0 | 0 | 0 | 0 | 0 | 0 | 0 | 0 | 0 | 0 | 0 | 0 | 0 | 0 | 0 | 0 | 0 | 0 | 0 | 0 | 0 | 0 | 0 | 100 | 0 | 0 | 5.1 | 0 | 0 | 0 | 240 | 32.135 | 21.3
194 |  | 43 | 0 | 3 | 0 | 0 | 0 | 0 | 0 | 0 | 0 | 0 | 0 | 0 | 0 | 0 | 0 | 0 | 0 | 0 | 1 | 400 | 3 | 0 | 0 | 0 | 0 | 0 | 0 | 0 | 0 | 1 | 0 | 0 | 0 | 0 | 0 | 0 | 0 | 0 | 0 | 0 | 0 | 0 | 0 | 0 | 0 | 0 | 0 | 0 | 0 | 0 | 0 | 0 | 0 | 0 | 0 | 0 | 0 | 0 | 0 | 0 | 0 | 0 | 0 | 0 | 0 | 0 | 0 | 0 | 0 | 0 | 0 | 100 | 0 | 0 | 5.1 | 0 | 0 | 0 | 300 | 32.135 | 22
195 |  | 44 | 0 | 3 | 0 | 0 | 0 | 0 | 0 | 0 | 0 | 0 | 0 | 0 | 0 | 0 | 0 | 0 | 0 | 0 | 1 | 400 | 3 | 0 | 0 | 0 | 0 | 0 | 0 | 0 | 0 | 1 | 0 | 0 | 0 | 0 | 0 | 0 | 0 | 0 | 0 | 0 | 0 | 0 | 0 | 0 | 0 | 0 | 0 | 0 | 0 | 0 | 0 | 0 | 0 | 0 | 0 | 0 | 0 | 0 | 0 | 0 | 0 | 0 | 0 | 0 | 0 | 0 | 0 | 0 | 0 | 0 | 0 | 100 | 0 | 0 | 5.1 | 0 | 0 | 0 | 360 | 32.135 | 22.2
196 |  | 45 | 0 | 3 | 0 | 0 | 0 | 0 | 0 | 0 | 0 | 0 | 0 | 0 | 0 | 0 | 0 | 0 | 0 | 0 | 1 | 400 | 3 | 0 | 0 | 0 | 0 | 0 | 0 | 0 | 0 | 1 | 0 | 0 | 0 | 0 | 0 | 0 | 0 | 0 | 0 | 0 | 0 | 0 | 0 | 0 | 0 | 0 | 0 | 0 | 0 | 0 | 0 | 0 | 0 | 0 | 0 | 0 | 0 | 0 | 0 | 0 | 0 | 0 | 0 | 0 | 0 | 0 | 0 | 0 | 0 | 0 | 0 | 100 | 0 | 0 | 5.1 | 0 | 0 | 0 | 420 | 32.135 | 21.5
197 |  | 46 | 0 | 3 | 0 | 0 | 0 | 0 | 0 | 0 | 0 | 0 | 0 | 0 | 0 | 0 | 0 | 0 | 0 | 0 | 1 | 400 | 3 | 0 | 0 | 0 | 0 | 0 | 0 | 0 | 0 | 1 | 0 | 0 | 0 | 0 | 0 | 0 | 0 | 0 | 0 | 0 | 0 | 0 | 0 | 0 | 0 | 0 | 0 | 0 | 0 | 0 | 0 | 0 | 0 | 0 | 0 | 0 | 0 | 0 | 0 | 0 | 0 | 0 | 0 | 0 | 0 | 0 | 0 | 0 | 0 | 0 | 0 | 100 | 0 | 0 | 5.1 | 0 | 0 | 0 | 480 | 32.135 | 20.9
198 |  | 47 | 0 | 3 | 0 | 0 | 0 | 0 | 0 | 0 | 0 | 0 | 0 | 0 | 0 | 0 | 0 | 0 | 0 | 0 | 1 | 400 | 3 | 0 | 0 | 0 | 0 | 0 | 0 | 0 | 0 | 1 | 0 | 0 | 0 | 0 | 0 | 0 | 0 | 0 | 0 | 0 | 0 | 0 | 0 | 0 | 0 | 0 | 0 | 0 | 0 | 0 | 0 | 0 | 0 | 0 | 0 | 0 | 0 | 0 | 0 | 0 | 0 | 0 | 0 | 0 | 0 | 0 | 0 | 0 | 0 | 0 | 0 | 100 | 0 | 0 | 5.1 | 0 | 0 | 0 | 540 | 32.135 | 21.2
199 |  | 48 | 0 | 3 | 0 | 0 | 0 | 0 | 0 | 0 | 0 | 0 | 0 | 0 | 0 | 0 | 0 | 0 | 0 | 0 | 1 | 400 | 3 | 0 | 0 | 0 | 0 | 0 | 0 | 0 | 0 | 1 | 0 | 0 | 0 | 0 | 0 | 0 | 0 | 0 | 0 | 0 | 0 | 0 | 0 | 0 | 0 | 0 | 0 | 0 | 0 | 0 | 0 | 0 | 0 | 0 | 0 | 0 | 0 | 0 | 0 | 0 | 0 | 0 | 0 | 0 | 0 | 0 | 0 | 0 | 0 | 0 | 0 | 100 | 0 | 0 | 5.1 | 0 | 0 | 0 | 600 | 32.135 | 20.6
200 |  | 49 | 0 | 3 | 0 | 0 | 0 | 0 | 0 | 0 | 0 | 0 | 0 | 0 | 0 | 0 | 0 | 0 | 0 | 0 | 1 | 400 | 3 | 0 | 0 | 0 | 0 | 0 | 0 | 0 | 0 | 1 | 0 | 0 | 0 | 0 | 0 | 0 | 0 | 0 | 0 | 0 | 0 | 0 | 0 | 0 | 0 | 0 | 0 | 0 | 0 | 0 | 0 | 0 | 0 | 0 | 0 | 0 | 0 | 0 | 0 | 0 | 0 | 0 | 0 | 0 | 0 | 0 | 0 | 0 | 0 | 0 | 0 | 100 | 0 | 0 | 5.1 | 0 | 0 | 0 | 660 | 32.135 | 21.6
201 |  | 50 | 0 | 3 | 0 | 0 | 0 | 0 | 0 | 0 | 0 | 0 | 0 | 0 | 0 | 0 | 0 | 0 | 0 | 0 | 1 | 400 | 3 | 0 | 0 | 0 | 0 | 0 | 0 | 0 | 0 | 1 | 0 | 0 | 0 | 0 | 0 | 0 | 0 | 0 | 0 | 0 | 0 | 0 | 0 | 0 | 0 | 0 | 0 | 0 | 0 | 0 | 0 | 0 | 0 | 0 | 0 | 0 | 0 | 0 | 0 | 0 | 0 | 0 | 0 | 0 | 0 | 0 | 0 | 0 | 0 | 0 | 0 | 100 | 0 | 0 | 5.1 | 0 | 0 | 0 | 720 | 32.135 | 20.8
202 |  | 51 | 0 | 3 | 0 | 0 | 0 | 0 | 0 | 0 | 0 | 0 | 0 | 0 | 0 | 0 | 0 | 0 | 0 | 0 | 1 | 400 | 3 | 0 | 0 | 0 | 0 | 0 | 0 | 0 | 0 | 1 | 0 | 0 | 0 | 0 | 0 | 0 | 0 | 0 | 0 | 0 | 0 | 0 | 0 | 0 | 0 | 0 | 0 | 0 | 0 | 0 | 0 | 0 | 0 | 0 | 0 | 0 | 0 | 0 | 0 | 0 | 0 | 0 | 0 | 0 | 0 | 0 | 0 | 0 | 0 | 0 | 0 | 100 | 0 | 0 | 5.1 | 0 | 0 | 0 | 780 | 32.135 | 20.9
203 |  | 52 | 0 | 3 | 0 | 0 | 0 | 0 | 0 | 0 | 0 | 0 | 0 | 0 | 0 | 0 | 0 | 0 | 0 | 0 | 1 | 400 | 3 | 0 | 0 | 0 | 0 | 0 | 0 | 0 | 0 | 1 | 0 | 0 | 0 | 0 | 0 | 0 | 0 | 0 | 0 | 0 | 0 | 0 | 0 | 0 | 0 | 0 | 0 | 0 | 0 | 0 | 0 | 0 | 0 | 0 | 0 | 0 | 0 | 0 | 0 | 0 | 0 | 0 | 0 | 0 | 0 | 0 | 0 | 0 | 0 | 0 | 0 | 100 | 0 | 0 | 5.1 | 0 | 0 | 0 | 840 | 32.135 | 20.5
204 |  | 53 | 0 | 3 | 0 | 0 | 0 | 0 | 0 | 0 | 0 | 0 | 0 | 0 | 0 | 0 | 0 | 0 | 0 | 0 | 1 | 400 | 3 | 0 | 0 | 0 | 0 | 0 | 0 | 0 | 0 | 1 | 0 | 0 | 0 | 0 | 0 | 0 | 0 | 0 | 0 | 0 | 0 | 0 | 0 | 0 | 0 | 0 | 0 | 0 | 0 | 0 | 0 | 0 | 0 | 0 | 0 | 0 | 0 | 0 | 0 | 0 | 0 | 0 | 0 | 0 | 0 | 0 | 0 | 0 | 0 | 0 | 0 | 100 | 0 | 0 | 5.1 | 0 | 0 | 0 | 900 | 32.135 | 20.6
205 |  | 54 | 0 | 3 | 0 | 0 | 0 | 0 | 0 | 0 | 0 | 0 | 0 | 0 | 0 | 0 | 0 | 0 | 0 | 0 | 1 | 400 | 3 | 0 | 0 | 0 | 0 | 0 | 0 | 0 | 0 | 1 | 0 | 0 | 0 | 0 | 0 | 0 | 0 | 0 | 0 | 0 | 0 | 0 | 0 | 0 | 0 | 0 | 0 | 0 | 0 | 0 | 0 | 0 | 0 | 0 | 0 | 0 | 0 | 0 | 0 | 0 | 0 | 0 | 0 | 0 | 0 | 0 | 0 | 0 | 0 | 0 | 0 | 100 | 0 | 0 | 5.1 | 0 | 0 | 0 | 960 | 32.135 | 20.5
206 |  | 55 | 0 | 0 | 3 | 0 | 0 | 0 | 0 | 0 | 0 | 0 | 0 | 0 | 0 | 0 | 0 | 0 | 0 | 0 | 1 | 400 | 3 | 0 | 0 | 0 | 0 | 0 | 0 | 0 | 0 | 1 | 0 | 0 | 0 | 0 | 0 | 0 | 0 | 0 | 0 | 0 | 0 | 0 | 0 | 0 | 0 | 0 | 0 | 0 | 0 | 0 | 0 | 0 | 0 | 0 | 0 | 0 | 0 | 0 | 0 | 0 | 0 | 0 | 0 | 0 | 0 | 0 | 0 | 0 | 0 | 0 | 0 | 340 | 0 | 0 | 5.1 | 0 | 0 | 0 | 180 | 32.135 | 89
207 |  | 56 | 0 | 0 | 3 | 0 | 0 | 0 | 0 | 0 | 0 | 0 | 0 | 0 | 0 | 0 | 0 | 0 | 0 | 0 | 1 | 400 | 3 | 0 | 0 | 0 | 0 | 0 | 0 | 0 | 0 | 1 | 0 | 0 | 0 | 0 | 0 | 0 | 0 | 0 | 0 | 0 | 0 | 0 | 0 | 0 | 0 | 0 | 0 | 0 | 0 | 0 | 0 | 0 | 0 | 0 | 0 | 0 | 0 | 0 | 0 | 0 | 0 | 0 | 0 | 0 | 0 | 0 | 0 | 0 | 0 | 0 | 0 | 360 | 0 | 0 | 5.1 | 0 | 0 | 0 | 180 | 32.135 | 96.6
208 |  | 57 | 0 | 0 | 3 | 0 | 0 | 0 | 0 | 0 | 0 | 0 | 0 | 0 | 0 | 0 | 0 | 0 | 0 | 0 | 1 | 400 | 3 | 0 | 0 | 0 | 0 | 0 | 0 | 0 | 0 | 1 | 0 | 0 | 0 | 0 | 0 | 0 | 0 | 0 | 0 | 0 | 0 | 0 | 0 | 0 | 0 | 0 | 0 | 0 | 0 | 0 | 0 | 0 | 0 | 0 | 0 | 0 | 0 | 0 | 0 | 0 | 0 | 0 | 0 | 0 | 0 | 0 | 0 | 0 | 0 | 0 | 0 | 380 | 0 | 0 | 5.1 | 0 | 0 | 0 | 180 | 32.135 | 97
209 |  | 58 | 0 | 0 | 3 | 0 | 0 | 0 | 0 | 0 | 0 | 0 | 0 | 0 | 0 | 0 | 0 | 0 | 0 | 0 | 1 | 400 | 3 | 0 | 0 | 0 | 0 | 0 | 0 | 0 | 0 | 1 | 0 | 0 | 0 | 0 | 0 | 0 | 0 | 0 | 0 | 0 | 0 | 0 | 0 | 0 | 0 | 0 | 0 | 0 | 0 | 0 | 0 | 0 | 0 | 0 | 0 | 0 | 0 | 0 | 0 | 0 | 0 | 0 | 0 | 0 | 0 | 0 | 0 | 0 | 0 | 0 | 0 | 400 | 0 | 0 | 5.1 | 0 | 0 | 0 | 180 | 32.135 | 96.5
210 | Jacobs et al.[S7] | 1 | 1 | 0 | 0 | 0 | 0 | 0 | 0 | 1 | 0 | 0 | 0 | 0 | 0 | 0 | 0 | 0 | 0 | 0 | 0 | 400 | 2 | 0 | 0 | 1 | 0 | 0 | 0 | 0 | 0 | 0 | 0 | 0 | 0 | 0 | 0 | 0 | 0 | 0 | 0 | 0 | 0 | 0 | 0 | 0 | 0 | 0 | 0 | 0 | 0 | 0 | 0 | 0 | 0 | 0 | 0 | 0 | 0 | 0 | 0 | 0 | 0 | 0 | 0 | 0 | 0 | 0 | 0 | 0 | 0 | 0 | 0 | 250 | 42 | 0 | 1.6 | 52 | 0 | 0 | 60 | 0.0115 | 98.6
211 |  | 2 | 1 | 0 | 0 | 0 | 0 | 0 | 0 | 1 | 0 | 0 | 0 | 0 | 0 | 0 | 0 | 0 | 0 | 0 | 0 | 400 | 2 | 0 | 0 | 1 | 0 | 0 | 0 | 0 | 0 | 0 | 0 | 0 | 0 | 0 | 0 | 0 | 0 | 0 | 0 | 0 | 0 | 0 | 0 | 0 | 0 | 0 | 0 | 0 | 0 | 0 | 0 | 0 | 0 | 0 | 0 | 0 | 0 | 0 | 0 | 0 | 0 | 0 | 0 | 0 | 0 | 0 | 0 | 0 | 0 | 0 | 0 | 300 | 42 | 0 | 1.6 | 52 | 0 | 0 | 60 | 0.0115 | 94.4
212 |  | 3 | 1 | 0 | 0 | 0 | 0 | 0 | 0 | 1 | 0 | 0 | 0 | 0 | 0 | 0 | 0 | 0 | 0 | 0 | 0 | 400 | 2 | 0 | 0 | 1 | 0 | 0 | 0 | 0 | 0 | 0 | 0 | 0 | 0 | 0 | 0 | 0 | 0 | 0 | 0 | 0 | 0 | 0 | 0 | 0 | 0 | 0 | 0 | 0 | 0 | 0 | 0 | 0 | 0 | 0 | 0 | 0 | 0 | 0 | 0 | 0 | 0 | 0 | 0 | 0 | 0 | 0 | 0 | 0 | 0 | 0 | 0 | 350 | 42 | 0 | 1.6 | 52 | 0 | 0 | 60 | 0.0115 | 90.6
213 |  | 4 | 0 | 1 | 0 | 0 | 0 | 0 | 0 | 0 | 0 | 0 | 0 | 0 | 0 | 1 | 0 | 0 | 0 | 0 | 0 | 400 | 2 | 0 | 0 | 1 | 0 | 0 | 0 | 0 | 0 | 0 | 0 | 0 | 0 | 0 | 0 | 0 | 0 | 0 | 0 | 0 | 0 | 0 | 0 | 0 | 0 | 0 | 0 | 0 | 0 | 0 | 0 | 0 | 0 | 0 | 0 | 0 | 0 | 0 | 0 | 0 | 0 | 0 | 0 | 0 | 0 | 0 | 0 | 0 | 0 | 0 | 0 | 250 | 42 | 0 | 1.6 | 52 | 0 | 0 | 60 | 0.0115 | 11.3
214 |  | 5 | 0 | 1 | 0 | 0 | 0 | 0 | 0 | 0 | 0 | 0 | 0 | 0 | 0 | 1 | 0 | 0 | 0 | 0 | 0 | 400 | 2 | 0 | 0 | 1 | 0 | 0 | 0 | 0 | 0 | 0 | 0 | 0 | 0 | 0 | 0 | 0 | 0 | 0 | 0 | 0 | 0 | 0 | 0 | 0 | 0 | 0 | 0 | 0 | 0 | 0 | 0 | 0 | 0 | 0 | 0 | 0 | 0 | 0 | 0 | 0 | 0 | 0 | 0 | 0 | 0 | 0 | 0 | 0 | 0 | 0 | 0 | 300 | 42 | 0 | 1.6 | 52 | 0 | 0 | 60 | 0.0115 | 25.5
215 |  | 6 | 0 | 1 | 0 | 0 | 0 | 0 | 0 | 0 | 0 | 0 | 0 | 0 | 0 | 1 | 0 | 0 | 0 | 0 | 0 | 400 | 2 | 0 | 0 | 1 | 0 | 0 | 0 | 0 | 0 | 0 | 0 | 0 | 0 | 0 | 0 | 0 | 0 | 0 | 0 | 0 | 0 | 0 | 0 | 0 | 0 | 0 | 0 | 0 | 0 | 0 | 0 | 0 | 0 | 0 | 0 | 0 | 0 | 0 | 0 | 0 | 0 | 0 | 0 | 0 | 0 | 0 | 0 | 0 | 0 | 0 | 0 | 350 | 42 | 0 | 1.6 | 52 | 0 | 0 | 60 | 0.0115 | 48.2
216 |  | 7 | 1 | 0 | 0 | 0 | 0 | 0 | 0 | 1 | 0 | 0 | 0 | 0 | 0 | 0 | 0 | 0 | 0 | 0 | 0 | 400 | 2 | 0 | 0 | 1 | 0 | 0 | 0 | 0 | 0 | 0 | 0 | 0 | 0 | 0 | 0 | 0 | 0 | 0 | 0 | 0 | 0 | 0 | 0 | 0 | 0 | 0 | 0 | 0 | 0 | 0 | 0 | 0 | 0 | 0 | 0 | 0 | 0 | 0 | 0 | 0 | 0 | 0 | 0 | 0 | 0 | 0 | 0 | 0 | 0 | 0 | 0 | 200 | 42 | 0 | 1.6 | 52 | 0 | 0 | 60 | 0.00578 | 2.17
217 |  | 8 | 1 | 0 | 0 | 0 | 0 | 0 | 0 | 1 | 0 | 0 | 0 | 0 | 0 | 0 | 0 | 0 | 0 | 0 | 0 | 400 | 2 | 0 | 0 | 1 | 0 | 0 | 0 | 0 | 0 | 0 | 0 | 0 | 0 | 0 | 0 | 0 | 0 | 0 | 0 | 0 | 0 | 0 | 0 | 0 | 0 | 0 | 0 | 0 | 0 | 0 | 0 | 0 | 0 | 0 | 0 | 0 | 0 | 0 | 0 | 0 | 0 | 0 | 0 | 0 | 0 | 0 | 0 | 0 | 0 | 0 | 0 | 250 | 42 | 0 | 1.6 | 52 | 0 | 0 | 60 | 0.00578 | 15.7
218 |  | 9 | 1 | 0 | 0 | 0 | 0 | 0 | 0 | 1 | 0 | 0 | 0 | 0 | 0 | 0 | 0 | 0 | 0 | 0 | 0 | 400 | 2 | 0 | 0 | 1 | 0 | 0 | 0 | 0 | 0 | 0 | 0 | 0 | 0 | 0 | 0 | 0 | 0 | 0 | 0 | 0 | 0 | 0 | 0 | 0 | 0 | 0 | 0 | 0 | 0 | 0 | 0 | 0 | 0 | 0 | 0 | 0 | 0 | 0 | 0 | 0 | 0 | 0 | 0 | 0 | 0 | 0 | 0 | 0 | 0 | 0 | 0 | 300 | 42 | 0 | 1.6 | 52 | 0 | 0 | 60 | 0.00578 | 39.6
219 |  | 10 | 1 | 0 | 0 | 0 | 0 | 0 | 0 | 1 | 0 | 0 | 0 | 0 | 0 | 0 | 0 | 0 | 0 | 0 | 0 | 400 | 2 | 0 | 0 | 1 | 0 | 0 | 0 | 0 | 0 | 0 | 0 | 0 | 0 | 0 | 0 | 0 | 0 | 0 | 0 | 0 | 0 | 0 | 0 | 0 | 0 | 0 | 0 | 0 | 0 | 0 | 0 | 0 | 0 | 0 | 0 | 0 | 0 | 0 | 0 | 0 | 0 | 0 | 0 | 0 | 0 | 0 | 0 | 0 | 0 | 0 | 0 | 350 | 42 | 0 | 1.6 | 52 | 0 | 0 | 60 | 0.00578 | 57.8
220 | Rosso et al. [S8] | 1 | 1 | 0 | 0 | 0 | 0 | 0 | 0 | 0 | 1 | 0 | 0 | 0 | 0 | 0 | 0 | 0 | 0 | 0 | 0 | 500 | 1 | 0 | 0 | 0 | 0 | 1 | 0 | 0 | 0 | 0 | 0 | 0 | 0 | 0 | 0 | 0 | 0 | 0 | 0 | 0 | 0 | 0 | 0 | 0 | 0 | 0 | 0 | 0 | 0 | 0 | 0 | 0 | 0 | 0 | 0 | 0 | 0 | 0 | 0 | 0 | 0 | 0 | 0 | 0 | 0 | 0 | 0 | 0 | 0 | 0 | 0 | 81.9 | 37 | 1 | 0.5 | 5 | 18 | 0 | 60 | 1.5 | 13.3
221 |  | 2 | 1 | 0 | 0 | 0 | 0 | 0 | 0 | 0 | 1 | 0 | 0 | 0 | 0 | 0 | 0 | 0 | 0 | 0 | 0 | 500 | 1 | 0 | 0 | 0 | 0 | 1 | 0 | 0 | 0 | 0 | 0 | 0 | 0 | 0 | 0 | 0 | 0 | 0 | 0 | 0 | 0 | 0 | 0 | 0 | 0 | 0 | 0 | 0 | 0 | 0 | 0 | 0 | 0 | 0 | 0 | 0 | 0 | 0 | 0 | 0 | 0 | 0 | 0 | 0 | 0 | 0 | 0 | 0 | 0 | 0 | 0 | 103 | 37 | 1 | 0.5 | 5 | 18 | 0 | 60 | 1.5 | 14.5
222 |  | 3 | 1 | 0 | 0 | 0 | 0 | 0 | 0 | 0 | 1 | 0 | 0 | 0 | 0 | 0 | 0 | 0 | 0 | 0 | 0 | 500 | 1 | 0 | 0 | 0 | 0 | 1 | 0 | 0 | 0 | 0 | 0 | 0 | 0 | 0 | 0 | 0 | 0 | 0 | 0 | 0 | 0 | 0 | 0 | 0 | 0 | 0 | 0 | 0 | 0 | 0 | 0 | 0 | 0 | 0 | 0 | 0 | 0 | 0 | 0 | 0 | 0 | 0 | 0 | 0 | 0 | 0 | 0 | 0 | 0 | 0 | 0 | 124 | 37 | 1 | 0.5 | 5 | 18 | 0 | 60 | 1.5 | 11.2
223 |  | 4 | 1 | 0 | 0 | 0 | 0 | 0 | 0 | 0 | 1 | 0 | 0 | 0 | 0 | 0 | 0 | 0 | 0 | 0 | 0 | 500 | 1 | 0 | 0 | 0 | 0 | 1 | 0 | 0 | 0 | 0 | 0 | 0 | 0 | 0 | 0 | 0 | 0 | 0 | 0 | 0 | 0 | 0 | 0 | 0 | 0 | 0 | 0 | 0 | 0 | 0 | 0 | 0 | 0 | 0 | 0 | 0 | 0 | 0 | 0 | 0 | 0 | 0 | 0 | 0 | 0 | 0 | 0 | 0 | 0 | 0 | 0 | 145 | 37 | 1 | 0.5 | 5 | 18 | 0 | 60 | 1.5 | 18.9
224 |  | 5 | 1 | 0 | 0 | 0 | 0 | 0 | 0 | 0 | 1 | 0 | 0 | 0 | 0 | 0 | 0 | 0 | 0 | 0 | 0 | 500 | 1 | 0 | 0 | 0 | 0 | 1 | 0 | 0 | 0 | 0 | 0 | 0 | 0 | 0 | 0 | 0 | 0 | 0 | 0 | 0 | 0 | 0 | 0 | 0 | 0 | 0 | 0 | 0 | 0 | 0 | 0 | 0 | 0 | 0 | 0 | 0 | 0 | 0 | 0 | 0 | 0 | 0 | 0 | 0 | 0 | 0 | 0 | 0 | 0 | 0 | 0 | 164 | 37 | 1 | 0.5 | 5 | 18 | 0 | 60 | 1.5 | 66.1
225 |  | 6 | 1 | 0 | 0 | 0 | 0 | 0 | 0 | 0 | 1 | 0 | 0 | 0 | 0 | 0 | 0 | 0 | 0 | 0 | 0 | 500 | 1 | 0 | 0 | 0 | 0 | 1 | 0 | 0 | 0 | 0 | 0 | 0 | 0 | 0 | 0 | 0 | 0 | 0 | 0 | 0 | 0 | 0 | 0 | 0 | 0 | 0 | 0 | 0 | 0 | 0 | 0 | 0 | 0 | 0 | 0 | 0 | 0 | 0 | 0 | 0 | 0 | 0 | 0 | 0 | 0 | 0 | 0 | 0 | 0 | 0 | 0 | 184 | 37 | 1 | 0.5 | 5 | 18 | 0 | 60 | 1.5 | 99.9
226 |  | 7 | 1 | 0 | 0 | 0 | 0 | 0 | 0 | 0 | 1 | 0 | 0 | 0 | 0 | 0 | 0 | 0 | 0 | 0 | 0 | 500 | 1 | 0 | 0 | 0 | 0 | 1 | 0 | 0 | 0 | 0 | 0 | 0 | 0 | 0 | 0 | 0 | 0 | 0 | 0 | 0 | 0 | 0 | 0 | 0 | 0 | 0 | 0 | 0 | 0 | 0 | 0 | 0 | 0 | 0 | 0 | 0 | 0 | 0 | 0 | 0 | 0 | 0 | 0 | 0 | 0 | 0 | 0 | 0 | 0 | 0 | 0 | 203 | 37 | 1 | 0.5 | 5 | 18 | 0 | 60 | 1.5 | 99.6
227 |  | 8 | 1 | 0 | 0 | 0 | 0 | 0 | 0 | 0 | 1 | 0 | 0 | 0 | 0 | 0 | 0 | 0 | 0 | 0 | 0 | 500 | 1 | 0 | 0 | 0 | 0 | 1 | 0 | 0 | 0 | 0 | 0 | 0 | 0 | 0 | 0 | 0 | 0 | 0 | 0 | 0 | 0 | 0 | 0 | 0 | 0 | 0 | 0 | 0 | 0 | 0 | 0 | 0 | 0 | 0 | 0 | 0 | 0 | 0 | 0 | 0 | 0 | 0 | 0 | 0 | 0 | 0 | 0 | 0 | 0 | 0 | 0 | 223 | 37 | 1 | 0.5 | 5 | 18 | 0 | 60 | 1.5 | 99.6
228 |  | 9 | 1 | 0 | 0 | 0 | 0 | 0 | 0 | 0 | 1 | 0 | 0 | 0 | 0 | 0 | 0 | 0 | 0 | 0 | 0 | 500 | 1 | 0 | 0 | 0 | 0 | 1 | 0 | 0 | 0 | 0 | 0 | 0 | 0 | 0 | 0 | 0 | 0 | 0 | 0 | 0 | 0 | 0 | 0 | 0 | 0 | 0 | 0 | 0 | 0 | 0 | 0 | 0 | 0 | 0 | 0 | 0 | 0 | 0 | 0 | 0 | 0 | 0 | 0 | 0 | 0 | 0 | 0 | 0 | 0 | 0 | 0 | 243 | 37 | 1 | 0.5 | 5 | 18 | 0 | 60 | 1.5 | 99.1
229 |  | 10 | 1 | 0 | 0 | 0 | 0 | 0 | 0 | 0 | 1 | 0 | 0 | 0 | 0 | 0 | 0 | 0 | 0 | 0 | 0 | 500 | 1 | 0 | 0 | 0 | 0 | 1 | 0 | 0 | 0 | 0 | 0 | 0 | 0 | 0 | 0 | 0 | 0 | 0 | 0 | 0 | 0 | 0 | 0 | 0 | 0 | 0 | 0 | 0 | 0 | 0 | 0 | 0 | 0 | 0 | 0 | 0 | 0 | 0 | 0 | 0 | 0 | 0 | 0 | 0 | 0 | 0 | 0 | 0 | 0 | 0 | 0 | 262 | 37 | 1 | 0.5 | 5 | 18 | 0 | 60 | 1.5 | 97.7
230 |  | 11 | 1 | 0 | 0 | 0 | 0 | 0 | 0 | 0 | 1 | 0 | 0 | 0 | 0 | 0 | 0 | 0 | 0 | 0 | 0 | 500 | 1 | 0 | 0 | 0 | 0 | 1 | 0 | 0 | 0 | 0 | 0 | 0 | 0 | 0 | 0 | 0 | 0 | 0 | 0 | 0 | 0 | 0 | 0 | 0 | 0 | 0 | 0 | 0 | 0 | 0 | 0 | 0 | 0 | 0 | 0 | 0 | 0 | 0 | 0 | 0 | 0 | 0 | 0 | 0 | 0 | 0 | 0 | 0 | 0 | 0 | 0 | 280 | 37 | 1 | 0.5 | 5 | 18 | 0 | 60 | 1.5 | 95.3
231 |  | 12 | 1 | 0 | 0 | 0 | 0 | 0 | 0 | 0 | 1 | 0 | 0 | 0 | 0 | 0 | 0 | 0 | 0 | 0 | 0 | 500 | 1 | 0 | 0 | 0 | 0 | 1 | 0 | 0 | 0 | 0 | 0 | 0 | 0 | 0 | 0 | 0 | 0 | 0 | 0 | 0 | 0 | 0 | 0 | 0 | 0 | 0 | 0 | 0 | 0 | 0 | 0 | 0 | 0 | 0 | 0 | 0 | 0 | 0 | 0 | 0 | 0 | 0 | 0 | 0 | 0 | 0 | 0 | 0 | 0 | 0 | 0 | 298 | 37 | 1 | 0.5 | 5 | 18 | 0 | 60 | 1.5 | 89.2
232 |  | 13 | 1 | 0 | 0 | 0 | 0 | 0 | 0 | 0 | 1 | 0 | 0 | 0 | 0 | 0 | 0 | 0 | 0 | 0 | 0 | 500 | 1 | 0 | 0 | 0 | 0 | 1 | 0 | 0 | 0 | 0 | 0 | 0 | 0 | 0 | 0 | 0 | 0 | 0 | 0 | 0 | 0 | 0 | 0 | 0 | 0 | 0 | 0 | 0 | 0 | 0 | 0 | 0 | 0 | 0 | 0 | 0 | 0 | 0 | 0 | 0 | 0 | 0 | 0 | 0 | 0 | 0 | 0 | 0 | 0 | 0 | 0 | 82 | 37 | 0.75 | 0.5 | 5 | 18 | 0 | 60 | 1.5 | 3.64
233 |  | 14 | 1 | 0 | 0 | 0 | 0 | 0 | 0 | 0 | 1 | 0 | 0 | 0 | 0 | 0 | 0 | 0 | 0 | 0 | 0 | 500 | 1 | 0 | 0 | 0 | 0 | 1 | 0 | 0 | 0 | 0 | 0 | 0 | 0 | 0 | 0 | 0 | 0 | 0 | 0 | 0 | 0 | 0 | 0 | 0 | 0 | 0 | 0 | 0 | 0 | 0 | 0 | 0 | 0 | 0 | 0 | 0 | 0 | 0 | 0 | 0 | 0 | 0 | 0 | 0 | 0 | 0 | 0 | 0 | 0 | 0 | 0 | 103 | 37 | 0.75 | 0.5 | 5 | 18 | 0 | 60 | 1.5 | 8.65
234 |  | 15 | 1 | 0 | 0 | 0 | 0 | 0 | 0 | 0 | 1 | 0 | 0 | 0 | 0 | 0 | 0 | 0 | 0 | 0 | 0 | 500 | 1 | 0 | 0 | 0 | 0 | 1 | 0 | 0 | 0 | 0 | 0 | 0 | 0 | 0 | 0 | 0 | 0 | 0 | 0 | 0 | 0 | 0 | 0 | 0 | 0 | 0 | 0 | 0 | 0 | 0 | 0 | 0 | 0 | 0 | 0 | 0 | 0 | 0 | 0 | 0 | 0 | 0 | 0 | 0 | 0 | 0 | 0 | 0 | 0 | 0 | 0 | 110 | 37 | 0.75 | 0.5 | 5 | 18 | 0 | 60 | 1.5 | 12.8
235 |  | 16 | 1 | 0 | 0 | 0 | 0 | 0 | 0 | 0 | 1 | 0 | 0 | 0 | 0 | 0 | 0 | 0 | 0 | 0 | 0 | 500 | 1 | 0 | 0 | 0 | 0 | 1 | 0 | 0 | 0 | 0 | 0 | 0 | 0 | 0 | 0 | 0 | 0 | 0 | 0 | 0 | 0 | 0 | 0 | 0 | 0 | 0 | 0 | 0 | 0 | 0 | 0 | 0 | 0 | 0 | 0 | 0 | 0 | 0 | 0 | 0 | 0 | 0 | 0 | 0 | 0 | 0 | 0 | 0 | 0 | 0 | 0 | 124 | 37 | 0.75 | 0.5 | 5 | 18 | 0 | 60 | 1.5 | 25.6
236 |  | 17 | 1 | 0 | 0 | 0 | 0 | 0 | 0 | 0 | 1 | 0 | 0 | 0 | 0 | 0 | 0 | 0 | 0 | 0 | 0 | 500 | 1 | 0 | 0 | 0 | 0 | 1 | 0 | 0 | 0 | 0 | 0 | 0 | 0 | 0 | 0 | 0 | 0 | 0 | 0 | 0 | 0 | 0 | 0 | 0 | 0 | 0 | 0 | 0 | 0 | 0 | 0 | 0 | 0 | 0 | 0 | 0 | 0 | 0 | 0 | 0 | 0 | 0 | 0 | 0 | 0 | 0 | 0 | 0 | 0 | 0 | 0 | 145 | 37 | 0.75 | 0.5 | 5 | 18 | 0 | 60 | 1.5 | 33.6
237 |  | 18 | 1 | 0 | 0 | 0 | 0 | 0 | 0 | 0 | 1 | 0 | 0 | 0 | 0 | 0 | 0 | 0 | 0 | 0 | 0 | 500 | 1 | 0 | 0 | 0 | 0 | 1 | 0 | 0 | 0 | 0 | 0 | 0 | 0 | 0 | 0 | 0 | 0 | 0 | 0 | 0 | 0 | 0 | 0 | 0 | 0 | 0 | 0 | 0 | 0 | 0 | 0 | 0 | 0 | 0 | 0 | 0 | 0 | 0 | 0 | 0 | 0 | 0 | 0 | 0 | 0 | 0 | 0 | 0 | 0 | 0 | 0 | 164 | 37 | 0.75 | 0.5 | 5 | 18 | 0 | 60 | 1.5 | 48
238 |  | 19 | 1 | 0 | 0 | 0 | 0 | 0 | 0 | 0 | 1 | 0 | 0 | 0 | 0 | 0 | 0 | 0 | 0 | 0 | 0 | 500 | 1 | 0 | 0 | 0 | 0 | 1 | 0 | 0 | 0 | 0 | 0 | 0 | 0 | 0 | 0 | 0 | 0 | 0 | 0 | 0 | 0 | 0 | 0 | 0 | 0 | 0 | 0 | 0 | 0 | 0 | 0 | 0 | 0 | 0 | 0 | 0 | 0 | 0 | 0 | 0 | 0 | 0 | 0 | 0 | 0 | 0 | 0 | 0 | 0 | 0 | 0 | 185 | 37 | 0.75 | 0.5 | 5 | 18 | 0 | 60 | 1.5 | 100
239 |  | 20 | 1 | 0 | 0 | 0 | 0 | 0 | 0 | 0 | 1 | 0 | 0 | 0 | 0 | 0 | 0 | 0 | 0 | 0 | 0 | 500 | 1 | 0 | 0 | 0 | 0 | 1 | 0 | 0 | 0 | 0 | 0 | 0 | 0 | 0 | 0 | 0 | 0 | 0 | 0 | 0 | 0 | 0 | 0 | 0 | 0 | 0 | 0 | 0 | 0 | 0 | 0 | 0 | 0 | 0 | 0 | 0 | 0 | 0 | 0 | 0 | 0 | 0 | 0 | 0 | 0 | 0 | 0 | 0 | 0 | 0 | 0 | 203 | 37 | 0.75 | 0.5 | 5 | 18 | 0 | 60 | 1.5 | 99.3
240 |  | 21 | 1 | 0 | 0 | 0 | 0 | 0 | 0 | 0 | 1 | 0 | 0 | 0 | 0 | 0 | 0 | 0 | 0 | 0 | 0 | 500 | 1 | 0 | 0 | 0 | 0 | 1 | 0 | 0 | 0 | 0 | 0 | 0 | 0 | 0 | 0 | 0 | 0 | 0 | 0 | 0 | 0 | 0 | 0 | 0 | 0 | 0 | 0 | 0 | 0 | 0 | 0 | 0 | 0 | 0 | 0 | 0 | 0 | 0 | 0 | 0 | 0 | 0 | 0 | 0 | 0 | 0 | 0 | 0 | 0 | 0 | 0 | 223 | 37 | 0.75 | 0.5 | 5 | 18 | 0 | 60 | 1.5 | 98.5
241 |  | 22 | 1 | 0 | 0 | 0 | 0 | 0 | 0 | 0 | 1 | 0 | 0 | 0 | 0 | 0 | 0 | 0 | 0 | 0 | 0 | 500 | 1 | 0 | 0 | 0 | 0 | 1 | 0 | 0 | 0 | 0 | 0 | 0 | 0 | 0 | 0 | 0 | 0 | 0 | 0 | 0 | 0 | 0 | 0 | 0 | 0 | 0 | 0 | 0 | 0 | 0 | 0 | 0 | 0 | 0 | 0 | 0 | 0 | 0 | 0 | 0 | 0 | 0 | 0 | 0 | 0 | 0 | 0 | 0 | 0 | 0 | 0 | 243 | 37 | 0.75 | 0.5 | 5 | 18 | 0 | 60 | 1.5 | 96.9
242 |  | 23 | 1 | 0 | 0 | 0 | 0 | 0 | 0 | 0 | 1 | 0 | 0 | 0 | 0 | 0 | 0 | 0 | 0 | 0 | 0 | 500 | 1 | 0 | 0 | 0 | 0 | 1 | 0 | 0 | 0 | 0 | 0 | 0 | 0 | 0 | 0 | 0 | 0 | 0 | 0 | 0 | 0 | 0 | 0 | 0 | 0 | 0 | 0 | 0 | 0 | 0 | 0 | 0 | 0 | 0 | 0 | 0 | 0 | 0 | 0 | 0 | 0 | 0 | 0 | 0 | 0 | 0 | 0 | 0 | 0 | 0 | 0 | 262 | 37 | 0.75 | 0.5 | 5 | 18 | 0 | 60 | 1.5 | 93
243 |  | 24 | 1 | 0 | 0 | 0 | 0 | 0 | 0 | 0 | 1 | 0 | 0 | 0 | 0 | 0 | 0 | 0 | 0 | 0 | 0 | 500 | 1 | 0 | 0 | 0 | 0 | 1 | 0 | 0 | 0 | 0 | 0 | 0 | 0 | 0 | 0 | 0 | 0 | 0 | 0 | 0 | 0 | 0 | 0 | 0 | 0 | 0 | 0 | 0 | 0 | 0 | 0 | 0 | 0 | 0 | 0 | 0 | 0 | 0 | 0 | 0 | 0 | 0 | 0 | 0 | 0 | 0 | 0 | 0 | 0 | 0 | 0 | 280 | 37 | 0.75 | 0.5 | 5 | 18 | 0 | 60 | 1.5 | 87
244 |  | 25 | 1 | 0 | 0 | 0 | 0 | 0 | 0 | 0 | 1 | 0 | 0 | 0 | 0 | 0 | 0 | 0 | 0 | 0 | 0 | 500 | 1 | 0 | 0 | 0 | 0 | 1 | 0 | 0 | 0 | 0 | 0 | 0 | 0 | 0 | 0 | 0 | 0 | 0 | 0 | 0 | 0 | 0 | 0 | 0 | 0 | 0 | 0 | 0 | 0 | 0 | 0 | 0 | 0 | 0 | 0 | 0 | 0 | 0 | 0 | 0 | 0 | 0 | 0 | 0 | 0 | 0 | 0 | 0 | 0 | 0 | 0 | 298 | 37 | 0.75 | 0.5 | 5 | 18 | 0 | 60 | 1.5 | 75.3
245 |  | 26 | 1 | 0 | 0 | 0 | 0 | 0 | 0 | 0 | 1 | 0 | 0 | 0 | 0 | 0 | 0 | 0 | 0 | 0 | 0 | 500 | 1 | 0 | 0 | 0 | 0 | 1 | 0 | 0 | 0 | 0 | 0 | 0 | 0 | 0 | 0 | 0 | 0 | 0 | 0 | 0 | 0 | 0 | 0 | 0 | 0 | 0 | 0 | 0 | 0 | 0 | 0 | 0 | 0 | 0 | 0 | 0 | 0 | 0 | 0 | 0 | 0 | 0 | 0 | 0 | 0 | 0 | 0 | 0 | 0 | 0 | 0 | 82 | 37 | 0.5 | 0.5 | 5 | 18 | 0 | 60 | 1.5 | 6.96
246 |  | 27 | 1 | 0 | 0 | 0 | 0 | 0 | 0 | 0 | 1 | 0 | 0 | 0 | 0 | 0 | 0 | 0 | 0 | 0 | 0 | 500 | 1 | 0 | 0 | 0 | 0 | 1 | 0 | 0 | 0 | 0 | 0 | 0 | 0 | 0 | 0 | 0 | 0 | 0 | 0 | 0 | 0 | 0 | 0 | 0 | 0 | 0 | 0 | 0 | 0 | 0 | 0 | 0 | 0 | 0 | 0 | 0 | 0 | 0 | 0 | 0 | 0 | 0 | 0 | 0 | 0 | 0 | 0 | 0 | 0 | 0 | 0 | 103 | 37 | 0.5 | 0.5 | 5 | 18 | 0 | 60 | 1.5 | 9.48
247 |  | 28 | 1 | 0 | 0 | 0 | 0 | 0 | 0 | 0 | 1 | 0 | 0 | 0 | 0 | 0 | 0 | 0 | 0 | 0 | 0 | 500 | 1 | 0 | 0 | 0 | 0 | 1 | 0 | 0 | 0 | 0 | 0 | 0 | 0 | 0 | 0 | 0 | 0 | 0 | 0 | 0 | 0 | 0 | 0 | 0 | 0 | 0 | 0 | 0 | 0 | 0 | 0 | 0 | 0 | 0 | 0 | 0 | 0 | 0 | 0 | 0 | 0 | 0 | 0 | 0 | 0 | 0 | 0 | 0 | 0 | 0 | 0 | 123 | 37 | 0.5 | 0.5 | 5 | 18 | 0 | 60 | 1.5 | 29.7
248 |  | 29 | 1 | 0 | 0 | 0 | 0 | 0 | 0 | 0 | 1 | 0 | 0 | 0 | 0 | 0 | 0 | 0 | 0 | 0 | 0 | 500 | 1 | 0 | 0 | 0 | 0 | 1 | 0 | 0 | 0 | 0 | 0 | 0 | 0 | 0 | 0 | 0 | 0 | 0 | 0 | 0 | 0 | 0 | 0 | 0 | 0 | 0 | 0 | 0 | 0 | 0 | 0 | 0 | 0 | 0 | 0 | 0 | 0 | 0 | 0 | 0 | 0 | 0 | 0 | 0 | 0 | 0 | 0 | 0 | 0 | 0 | 0 | 144 | 37 | 0.5 | 0.5 | 5 | 18 | 0 | 60 | 1.5 | 41.7
249 |  | 30 | 1 | 0 | 0 | 0 | 0 | 0 | 0 | 0 | 1 | 0 | 0 | 0 | 0 | 0 | 0 | 0 | 0 | 0 | 0 | 500 | 1 | 0 | 0 | 0 | 0 | 1 | 0 | 0 | 0 | 0 | 0 | 0 | 0 | 0 | 0 | 0 | 0 | 0 | 0 | 0 | 0 | 0 | 0 | 0 | 0 | 0 | 0 | 0 | 0 | 0 | 0 | 0 | 0 | 0 | 0 | 0 | 0 | 0 | 0 | 0 | 0 | 0 | 0 | 0 | 0 | 0 | 0 | 0 | 0 | 0 | 0 | 164 | 37 | 0.5 | 0.5 | 5 | 18 | 0 | 60 | 1.5 | 56.1
250 |  | 31 | 1 | 0 | 0 | 0 | 0 | 0 | 0 | 0 | 1 | 0 | 0 | 0 | 0 | 0 | 0 | 0 | 0 | 0 | 0 | 500 | 1 | 0 | 0 | 0 | 0 | 1 | 0 | 0 | 0 | 0 | 0 | 0 | 0 | 0 | 0 | 0 | 0 | 0 | 0 | 0 | 0 | 0 | 0 | 0 | 0 | 0 | 0 | 0 | 0 | 0 | 0 | 0 | 0 | 0 | 0 | 0 | 0 | 0 | 0 | 0 | 0 | 0 | 0 | 0 | 0 | 0 | 0 | 0 | 0 | 0 | 0 | 185 | 37 | 0.5 | 0.5 | 5 | 18 | 0 | 60 | 1.5 | 63
251 |  | 32 | 1 | 0 | 0 | 0 | 0 | 0 | 0 | 0 | 1 | 0 | 0 | 0 | 0 | 0 | 0 | 0 | 0 | 0 | 0 | 500 | 1 | 0 | 0 | 0 | 0 | 1 | 0 | 0 | 0 | 0 | 0 | 0 | 0 | 0 | 0 | 0 | 0 | 0 | 0 | 0 | 0 | 0 | 0 | 0 | 0 | 0 | 0 | 0 | 0 | 0 | 0 | 0 | 0 | 0 | 0 | 0 | 0 | 0 | 0 | 0 | 0 | 0 | 0 | 0 | 0 | 0 | 0 | 0 | 0 | 0 | 0 | 203 | 37 | 0.5 | 0.5 | 5 | 18 | 0 | 60 | 1.5 | 59.4
252 |  | 33 | 1 | 0 | 0 | 0 | 0 | 0 | 0 | 0 | 1 | 0 | 0 | 0 | 0 | 0 | 0 | 0 | 0 | 0 | 0 | 500 | 1 | 0 | 0 | 0 | 0 | 1 | 0 | 0 | 0 | 0 | 0 | 0 | 0 | 0 | 0 | 0 | 0 | 0 | 0 | 0 | 0 | 0 | 0 | 0 | 0 | 0 | 0 | 0 | 0 | 0 | 0 | 0 | 0 | 0 | 0 | 0 | 0 | 0 | 0 | 0 | 0 | 0 | 0 | 0 | 0 | 0 | 0 | 0 | 0 | 0 | 0 | 223 | 37 | 0.5 | 0.5 | 5 | 18 | 0 | 60 | 1.5 | 56.4
253 |  | 34 | 1 | 0 | 0 | 0 | 0 | 0 | 0 | 0 | 1 | 0 | 0 | 0 | 0 | 0 | 0 | 0 | 0 | 0 | 0 | 500 | 1 | 0 | 0 | 0 | 0 | 1 | 0 | 0 | 0 | 0 | 0 | 0 | 0 | 0 | 0 | 0 | 0 | 0 | 0 | 0 | 0 | 0 | 0 | 0 | 0 | 0 | 0 | 0 | 0 | 0 | 0 | 0 | 0 | 0 | 0 | 0 | 0 | 0 | 0 | 0 | 0 | 0 | 0 | 0 | 0 | 0 | 0 | 0 | 0 | 0 | 0 | 243 | 37 | 0.5 | 0.5 | 5 | 18 | 0 | 60 | 1.5 | 53.7
254 |  | 35 | 1 | 0 | 0 | 0 | 0 | 0 | 0 | 0 | 1 | 0 | 0 | 0 | 0 | 0 | 0 | 0 | 0 | 0 | 0 | 500 | 1 | 0 | 0 | 0 | 0 | 1 | 0 | 0 | 0 | 0 | 0 | 0 | 0 | 0 | 0 | 0 | 0 | 0 | 0 | 0 | 0 | 0 | 0 | 0 | 0 | 0 | 0 | 0 | 0 | 0 | 0 | 0 | 0 | 0 | 0 | 0 | 0 | 0 | 0 | 0 | 0 | 0 | 0 | 0 | 0 | 0 | 0 | 0 | 0 | 0 | 0 | 262 | 37 | 0.5 | 0.5 | 5 | 18 | 0 | 60 | 1.5 | 47
255 |  | 36 | 1 | 0 | 0 | 0 | 0 | 0 | 0 | 0 | 1 | 0 | 0 | 0 | 0 | 0 | 0 | 0 | 0 | 0 | 0 | 500 | 1 | 0 | 0 | 0 | 0 | 1 | 0 | 0 | 0 | 0 | 0 | 0 | 0 | 0 | 0 | 0 | 0 | 0 | 0 | 0 | 0 | 0 | 0 | 0 | 0 | 0 | 0 | 0 | 0 | 0 | 0 | 0 | 0 | 0 | 0 | 0 | 0 | 0 | 0 | 0 | 0 | 0 | 0 | 0 | 0 | 0 | 0 | 0 | 0 | 0 | 0 | 280 | 37 | 0.5 | 0.5 | 5 | 18 | 0 | 60 | 1.5 | 39
256 |  | 37 | 1 | 0 | 0 | 0 | 0 | 0 | 0 | 0 | 1 | 0 | 0 | 0 | 0 | 0 | 0 | 0 | 0 | 0 | 0 | 500 | 1 | 0 | 0 | 0 | 0 | 1 | 0 | 0 | 0 | 0 | 0 | 0 | 0 | 0 | 0 | 0 | 0 | 0 | 0 | 0 | 0 | 0 | 0 | 0 | 0 | 0 | 0 | 0 | 0 | 0 | 0 | 0 | 0 | 0 | 0 | 0 | 0 | 0 | 0 | 0 | 0 | 0 | 0 | 0 | 0 | 0 | 0 | 0 | 0 | 0 | 0 | 299 | 37 | 0.5 | 0.5 | 5 | 18 | 0 | 60 | 1.5 | 30.2
257 |  | 38 | 1 | 0 | 0 | 0 | 0 | 0 | 0 | 0 | 1 | 0 | 0 | 0 | 0 | 0 | 0 | 0 | 0 | 0 | 0 | 500 | 1 | 0 | 0 | 0 | 0 | 1 | 0 | 0 | 0 | 0 | 0 | 0 | 0 | 0 | 0 | 0 | 0 | 0 | 0 | 0 | 0 | 0 | 0 | 0 | 0 | 0 | 0 | 0 | 0 | 0 | 0 | 0 | 0 | 0 | 0 | 0 | 0 | 0 | 0 | 0 | 0 | 0 | 0 | 0 | 0 | 0 | 0 | 0 | 0 | 0 | 0 | 82.3 | 37 | 1 | 0.5 | 5 | 18 | 0 | 60 | 0.75 | 8.51
258 |  | 39 | 1 | 0 | 0 | 0 | 0 | 0 | 0 | 0 | 1 | 0 | 0 | 0 | 0 | 0 | 0 | 0 | 0 | 0 | 0 | 500 | 1 | 0 | 0 | 0 | 0 | 1 | 0 | 0 | 0 | 0 | 0 | 0 | 0 | 0 | 0 | 0 | 0 | 0 | 0 | 0 | 0 | 0 | 0 | 0 | 0 | 0 | 0 | 0 | 0 | 0 | 0 | 0 | 0 | 0 | 0 | 0 | 0 | 0 | 0 | 0 | 0 | 0 | 0 | 0 | 0 | 0 | 0 | 0 | 0 | 0 | 0 | 103 | 37 | 1 | 0.5 | 5 | 18 | 0 | 60 | 0.75 | 13.6
259 |  | 40 | 1 | 0 | 0 | 0 | 0 | 0 | 0 | 0 | 1 | 0 | 0 | 0 | 0 | 0 | 0 | 0 | 0 | 0 | 0 | 500 | 1 | 0 | 0 | 0 | 0 | 1 | 0 | 0 | 0 | 0 | 0 | 0 | 0 | 0 | 0 | 0 | 0 | 0 | 0 | 0 | 0 | 0 | 0 | 0 | 0 | 0 | 0 | 0 | 0 | 0 | 0 | 0 | 0 | 0 | 0 | 0 | 0 | 0 | 0 | 0 | 0 | 0 | 0 | 0 | 0 | 0 | 0 | 0 | 0 | 0 | 0 | 124 | 37 | 1 | 0.5 | 5 | 18 | 0 | 60 | 0.75 | 15.9
260 |  | 41 | 1 | 0 | 0 | 0 | 0 | 0 | 0 | 0 | 1 | 0 | 0 | 0 | 0 | 0 | 0 | 0 | 0 | 0 | 0 | 500 | 1 | 0 | 0 | 0 | 0 | 1 | 0 | 0 | 0 | 0 | 0 | 0 | 0 | 0 | 0 | 0 | 0 | 0 | 0 | 0 | 0 | 0 | 0 | 0 | 0 | 0 | 0 | 0 | 0 | 0 | 0 | 0 | 0 | 0 | 0 | 0 | 0 | 0 | 0 | 0 | 0 | 0 | 0 | 0 | 0 | 0 | 0 | 0 | 0 | 0 | 0 | 164 | 37 | 1 | 0.5 | 5 | 18 | 0 | 60 | 0.75 | 57.8
261 |  | 42 | 1 | 0 | 0 | 0 | 0 | 0 | 0 | 0 | 1 | 0 | 0 | 0 | 0 | 0 | 0 | 0 | 0 | 0 | 0 | 500 | 1 | 0 | 0 | 0 | 0 | 1 | 0 | 0 | 0 | 0 | 0 | 0 | 0 | 0 | 0 | 0 | 0 | 0 | 0 | 0 | 0 | 0 | 0 | 0 | 0 | 0 | 0 | 0 | 0 | 0 | 0 | 0 | 0 | 0 | 0 | 0 | 0 | 0 | 0 | 0 | 0 | 0 | 0 | 0 | 0 | 0 | 0 | 0 | 0 | 0 | 0 | 185 | 37 | 1 | 0.5 | 5 | 18 | 0 | 60 | 0.75 | 79.8
262 |  | 43 | 1 | 0 | 0 | 0 | 0 | 0 | 0 | 0 | 1 | 0 | 0 | 0 | 0 | 0 | 0 | 0 | 0 | 0 | 0 | 500 | 1 | 0 | 0 | 0 | 0 | 1 | 0 | 0 | 0 | 0 | 0 | 0 | 0 | 0 | 0 | 0 | 0 | 0 | 0 | 0 | 0 | 0 | 0 | 0 | 0 | 0 | 0 | 0 | 0 | 0 | 0 | 0 | 0 | 0 | 0 | 0 | 0 | 0 | 0 | 0 | 0 | 0 | 0 | 0 | 0 | 0 | 0 | 0 | 0 | 0 | 0 | 223 | 37 | 1 | 0.5 | 5 | 18 | 0 | 60 | 0.75 | 98.5
263 |  | 44 | 1 | 0 | 0 | 0 | 0 | 0 | 0 | 0 | 1 | 0 | 0 | 0 | 0 | 0 | 0 | 0 | 0 | 0 | 0 | 500 | 1 | 0 | 0 | 0 | 0 | 1 | 0 | 0 | 0 | 0 | 0 | 0 | 0 | 0 | 0 | 0 | 0 | 0 | 0 | 0 | 0 | 0 | 0 | 0 | 0 | 0 | 0 | 0 | 0 | 0 | 0 | 0 | 0 | 0 | 0 | 0 | 0 | 0 | 0 | 0 | 0 | 0 | 0 | 0 | 0 | 0 | 0 | 0 | 0 | 0 | 0 | 243 | 37 | 1 | 0.5 | 5 | 18 | 0 | 60 | 0.75 | 96.3
264 |  | 45 | 1 | 0 | 0 | 0 | 0 | 0 | 0 | 0 | 1 | 0 | 0 | 0 | 0 | 0 | 0 | 0 | 0 | 0 | 0 | 500 | 1 | 0 | 0 | 0 | 0 | 1 | 0 | 0 | 0 | 0 | 0 | 0 | 0 | 0 | 0 | 0 | 0 | 0 | 0 | 0 | 0 | 0 | 0 | 0 | 0 | 0 | 0 | 0 | 0 | 0 | 0 | 0 | 0 | 0 | 0 | 0 | 0 | 0 | 0 | 0 | 0 | 0 | 0 | 0 | 0 | 0 | 0 | 0 | 0 | 0 | 0 | 262 | 37 | 1 | 0.5 | 5 | 18 | 0 | 60 | 0.75 | 94.3
265 |  | 46 | 1 | 0 | 0 | 0 | 0 | 0 | 0 | 0 | 1 | 0 | 0 | 0 | 0 | 0 | 0 | 0 | 0 | 0 | 0 | 500 | 1 | 0 | 0 | 0 | 0 | 1 | 0 | 0 | 0 | 0 | 0 | 0 | 0 | 0 | 0 | 0 | 0 | 0 | 0 | 0 | 0 | 0 | 0 | 0 | 0 | 0 | 0 | 0 | 0 | 0 | 0 | 0 | 0 | 0 | 0 | 0 | 0 | 0 | 0 | 0 | 0 | 0 | 0 | 0 | 0 | 0 | 0 | 0 | 0 | 0 | 0 | 280 | 37 | 1 | 0.5 | 5 | 18 | 0 | 60 | 0.75 | 90.9
266 |  | 47 | 1 | 0 | 0 | 0 | 0 | 0 | 0 | 0 | 1 | 0 | 0 | 0 | 0 | 0 | 0 | 0 | 0 | 0 | 0 | 500 | 1 | 0 | 0 | 0 | 0 | 1 | 0 | 0 | 0 | 0 | 0 | 0 | 0 | 0 | 0 | 0 | 0 | 0 | 0 | 0 | 0 | 0 | 0 | 0 | 0 | 0 | 0 | 0 | 0 | 0 | 0 | 0 | 0 | 0 | 0 | 0 | 0 | 0 | 0 | 0 | 0 | 0 | 0 | 0 | 0 | 0 | 0 | 0 | 0 | 0 | 0 | 298 | 37 | 1 | 0.5 | 5 | 18 | 0 | 60 | 0.75 | 83.3
267 |  | 48 | 1 | 0 | 0 | 0 | 0 | 0 | 0 | 0 | 1 | 0 | 0 | 0 | 0 | 0 | 0 | 0 | 0 | 0 | 0 | 500 | 1 | 0 | 0 | 0 | 0 | 1 | 0 | 0 | 0 | 0 | 0 | 0 | 0 | 0 | 0 | 0 | 0 | 0 | 0 | 0 | 0 | 0 | 0 | 0 | 0 | 0 | 0 | 0 | 0 | 0 | 0 | 0 | 0 | 0 | 0 | 0 | 0 | 0 | 0 | 0 | 0 | 0 | 0 | 0 | 0 | 0 | 0 | 0 | 0 | 0 | 0 | 82.4 | 37 | 1 | 0.5 | 5 | 18 | 0 | 60 | 0.375 | 3.14
268 |  | 49 | 1 | 0 | 0 | 0 | 0 | 0 | 0 | 0 | 1 | 0 | 0 | 0 | 0 | 0 | 0 | 0 | 0 | 0 | 0 | 500 | 1 | 0 | 0 | 0 | 0 | 1 | 0 | 0 | 0 | 0 | 0 | 0 | 0 | 0 | 0 | 0 | 0 | 0 | 0 | 0 | 0 | 0 | 0 | 0 | 0 | 0 | 0 | 0 | 0 | 0 | 0 | 0 | 0 | 0 | 0 | 0 | 0 | 0 | 0 | 0 | 0 | 0 | 0 | 0 | 0 | 0 | 0 | 0 | 0 | 0 | 0 | 103 | 37 | 1 | 0.5 | 5 | 18 | 0 | 60 | 0.375 | 5.15
269 |  | 50 | 1 | 0 | 0 | 0 | 0 | 0 | 0 | 0 | 1 | 0 | 0 | 0 | 0 | 0 | 0 | 0 | 0 | 0 | 0 | 500 | 1 | 0 | 0 | 0 | 0 | 1 | 0 | 0 | 0 | 0 | 0 | 0 | 0 | 0 | 0 | 0 | 0 | 0 | 0 | 0 | 0 | 0 | 0 | 0 | 0 | 0 | 0 | 0 | 0 | 0 | 0 | 0 | 0 | 0 | 0 | 0 | 0 | 0 | 0 | 0 | 0 | 0 | 0 | 0 | 0 | 0 | 0 | 0 | 0 | 0 | 0 | 124 | 37 | 1 | 0.5 | 5 | 18 | 0 | 60 | 0.375 | 6.86
270 |  | 51 | 1 | 0 | 0 | 0 | 0 | 0 | 0 | 0 | 1 | 0 | 0 | 0 | 0 | 0 | 0 | 0 | 0 | 0 | 0 | 500 | 1 | 0 | 0 | 0 | 0 | 1 | 0 | 0 | 0 | 0 | 0 | 0 | 0 | 0 | 0 | 0 | 0 | 0 | 0 | 0 | 0 | 0 | 0 | 0 | 0 | 0 | 0 | 0 | 0 | 0 | 0 | 0 | 0 | 0 | 0 | 0 | 0 | 0 | 0 | 0 | 0 | 0 | 0 | 0 | 0 | 0 | 0 | 0 | 0 | 0 | 0 | 145 | 37 | 1 | 0.5 | 5 | 18 | 0 | 60 | 0.375 | 9.99
271 |  | 52 | 1 | 0 | 0 | 0 | 0 | 0 | 0 | 0 | 1 | 0 | 0 | 0 | 0 | 0 | 0 | 0 | 0 | 0 | 0 | 500 | 1 | 0 | 0 | 0 | 0 | 1 | 0 | 0 | 0 | 0 | 0 | 0 | 0 | 0 | 0 | 0 | 0 | 0 | 0 | 0 | 0 | 0 | 0 | 0 | 0 | 0 | 0 | 0 | 0 | 0 | 0 | 0 | 0 | 0 | 0 | 0 | 0 | 0 | 0 | 0 | 0 | 0 | 0 | 0 | 0 | 0 | 0 | 0 | 0 | 0 | 0 | 164 | 37 | 1 | 0.5 | 5 | 18 | 0 | 60 | 0.375 | 24.4
272 |  | 53 | 1 | 0 | 0 | 0 | 0 | 0 | 0 | 0 | 1 | 0 | 0 | 0 | 0 | 0 | 0 | 0 | 0 | 0 | 0 | 500 | 1 | 0 | 0 | 0 | 0 | 1 | 0 | 0 | 0 | 0 | 0 | 0 | 0 | 0 | 0 | 0 | 0 | 0 | 0 | 0 | 0 | 0 | 0 | 0 | 0 | 0 | 0 | 0 | 0 | 0 | 0 | 0 | 0 | 0 | 0 | 0 | 0 | 0 | 0 | 0 | 0 | 0 | 0 | 0 | 0 | 0 | 0 | 0 | 0 | 0 | 0 | 185 | 37 | 1 | 0.5 | 5 | 18 | 0 | 60 | 0.375 | 48.7
273 |  | 54 | 1 | 0 | 0 | 0 | 0 | 0 | 0 | 0 | 1 | 0 | 0 | 0 | 0 | 0 | 0 | 0 | 0 | 0 | 0 | 500 | 1 | 0 | 0 | 0 | 0 | 1 | 0 | 0 | 0 | 0 | 0 | 0 | 0 | 0 | 0 | 0 | 0 | 0 | 0 | 0 | 0 | 0 | 0 | 0 | 0 | 0 | 0 | 0 | 0 | 0 | 0 | 0 | 0 | 0 | 0 | 0 | 0 | 0 | 0 | 0 | 0 | 0 | 0 | 0 | 0 | 0 | 0 | 0 | 0 | 0 | 0 | 203 | 37 | 1 | 0.5 | 5 | 18 | 0 | 60 | 0.375 | 97.6
274 |  | 55 | 1 | 0 | 0 | 0 | 0 | 0 | 0 | 0 | 1 | 0 | 0 | 0 | 0 | 0 | 0 | 0 | 0 | 0 | 0 | 500 | 1 | 0 | 0 | 0 | 0 | 1 | 0 | 0 | 0 | 0 | 0 | 0 | 0 | 0 | 0 | 0 | 0 | 0 | 0 | 0 | 0 | 0 | 0 | 0 | 0 | 0 | 0 | 0 | 0 | 0 | 0 | 0 | 0 | 0 | 0 | 0 | 0 | 0 | 0 | 0 | 0 | 0 | 0 | 0 | 0 | 0 | 0 | 0 | 0 | 0 | 0 | 243 | 37 | 1 | 0.5 | 5 | 18 | 0 | 60 | 0.375 | 99.9
275 |  | 56 | 1 | 0 | 0 | 0 | 0 | 0 | 0 | 0 | 1 | 0 | 0 | 0 | 0 | 0 | 0 | 0 | 0 | 0 | 0 | 500 | 1 | 0 | 0 | 0 | 0 | 1 | 0 | 0 | 0 | 0 | 0 | 0 | 0 | 0 | 0 | 0 | 0 | 0 | 0 | 0 | 0 | 0 | 0 | 0 | 0 | 0 | 0 | 0 | 0 | 0 | 0 | 0 | 0 | 0 | 0 | 0 | 0 | 0 | 0 | 0 | 0 | 0 | 0 | 0 | 0 | 0 | 0 | 0 | 0 | 0 | 0 | 262 | 37 | 1 | 0.5 | 5 | 18 | 0 | 60 | 0.375 | 99.1
276 |  | 57 | 1 | 0 | 0 | 0 | 0 | 0 | 0 | 0 | 1 | 0 | 0 | 0 | 0 | 0 | 0 | 0 | 0 | 0 | 0 | 500 | 1 | 0 | 0 | 0 | 0 | 1 | 0 | 0 | 0 | 0 | 0 | 0 | 0 | 0 | 0 | 0 | 0 | 0 | 0 | 0 | 0 | 0 | 0 | 0 | 0 | 0 | 0 | 0 | 0 | 0 | 0 | 0 | 0 | 0 | 0 | 0 | 0 | 0 | 0 | 0 | 0 | 0 | 0 | 0 | 0 | 0 | 0 | 0 | 0 | 0 | 0 | 280 | 37 | 1 | 0.5 | 5 | 18 | 0 | 60 | 0.375 | 98
277 |  | 58 | 1 | 0 | 0 | 0 | 0 | 0 | 0 | 0 | 1 | 0 | 0 | 0 | 0 | 0 | 0 | 0 | 0 | 0 | 0 | 500 | 1 | 0 | 0 | 0 | 0 | 1 | 0 | 0 | 0 | 0 | 0 | 0 | 0 | 0 | 0 | 0 | 0 | 0 | 0 | 0 | 0 | 0 | 0 | 0 | 0 | 0 | 0 | 0 | 0 | 0 | 0 | 0 | 0 | 0 | 0 | 0 | 0 | 0 | 0 | 0 | 0 | 0 | 0 | 0 | 0 | 0 | 0 | 0 | 0 | 0 | 0 | 298 | 37 | 1 | 0.5 | 5 | 18 | 0 | 60 | 0.375 | 94.9
278 |  | 59 | 1 | 0 | 0 | 0 | 0 | 0 | 0 | 0 | 1 | 0 | 0 | 0 | 0 | 0 | 0 | 0 | 0 | 0 | 0 | 500 | 1 | 0 | 0 | 0 | 0 | 1 | 0 | 0 | 0 | 0 | 0 | 0 | 0 | 0 | 0 | 0 | 0 | 0 | 0 | 0 | 0 | 0 | 0 | 0 | 0 | 0 | 0 | 0 | 0 | 0 | 0 | 0 | 0 | 0 | 0 | 0 | 0 | 0 | 0 | 0 | 0 | 0 | 0 | 0 | 0 | 0 | 0 | 0 | 0 | 0 | 0 | 82.4 | 37 | 1 | 0.5 | 5 | 18 | 0 | 60 | 0.187 | 0
279 |  | 60 | 1 | 0 | 0 | 0 | 0 | 0 | 0 | 0 | 1 | 0 | 0 | 0 | 0 | 0 | 0 | 0 | 0 | 0 | 0 | 500 | 1 | 0 | 0 | 0 | 0 | 1 | 0 | 0 | 0 | 0 | 0 | 0 | 0 | 0 | 0 | 0 | 0 | 0 | 0 | 0 | 0 | 0 | 0 | 0 | 0 | 0 | 0 | 0 | 0 | 0 | 0 | 0 | 0 | 0 | 0 | 0 | 0 | 0 | 0 | 0 | 0 | 0 | 0 | 0 | 0 | 0 | 0 | 0 | 0 | 0 | 0 | 103 | 37 | 1 | 0.5 | 5 | 18 | 0 | 60 | 0.187 | 0.06
280 |  | 61 | 1 | 0 | 0 | 0 | 0 | 0 | 0 | 0 | 1 | 0 | 0 | 0 | 0 | 0 | 0 | 0 | 0 | 0 | 0 | 500 | 1 | 0 | 0 | 0 | 0 | 1 | 0 | 0 | 0 | 0 | 0 | 0 | 0 | 0 | 0 | 0 | 0 | 0 | 0 | 0 | 0 | 0 | 0 | 0 | 0 | 0 | 0 | 0 | 0 | 0 | 0 | 0 | 0 | 0 | 0 | 0 | 0 | 0 | 0 | 0 | 0 | 0 | 0 | 0 | 0 | 0 | 0 | 0 | 0 | 0 | 0 | 124 | 37 | 1 | 0.5 | 5 | 18 | 0 | 60 | 0.187 | 4.32
281 |  | 62 | 1 | 0 | 0 | 0 | 0 | 0 | 0 | 0 | 1 | 0 | 0 | 0 | 0 | 0 | 0 | 0 | 0 | 0 | 0 | 500 | 1 | 0 | 0 | 0 | 0 | 1 | 0 | 0 | 0 | 0 | 0 | 0 | 0 | 0 | 0 | 0 | 0 | 0 | 0 | 0 | 0 | 0 | 0 | 0 | 0 | 0 | 0 | 0 | 0 | 0 | 0 | 0 | 0 | 0 | 0 | 0 | 0 | 0 | 0 | 0 | 0 | 0 | 0 | 0 | 0 | 0 | 0 | 0 | 0 | 0 | 0 | 145 | 37 | 1 | 0.5 | 5 | 18 | 0 | 60 | 0.187 | 5.19
282 |  | 63 | 1 | 0 | 0 | 0 | 0 | 0 | 0 | 0 | 1 | 0 | 0 | 0 | 0 | 0 | 0 | 0 | 0 | 0 | 0 | 500 | 1 | 0 | 0 | 0 | 0 | 1 | 0 | 0 | 0 | 0 | 0 | 0 | 0 | 0 | 0 | 0 | 0 | 0 | 0 | 0 | 0 | 0 | 0 | 0 | 0 | 0 | 0 | 0 | 0 | 0 | 0 | 0 | 0 | 0 | 0 | 0 | 0 | 0 | 0 | 0 | 0 | 0 | 0 | 0 | 0 | 0 | 0 | 0 | 0 | 0 | 0 | 164 | 37 | 1 | 0.5 | 5 | 18 | 0 | 60 | 0.187 | 21.9
283 |  | 64 | 1 | 0 | 0 | 0 | 0 | 0 | 0 | 0 | 1 | 0 | 0 | 0 | 0 | 0 | 0 | 0 | 0 | 0 | 0 | 500 | 1 | 0 | 0 | 0 | 0 | 1 | 0 | 0 | 0 | 0 | 0 | 0 | 0 | 0 | 0 | 0 | 0 | 0 | 0 | 0 | 0 | 0 | 0 | 0 | 0 | 0 | 0 | 0 | 0 | 0 | 0 | 0 | 0 | 0 | 0 | 0 | 0 | 0 | 0 | 0 | 0 | 0 | 0 | 0 | 0 | 0 | 0 | 0 | 0 | 0 | 0 | 185 | 37 | 1 | 0.5 | 5 | 18 | 0 | 60 | 0.187 | 43.4
284 |  | 65 | 1 | 0 | 0 | 0 | 0 | 0 | 0 | 0 | 1 | 0 | 0 | 0 | 0 | 0 | 0 | 0 | 0 | 0 | 0 | 500 | 1 | 0 | 0 | 0 | 0 | 1 | 0 | 0 | 0 | 0 | 0 | 0 | 0 | 0 | 0 | 0 | 0 | 0 | 0 | 0 | 0 | 0 | 0 | 0 | 0 | 0 | 0 | 0 | 0 | 0 | 0 | 0 | 0 | 0 | 0 | 0 | 0 | 0 | 0 | 0 | 0 | 0 | 0 | 0 | 0 | 0 | 0 | 0 | 0 | 0 | 0 | 203 | 37 | 1 | 0.5 | 5 | 18 | 0 | 60 | 0.187 | 61.8
285 |  | 66 | 1 | 0 | 0 | 0 | 0 | 0 | 0 | 0 | 1 | 0 | 0 | 0 | 0 | 0 | 0 | 0 | 0 | 0 | 0 | 500 | 1 | 0 | 0 | 0 | 0 | 1 | 0 | 0 | 0 | 0 | 0 | 0 | 0 | 0 | 0 | 0 | 0 | 0 | 0 | 0 | 0 | 0 | 0 | 0 | 0 | 0 | 0 | 0 | 0 | 0 | 0 | 0 | 0 | 0 | 0 | 0 | 0 | 0 | 0 | 0 | 0 | 0 | 0 | 0 | 0 | 0 | 0 | 0 | 0 | 0 | 0 | 223 | 37 | 1 | 0.5 | 5 | 18 | 0 | 60 | 0.187 | 96.2
286 | Tabakova et al. [S9] | 1 | 0 | 3 | 0 | 0 | 0 | 0 | 0 | 0 | 0 | 0 | 0 | 0 | 0 | 0 | 0 | 0 | 0 | 0 | 1 | 400 | 2 | 0 | 0 | 1 | 0 | 0 | 0 | 0 | 0 | 0 | 0 | 0 | 0 | 0 | 0 | 0 | 0 | 0 | 0 | 0 | 0 | 0 | 0 | 0 | 0 | 0 | 0 | 0 | 0 | 0 | 0 | 0 | 0 | 0 | 0 | 0 | 0 | 0 | 0 | 0 | 0 | 0 | 0 | 0 | 0 | 0 | 0 | 0 | 0 | 0 | 0 | 423 | 0 | 0 | 4.498 | 30.7 | 0 | 0 | 60 | 14.85 | 30.1
287 |  | 2 | 0 | 3 | 0 | 0 | 0 | 0 | 0 | 0 | 0 | 0 | 0 | 0 | 0 | 0 | 0 | 0 | 0 | 0 | 1 | 400 | 2 | 0 | 0 | 1 | 0 | 0 | 0 | 0 | 0 | 0 | 0 | 0 | 0 | 0 | 0 | 0 | 0 | 0 | 0 | 0 | 0 | 0 | 0 | 0 | 0 | 0 | 0 | 0 | 0 | 0 | 0 | 0 | 0 | 0 | 0 | 0 | 0 | 0 | 0 | 0 | 0 | 0 | 0 | 0 | 0 | 0 | 0 | 0 | 0 | 0 | 0 | 473 | 0 | 0 | 4.498 | 30.7 | 0 | 0 | 60 | 14.85 | 59.7
288 |  | 3 | 0 | 3 | 0 | 0 | 0 | 0 | 0 | 0 | 0 | 0 | 0 | 0 | 0 | 0 | 0 | 0 | 0 | 0 | 1 | 400 | 2 | 0 | 0 | 1 | 0 | 0 | 0 | 0 | 0 | 0 | 0 | 0 | 0 | 0 | 0 | 0 | 0 | 0 | 0 | 0 | 0 | 0 | 0 | 0 | 0 | 0 | 0 | 0 | 0 | 0 | 0 | 0 | 0 | 0 | 0 | 0 | 0 | 0 | 0 | 0 | 0 | 0 | 0 | 0 | 0 | 0 | 0 | 0 | 0 | 0 | 0 | 523 | 0 | 0 | 4.498 | 30.7 | 0 | 0 | 60 | 14.85 | 89.3
289 |  | 4 | 0 | 3 | 0 | 0 | 0 | 0 | 0 | 0 | 0 | 0 | 0 | 0 | 0 | 0 | 0 | 0 | 0 | 0 | 1 | 400 | 2 | 0 | 0 | 1 | 0 | 0 | 0 | 0 | 0 | 0 | 0 | 0 | 0 | 0 | 0 | 0 | 0 | 0 | 0 | 0 | 0 | 0 | 0 | 0 | 0 | 0 | 0 | 0 | 0 | 0 | 0 | 0 | 0 | 0 | 0 | 0 | 0 | 0 | 0 | 0 | 0 | 0 | 0 | 0 | 0 | 0 | 0 | 0 | 0 | 0 | 0 | 573 | 0 | 0 | 4.498 | 30.7 | 0 | 0 | 60 | 14.85 | 97.4
290 |  | 5 | 0 | 3 | 0 | 0 | 0 | 0 | 0 | 0 | 0 | 0 | 0 | 0 | 0 | 0 | 0 | 0 | 0 | 0 | 1 | 400 | 2 | 0 | 0 | 1 | 0 | 0 | 0 | 0 | 0 | 0 | 0 | 0 | 0 | 0 | 0 | 0 | 0 | 0 | 0 | 0 | 0 | 0 | 0 | 0 | 0 | 0 | 0 | 0 | 0 | 0 | 0 | 0 | 0 | 0 | 0 | 0 | 0 | 0 | 0 | 0 | 0 | 0 | 0 | 0 | 0 | 0 | 0 | 0 | 0 | 0 | 0 | 622 | 0 | 0 | 4.498 | 30.7 | 0 | 0 | 60 | 14.85 | 98.2
291 |  | 6 | 0 | 3 | 0 | 0 | 0 | 0 | 0 | 0 | 0 | 0 | 0 | 0 | 0 | 0 | 0 | 0 | 0 | 0 | 1 | 400 | 2 | 0 | 0 | 1 | 0 | 0 | 0 | 0 | 0 | 0 | 0 | 0 | 0 | 0 | 0 | 0 | 0 | 0 | 0 | 0 | 0 | 0 | 0 | 0 | 0 | 0 | 0 | 0 | 0 | 0 | 0 | 0 | 0 | 0 | 0 | 0 | 0 | 0 | 0 | 0 | 0 | 0 | 0 | 0 | 0 | 0 | 0 | 0 | 0 | 0 | 0 | 423 | 0 | 0 | 4.498 | 30.7 | 0 | 0 | 60 | 14.85 | 4.71
292 |  | 7 | 0 | 3 | 0 | 0 | 0 | 0 | 0 | 0 | 0 | 0 | 0 | 0 | 0 | 0 | 0 | 0 | 0 | 0 | 1 | 400 | 2 | 0 | 0 | 1 | 0 | 0 | 0 | 0 | 0 | 0 | 0 | 0 | 0 | 0 | 0 | 0 | 0 | 0 | 0 | 0 | 0 | 0 | 0 | 0 | 0 | 0 | 0 | 0 | 0 | 0 | 0 | 0 | 0 | 0 | 0 | 0 | 0 | 0 | 0 | 0 | 0 | 0 | 0 | 0 | 0 | 0 | 0 | 0 | 0 | 0 | 0 | 473 | 0 | 0 | 4.498 | 30.7 | 0 | 0 | 60 | 14.85 | 11.3
293 |  | 8 | 0 | 3 | 0 | 0 | 0 | 0 | 0 | 0 | 0 | 0 | 0 | 0 | 0 | 0 | 0 | 0 | 0 | 0 | 1 | 400 | 2 | 0 | 0 | 1 | 0 | 0 | 0 | 0 | 0 | 0 | 0 | 0 | 0 | 0 | 0 | 0 | 0 | 0 | 0 | 0 | 0 | 0 | 0 | 0 | 0 | 0 | 0 | 0 | 0 | 0 | 0 | 0 | 0 | 0 | 0 | 0 | 0 | 0 | 0 | 0 | 0 | 0 | 0 | 0 | 0 | 0 | 0 | 0 | 0 | 0 | 0 | 523 | 0 | 0 | 4.498 | 30.7 | 0 | 0 | 60 | 14.85 | 40.1
294 |  | 9 | 0 | 3 | 0 | 0 | 0 | 0 | 0 | 0 | 0 | 0 | 0 | 0 | 0 | 0 | 0 | 0 | 0 | 0 | 1 | 400 | 2 | 0 | 0 | 1 | 0 | 0 | 0 | 0 | 0 | 0 | 0 | 0 | 0 | 0 | 0 | 0 | 0 | 0 | 0 | 0 | 0 | 0 | 0 | 0 | 0 | 0 | 0 | 0 | 0 | 0 | 0 | 0 | 0 | 0 | 0 | 0 | 0 | 0 | 0 | 0 | 0 | 0 | 0 | 0 | 0 | 0 | 0 | 0 | 0 | 0 | 0 | 573 | 0 | 0 | 4.498 | 30.7 | 0 | 0 | 60 | 14.85 | 60.2
295 |  | 10 | 0 | 3 | 0 | 0 | 0 | 0 | 0 | 0 | 0 | 0 | 0 | 0 | 0 | 0 | 0 | 0 | 0 | 0 | 1 | 400 | 2 | 0 | 0 | 1 | 0 | 0 | 0 | 0 | 0 | 0 | 0 | 0 | 0 | 0 | 0 | 0 | 0 | 0 | 0 | 0 | 0 | 0 | 0 | 0 | 0 | 0 | 0 | 0 | 0 | 0 | 0 | 0 | 0 | 0 | 0 | 0 | 0 | 0 | 0 | 0 | 0 | 0 | 0 | 0 | 0 | 0 | 0 | 0 | 0 | 0 | 0 | 622 | 0 | 0 | 4.498 | 30.7 | 0 | 0 | 60 | 14.85 | 73.3
296 | Idakiev et al.[S10] | 1 | 0 | 1.63 | 0 | 0 | 0 | 0 | 0 | 0 | 0 | 0 | 0 | 0 | 0 | 0 | 0 | 0 | 0 | 0 | 1 | 400 | 2 | 0 | 0 | 1 | 0 | 0 | 0 | 0 | 0 | 0 | 0 | 0 | 0 | 0 | 0 | 0 | 0 | 0 | 0 | 0 | 0 | 0 | 0 | 0 | 0 | 0 | 0 | 0 | 0 | 0 | 0 | 0 | 0 | 0 | 0 | 0 | 0 | 0 | 0 | 0 | 0 | 0 | 0 | 0 | 0 | 0 | 0 | 0 | 0 | 0 | 0 | 140 | 0 | 0 | 5 | 30.75 | 0 | 0 | 60 | 14.85 | 43.8
297 |  | 2 | 0 | 1.63 | 0 | 0 | 0 | 0 | 0 | 0 | 0 | 0 | 0 | 0 | 0 | 0 | 0 | 0 | 0 | 0 | 1 | 400 | 2 | 0 | 0 | 1 | 0 | 0 | 0 | 0 | 0 | 0 | 0 | 0 | 0 | 0 | 0 | 0 | 0 | 0 | 0 | 0 | 0 | 0 | 0 | 0 | 0 | 0 | 0 | 0 | 0 | 0 | 0 | 0 | 0 | 0 | 0 | 0 | 0 | 0 | 0 | 0 | 0 | 0 | 0 | 0 | 0 | 0 | 0 | 0 | 0 | 0 | 0 | 180 | 0 | 0 | 5 | 30.75 | 0 | 0 | 60 | 14.85 | 63.3
298 |  | 3 | 0 | 1.63 | 0 | 0 | 0 | 0 | 0 | 0 | 0 | 0 | 0 | 0 | 0 | 0 | 0 | 0 | 0 | 0 | 1 | 400 | 2 | 0 | 0 | 1 | 0 | 0 | 0 | 0 | 0 | 0 | 0 | 0 | 0 | 0 | 0 | 0 | 0 | 0 | 0 | 0 | 0 | 0 | 0 | 0 | 0 | 0 | 0 | 0 | 0 | 0 | 0 | 0 | 0 | 0 | 0 | 0 | 0 | 0 | 0 | 0 | 0 | 0 | 0 | 0 | 0 | 0 | 0 | 0 | 0 | 0 | 0 | 220 | 0 | 0 | 5 | 30.75 | 0 | 0 | 60 | 14.85 | 78.1
299 |  | 4 | 0 | 1.63 | 0 | 0 | 0 | 0 | 0 | 0 | 0 | 0 | 0 | 0 | 0 | 0 | 0 | 0 | 0 | 0 | 1 | 400 | 2 | 0 | 0 | 1 | 0 | 0 | 0 | 0 | 0 | 0 | 0 | 0 | 0 | 0 | 0 | 0 | 0 | 0 | 0 | 0 | 0 | 0 | 0 | 0 | 0 | 0 | 0 | 0 | 0 | 0 | 0 | 0 | 0 | 0 | 0 | 0 | 0 | 0 | 0 | 0 | 0 | 0 | 0 | 0 | 0 | 0 | 0 | 0 | 0 | 0 | 0 | 260 | 0 | 0 | 5 | 30.75 | 0 | 0 | 60 | 14.85 | 84.4
300 |  | 5 | 0 | 1.63 | 0 | 0 | 0 | 0 | 0 | 0 | 0 | 0 | 0 | 0 | 0 | 0 | 0 | 0 | 0 | 0 | 1 | 400 | 2 | 0 | 0 | 1 | 0 | 0 | 0 | 0 | 0 | 0 | 0 | 0 | 0 | 0 | 0 | 0 | 0 | 0 | 0 | 0 | 0 | 0 | 0 | 0 | 0 | 0 | 0 | 0 | 0 | 0 | 0 | 0 | 0 | 0 | 0 | 0 | 0 | 0 | 0 | 0 | 0 | 0 | 0 | 0 | 0 | 0 | 0 | 0 | 0 | 0 | 0 | 300 | 0 | 0 | 5 | 30.75 | 0 | 0 | 60 | 14.85 | 89
301 |  | 6 | 0 | 4.73 | 0 | 0 | 0 | 0 | 0 | 0 | 0 | 0 | 0 | 0 | 0 | 0 | 0 | 0 | 0 | 0 | 1 | 400 | 2 | 0 | 0 | 1 | 0 | 0 | 0 | 0 | 0 | 0 | 0 | 0 | 0 | 0 | 0 | 0 | 0 | 0 | 0 | 0 | 0 | 0 | 0 | 0 | 0 | 0 | 0 | 0 | 0 | 0 | 0 | 0 | 0 | 0 | 0 | 0 | 0 | 0 | 0 | 0 | 0 | 0 | 0 | 0 | 0 | 0 | 0 | 0 | 0 | 0 | 0 | 140 | 0 | 0 | 5 | 30.75 | 0 | 0 | 60 | 14.85 | 17
302 |  | 7 | 0 | 4.73 | 0 | 0 | 0 | 0 | 0 | 0 | 0 | 0 | 0 | 0 | 0 | 0 | 0 | 0 | 0 | 0 | 1 | 400 | 2 | 0 | 0 | 1 | 0 | 0 | 0 | 0 | 0 | 0 | 0 | 0 | 0 | 0 | 0 | 0 | 0 | 0 | 0 | 0 | 0 | 0 | 0 | 0 | 0 | 0 | 0 | 0 | 0 | 0 | 0 | 0 | 0 | 0 | 0 | 0 | 0 | 0 | 0 | 0 | 0 | 0 | 0 | 0 | 0 | 0 | 0 | 0 | 0 | 0 | 0 | 180 | 0 | 0 | 5 | 30.75 | 0 | 0 | 60 | 14.85 | 33.2
303 |  | 8 | 0 | 4.73 | 0 | 0 | 0 | 0 | 0 | 0 | 0 | 0 | 0 | 0 | 0 | 0 | 0 | 0 | 0 | 0 | 1 | 400 | 2 | 0 | 0 | 1 | 0 | 0 | 0 | 0 | 0 | 0 | 0 | 0 | 0 | 0 | 0 | 0 | 0 | 0 | 0 | 0 | 0 | 0 | 0 | 0 | 0 | 0 | 0 | 0 | 0 | 0 | 0 | 0 | 0 | 0 | 0 | 0 | 0 | 0 | 0 | 0 | 0 | 0 | 0 | 0 | 0 | 0 | 0 | 0 | 0 | 0 | 0 | 220 | 0 | 0 | 5 | 30.75 | 0 | 0 | 60 | 14.85 | 45.8
304 |  | 9 | 0 | 4.73 | 0 | 0 | 0 | 0 | 0 | 0 | 0 | 0 | 0 | 0 | 0 | 0 | 0 | 0 | 0 | 0 | 1 | 400 | 2 | 0 | 0 | 1 | 0 | 0 | 0 | 0 | 0 | 0 | 0 | 0 | 0 | 0 | 0 | 0 | 0 | 0 | 0 | 0 | 0 | 0 | 0 | 0 | 0 | 0 | 0 | 0 | 0 | 0 | 0 | 0 | 0 | 0 | 0 | 0 | 0 | 0 | 0 | 0 | 0 | 0 | 0 | 0 | 0 | 0 | 0 | 0 | 0 | 0 | 0 | 260 | 0 | 0 | 5 | 30.75 | 0 | 0 | 60 | 14.85 | 52.1
305 |  | 10 | 0 | 4.73 | 0 | 0 | 0 | 0 | 0 | 0 | 0 | 0 | 0 | 0 | 0 | 0 | 0 | 0 | 0 | 0 | 1 | 400 | 2 | 0 | 0 | 1 | 0 | 0 | 0 | 0 | 0 | 0 | 0 | 0 | 0 | 0 | 0 | 0 | 0 | 0 | 0 | 0 | 0 | 0 | 0 | 0 | 0 | 0 | 0 | 0 | 0 | 0 | 0 | 0 | 0 | 0 | 0 | 0 | 0 | 0 | 0 | 0 | 0 | 0 | 0 | 0 | 0 | 0 | 0 | 0 | 0 | 0 | 0 | 300 | 0 | 0 | 5 | 30.75 | 0 | 0 | 60 | 14.85 | 55.9
306 |  | 11 | 0 | 1.63 | 0 | 0 | 0 | 0 | 0 | 0 | 0 | 0 | 0 | 0 | 0 | 0 | 0 | 0 | 0 | 0 | 1 | 400 | 2 | 0 | 0 | 1 | 0 | 0 | 0 | 0 | 0 | 0 | 0 | 0 | 0 | 0 | 0 | 0 | 0 | 0 | 0 | 0 | 0 | 0 | 0 | 0 | 0 | 0 | 0 | 0 | 0 | 0 | 0 | 0 | 0 | 0 | 0 | 0 | 0 | 0 | 0 | 0 | 0 | 0 | 0 | 0 | 0 | 0 | 0 | 0 | 0 | 0 | 0 | 220 | 0 | 0 | 5 | 30.75 | 0 | 0 | 60 | 29.8 | 91.9
307 |  | 12 | 0 | 1.63 | 0 | 0 | 0 | 0 | 0 | 0 | 0 | 0 | 0 | 0 | 0 | 0 | 0 | 0 | 0 | 0 | 1 | 400 | 2 | 0 | 0 | 1 | 0 | 0 | 0 | 0 | 0 | 0 | 0 | 0 | 0 | 0 | 0 | 0 | 0 | 0 | 0 | 0 | 0 | 0 | 0 | 0 | 0 | 0 | 0 | 0 | 0 | 0 | 0 | 0 | 0 | 0 | 0 | 0 | 0 | 0 | 0 | 0 | 0 | 0 | 0 | 0 | 0 | 0 | 0 | 0 | 0 | 0 | 0 | 220 | 0 | 0 | 5 | 30.75 | 0 | 0 | 60 | 22.4 | 85.9
308 |  | 13 | 0 | 1.63 | 0 | 0 | 0 | 0 | 0 | 0 | 0 | 0 | 0 | 0 | 0 | 0 | 0 | 0 | 0 | 0 | 1 | 400 | 2 | 0 | 0 | 1 | 0 | 0 | 0 | 0 | 0 | 0 | 0 | 0 | 0 | 0 | 0 | 0 | 0 | 0 | 0 | 0 | 0 | 0 | 0 | 0 | 0 | 0 | 0 | 0 | 0 | 0 | 0 | 0 | 0 | 0 | 0 | 0 | 0 | 0 | 0 | 0 | 0 | 0 | 0 | 0 | 0 | 0 | 0 | 0 | 0 | 0 | 0 | 220 | 0 | 0 | 5 | 30.75 | 0 | 0 | 60 | 7.49 | 69.7
309 |  | 14 | 0 | 4.73 | 0 | 0 | 0 | 0 | 0 | 0 | 0 | 0 | 0 | 0 | 0 | 0 | 0 | 0 | 0 | 0 | 1 | 400 | 2 | 0 | 0 | 1 | 0 | 0 | 0 | 0 | 0 | 0 | 0 | 0 | 0 | 0 | 0 | 0 | 0 | 0 | 0 | 0 | 0 | 0 | 0 | 0 | 0 | 0 | 0 | 0 | 0 | 0 | 0 | 0 | 0 | 0 | 0 | 0 | 0 | 0 | 0 | 0 | 0 | 0 | 0 | 0 | 0 | 0 | 0 | 0 | 0 | 0 | 0 | 220 | 0 | 0 | 5 | 30.75 | 0 | 0 | 60 | 29.7 | 67.5
310 |  | 15 | 0 | 4.73 | 0 | 0 | 0 | 0 | 0 | 0 | 0 | 0 | 0 | 0 | 0 | 0 | 0 | 0 | 0 | 0 | 1 | 400 | 2 | 0 | 0 | 1 | 0 | 0 | 0 | 0 | 0 | 0 | 0 | 0 | 0 | 0 | 0 | 0 | 0 | 0 | 0 | 0 | 0 | 0 | 0 | 0 | 0 | 0 | 0 | 0 | 0 | 0 | 0 | 0 | 0 | 0 | 0 | 0 | 0 | 0 | 0 | 0 | 0 | 0 | 0 | 0 | 0 | 0 | 0 | 0 | 0 | 0 | 0 | 220 | 0 | 0 | 5 | 30.75 | 0 | 0 | 60 | 22.3 | 47.5
311 |  | 16 | 0 | 4.73 | 0 | 0 | 0 | 0 | 0 | 0 | 0 | 0 | 0 | 0 | 0 | 0 | 0 | 0 | 0 | 0 | 1 | 400 | 2 | 0 | 0 | 1 | 0 | 0 | 0 | 0 | 0 | 0 | 0 | 0 | 0 | 0 | 0 | 0 | 0 | 0 | 0 | 0 | 0 | 0 | 0 | 0 | 0 | 0 | 0 | 0 | 0 | 0 | 0 | 0 | 0 | 0 | 0 | 0 | 0 | 0 | 0 | 0 | 0 | 0 | 0 | 0 | 0 | 0 | 0 | 0 | 0 | 0 | 0 | 220 | 0 | 0 | 5 | 30.75 | 0 | 0 | 60 | 7.45 | 27.5
312 |  | 17 | 0 | 1.63 | 0 | 0 | 0 | 0 | 0 | 0 | 0 | 0 | 0 | 0 | 0 | 0 | 0 | 0 | 0 | 0 | 1 | 400 | 2 | 0 | 0 | 1 | 0 | 0 | 0 | 0 | 0 | 0 | 0 | 0 | 0 | 0 | 0 | 0 | 0 | 0 | 0 | 0 | 0 | 0 | 0 | 0 | 0 | 0 | 0 | 0 | 0 | 0 | 0 | 0 | 0 | 0 | 0 | 0 | 0 | 0 | 0 | 0 | 0 | 0 | 0 | 0 | 0 | 0 | 0 | 0 | 0 | 0 | 0 | 220 | 0 | 0 | 5 | 2.2 | 0 | 0 | 60 | 14.85 | 77.9
313 |  | 18 | 0 | 1.63 | 0 | 0 | 0 | 0 | 0 | 0 | 0 | 0 | 0 | 0 | 0 | 0 | 0 | 0 | 0 | 0 | 1 | 400 | 2 | 0 | 0 | 1 | 0 | 0 | 0 | 0 | 0 | 0 | 0 | 0 | 0 | 0 | 0 | 0 | 0 | 0 | 0 | 0 | 0 | 0 | 0 | 0 | 0 | 0 | 0 | 0 | 0 | 0 | 0 | 0 | 0 | 0 | 0 | 0 | 0 | 0 | 0 | 0 | 0 | 0 | 0 | 0 | 0 | 0 | 0 | 0 | 0 | 0 | 0 | 220 | 0 | 0 | 5 | 7.19 | 0 | 0 | 60 | 14.85 | 82.7
314 |  | 19 | 0 | 1.63 | 0 | 0 | 0 | 0 | 0 | 0 | 0 | 0 | 0 | 0 | 0 | 0 | 0 | 0 | 0 | 0 | 1 | 400 | 2 | 0 | 0 | 1 | 0 | 0 | 0 | 0 | 0 | 0 | 0 | 0 | 0 | 0 | 0 | 0 | 0 | 0 | 0 | 0 | 0 | 0 | 0 | 0 | 0 | 0 | 0 | 0 | 0 | 0 | 0 | 0 | 0 | 0 | 0 | 0 | 0 | 0 | 0 | 0 | 0 | 0 | 0 | 0 | 0 | 0 | 0 | 0 | 0 | 0 | 0 | 220 | 0 | 0 | 5 | 12 | 0 | 0 | 60 | 14.85 | 85.3
315 |  | 20 | 0 | 1.63 | 0 | 0 | 0 | 0 | 0 | 0 | 0 | 0 | 0 | 0 | 0 | 0 | 0 | 0 | 0 | 0 | 1 | 400 | 2 | 0 | 0 | 1 | 0 | 0 | 0 | 0 | 0 | 0 | 0 | 0 | 0 | 0 | 0 | 0 | 0 | 0 | 0 | 0 | 0 | 0 | 0 | 0 | 0 | 0 | 0 | 0 | 0 | 0 | 0 | 0 | 0 | 0 | 0 | 0 | 0 | 0 | 0 | 0 | 0 | 0 | 0 | 0 | 0 | 0 | 0 | 0 | 0 | 0 | 0 | 220 | 0 | 0 | 5 | 19.6 | 0 | 0 | 60 | 14.85 | 85.3
316 |  | 21 | 0 | 1.63 | 0 | 0 | 0 | 0 | 0 | 0 | 0 | 0 | 0 | 0 | 0 | 0 | 0 | 0 | 0 | 0 | 1 | 400 | 2 | 0 | 0 | 1 | 0 | 0 | 0 | 0 | 0 | 0 | 0 | 0 | 0 | 0 | 0 | 0 | 0 | 0 | 0 | 0 | 0 | 0 | 0 | 0 | 0 | 0 | 0 | 0 | 0 | 0 | 0 | 0 | 0 | 0 | 0 | 0 | 0 | 0 | 0 | 0 | 0 | 0 | 0 | 0 | 0 | 0 | 0 | 0 | 0 | 0 | 0 | 220 | 0 | 0 | 5 | 30.7 | 0 | 0 | 60 | 14.85 | 85.4
317 |  | 22 | 0 | 1.63 | 0 | 0 | 0 | 0 | 0 | 0 | 0 | 0 | 0 | 0 | 0 | 0 | 0 | 0 | 0 | 0 | 1 | 400 | 2 | 0 | 0 | 1 | 0 | 0 | 0 | 0 | 0 | 0 | 0 | 0 | 0 | 0 | 0 | 0 | 0 | 0 | 0 | 0 | 0 | 0 | 0 | 0 | 0 | 0 | 0 | 0 | 0 | 0 | 0 | 0 | 0 | 0 | 0 | 0 | 0 | 0 | 0 | 0 | 0 | 0 | 0 | 0 | 0 | 0 | 0 | 0 | 0 | 0 | 0 | 220 | 0 | 0 | 5 | 46.5 | 0 | 0 | 60 | 14.85 | 80.9
318 |  | 23 | 0 | 4.73 | 0 | 0 | 0 | 0 | 0 | 0 | 0 | 0 | 0 | 0 | 0 | 0 | 0 | 0 | 0 | 0 | 1 | 400 | 2 | 0 | 0 | 1 | 0 | 0 | 0 | 0 | 0 | 0 | 0 | 0 | 0 | 0 | 0 | 0 | 0 | 0 | 0 | 0 | 0 | 0 | 0 | 0 | 0 | 0 | 0 | 0 | 0 | 0 | 0 | 0 | 0 | 0 | 0 | 0 | 0 | 0 | 0 | 0 | 0 | 0 | 0 | 0 | 0 | 0 | 0 | 0 | 0 | 0 | 0 | 220 | 0 | 0 | 5 | 2.13 | 0 | 0 | 60 | 14.85 | 56
319 |  | 24 | 0 | 4.73 | 0 | 0 | 0 | 0 | 0 | 0 | 0 | 0 | 0 | 0 | 0 | 0 | 0 | 0 | 0 | 0 | 1 | 400 | 2 | 0 | 0 | 1 | 0 | 0 | 0 | 0 | 0 | 0 | 0 | 0 | 0 | 0 | 0 | 0 | 0 | 0 | 0 | 0 | 0 | 0 | 0 | 0 | 0 | 0 | 0 | 0 | 0 | 0 | 0 | 0 | 0 | 0 | 0 | 0 | 0 | 0 | 0 | 0 | 0 | 0 | 0 | 0 | 0 | 0 | 0 | 0 | 0 | 0 | 0 | 220 | 0 | 0 | 5 | 7.3 | 0 | 0 | 60 | 14.85 | 58.6
320 |  | 25 | 0 | 4.73 | 0 | 0 | 0 | 0 | 0 | 0 | 0 | 0 | 0 | 0 | 0 | 0 | 0 | 0 | 0 | 0 | 1 | 400 | 2 | 0 | 0 | 1 | 0 | 0 | 0 | 0 | 0 | 0 | 0 | 0 | 0 | 0 | 0 | 0 | 0 | 0 | 0 | 0 | 0 | 0 | 0 | 0 | 0 | 0 | 0 | 0 | 0 | 0 | 0 | 0 | 0 | 0 | 0 | 0 | 0 | 0 | 0 | 0 | 0 | 0 | 0 | 0 | 0 | 0 | 0 | 0 | 0 | 0 | 0 | 220 | 0 | 0 | 5 | 12 | 0 | 0 | 60 | 14.85 | 59.4
321 |  | 26 | 0 | 4.73 | 0 | 0 | 0 | 0 | 0 | 0 | 0 | 0 | 0 | 0 | 0 | 0 | 0 | 0 | 0 | 0 | 1 | 400 | 2 | 0 | 0 | 1 | 0 | 0 | 0 | 0 | 0 | 0 | 0 | 0 | 0 | 0 | 0 | 0 | 0 | 0 | 0 | 0 | 0 | 0 | 0 | 0 | 0 | 0 | 0 | 0 | 0 | 0 | 0 | 0 | 0 | 0 | 0 | 0 | 0 | 0 | 0 | 0 | 0 | 0 | 0 | 0 | 0 | 0 | 0 | 0 | 0 | 0 | 0 | 220 | 0 | 0 | 5 | 19.5 | 0 | 0 | 60 | 14.85 | 56.1
322 |  | 27 | 0 | 4.73 | 0 | 0 | 0 | 0 | 0 | 0 | 0 | 0 | 0 | 0 | 0 | 0 | 0 | 0 | 0 | 0 | 1 | 400 | 2 | 0 | 0 | 1 | 0 | 0 | 0 | 0 | 0 | 0 | 0 | 0 | 0 | 0 | 0 | 0 | 0 | 0 | 0 | 0 | 0 | 0 | 0 | 0 | 0 | 0 | 0 | 0 | 0 | 0 | 0 | 0 | 0 | 0 | 0 | 0 | 0 | 0 | 0 | 0 | 0 | 0 | 0 | 0 | 0 | 0 | 0 | 0 | 0 | 0 | 0 | 220 | 0 | 0 | 5 | 30.7 | 0 | 0 | 60 | 14.85 | 55.3
323 |  | 28 | 0 | 4.73 | 0 | 0 | 0 | 0 | 0 | 0 | 0 | 0 | 0 | 0 | 0 | 0 | 0 | 0 | 0 | 0 | 1 | 400 | 2 | 0 | 0 | 1 | 0 | 0 | 0 | 0 | 0 | 0 | 0 | 0 | 0 | 0 | 0 | 0 | 0 | 0 | 0 | 0 | 0 | 0 | 0 | 0 | 0 | 0 | 0 | 0 | 0 | 0 | 0 | 0 | 0 | 0 | 0 | 0 | 0 | 0 | 0 | 0 | 0 | 0 | 0 | 0 | 0 | 0 | 0 | 0 | 0 | 0 | 0 | 220 | 0 | 0 | 5 | 46.6 | 0 | 0 | 60 | 14.85 | 49.4
324 | Panagiotopoulou and Kondarines [S11] | 1 | 0.5 | 0 | 0 | 0 | 0 | 0 | 0 | 0 | 1 | 0 | 0 | 0 | 0 | 0 | 0 | 0 | 0 | 0 | 0 | 650 | 3 | 0 | 0 | 0 | 1 | 0 | 0 | 0 | 0 | 0 | 0 | 0 | 0 | 0 | 0 | 0 | 0 | 0 | 0 | 0 | 0 | 0 | 0 | 0 | 0 | 0 | 0 | 0 | 0 | 0 | 0 | 0 | 0 | 0 | 0 | 0 | 0 | 0 | 0 | 0 | 0 | 0 | 0 | 0 | 0 | 0 | 0 | 0 | 0 | 0 | 0 | 173 | 0 | 0 | 10 | 3 | 0 | 0 | 60 | 0.5 | 2.08
325 |  | 2 | 0.5 | 0 | 0 | 0 | 0 | 0 | 0 | 0 | 1 | 0 | 0 | 0 | 0 | 0 | 0 | 0 | 0 | 0 | 0 | 650 | 3 | 0 | 0 | 0 | 1 | 0 | 0 | 0 | 0 | 0 | 0 | 0 | 0 | 0 | 0 | 0 | 0 | 0 | 0 | 0 | 0 | 0 | 0 | 0 | 0 | 0 | 0 | 0 | 0 | 0 | 0 | 0 | 0 | 0 | 0 | 0 | 0 | 0 | 0 | 0 | 0 | 0 | 0 | 0 | 0 | 0 | 0 | 0 | 0 | 0 | 0 | 211 | 0 | 0 | 10 | 3 | 0 | 0 | 60 | 0.5 | 9.79
326 |  | 3 | 0.5 | 0 | 0 | 0 | 0 | 0 | 0 | 0 | 1 | 0 | 0 | 0 | 0 | 0 | 0 | 0 | 0 | 0 | 0 | 650 | 3 | 0 | 0 | 0 | 1 | 0 | 0 | 0 | 0 | 0 | 0 | 0 | 0 | 0 | 0 | 0 | 0 | 0 | 0 | 0 | 0 | 0 | 0 | 0 | 0 | 0 | 0 | 0 | 0 | 0 | 0 | 0 | 0 | 0 | 0 | 0 | 0 | 0 | 0 | 0 | 0 | 0 | 0 | 0 | 0 | 0 | 0 | 0 | 0 | 0 | 0 | 244 | 0 | 0 | 10 | 3 | 0 | 0 | 60 | 0.5 | 20.9
327 |  | 4 | 0.5 | 0 | 0 | 0 | 0 | 0 | 0 | 0 | 1 | 0 | 0 | 0 | 0 | 0 | 0 | 0 | 0 | 0 | 0 | 650 | 3 | 0 | 0 | 0 | 1 | 0 | 0 | 0 | 0 | 0 | 0 | 0 | 0 | 0 | 0 | 0 | 0 | 0 | 0 | 0 | 0 | 0 | 0 | 0 | 0 | 0 | 0 | 0 | 0 | 0 | 0 | 0 | 0 | 0 | 0 | 0 | 0 | 0 | 0 | 0 | 0 | 0 | 0 | 0 | 0 | 0 | 0 | 0 | 0 | 0 | 0 | 276 | 0 | 0 | 10 | 3 | 0 | 0 | 60 | 0.5 | 34.4
328 |  | 5 | 0.5 | 0 | 0 | 0 | 0 | 0 | 0 | 0 | 1 | 0 | 0 | 0 | 0 | 0 | 0 | 0 | 0 | 0 | 0 | 650 | 3 | 0 | 0 | 0 | 1 | 0 | 0 | 0 | 0 | 0 | 0 | 0 | 0 | 0 | 0 | 0 | 0 | 0 | 0 | 0 | 0 | 0 | 0 | 0 | 0 | 0 | 0 | 0 | 0 | 0 | 0 | 0 | 0 | 0 | 0 | 0 | 0 | 0 | 0 | 0 | 0 | 0 | 0 | 0 | 0 | 0 | 0 | 0 | 0 | 0 | 0 | 302 | 0 | 0 | 10 | 3 | 0 | 0 | 60 | 0.5 | 44.2
329 |  | 6 | 0.5 | 0 | 0 | 0 | 0 | 0 | 0 | 0 | 1 | 0 | 0 | 0 | 0 | 0 | 0 | 0 | 0 | 0 | 0 | 650 | 3 | 0 | 0 | 0 | 1 | 0 | 0 | 0 | 0 | 0 | 0 | 0 | 0 | 0 | 0 | 0 | 0 | 0 | 0 | 0 | 0 | 0 | 0 | 0 | 0 | 0 | 0 | 0 | 0 | 0 | 0 | 0 | 0 | 0 | 0 | 0 | 0 | 0 | 0 | 0 | 0 | 0 | 0 | 0 | 0 | 0 | 0 | 0 | 0 | 0 | 0 | 326 | 0 | 0 | 10 | 3 | 0 | 0 | 60 | 0.5 | 61.4
330 |  | 7 | 0.5 | 0 | 0 | 0 | 0 | 0 | 0 | 0 | 1 | 0 | 0 | 0 | 0 | 0 | 0 | 0 | 0 | 0 | 0 | 650 | 3 | 0 | 0 | 0 | 1 | 0 | 0 | 0 | 0 | 0 | 0 | 0 | 0 | 0 | 0 | 0 | 0 | 0 | 0 | 0 | 0 | 0 | 0 | 0 | 0 | 0 | 0 | 0 | 0 | 0 | 0 | 0 | 0 | 0 | 0 | 0 | 0 | 0 | 0 | 0 | 0 | 0 | 0 | 0 | 0 | 0 | 0 | 0 | 0 | 0 | 0 | 352 | 0 | 0 | 10 | 3 | 0 | 0 | 60 | 0.5 | 79.8
331 |  | 8 | 0.5 | 0 | 0 | 0 | 0 | 0 | 0 | 0 | 1 | 0 | 0 | 0 | 0 | 0 | 0 | 0 | 0 | 0 | 0 | 650 | 3 | 0 | 0 | 0 | 1 | 0 | 0 | 0 | 0 | 0 | 0 | 0 | 0 | 0 | 0 | 0 | 0 | 0 | 0 | 0 | 0 | 0 | 0 | 0 | 0 | 0 | 0 | 0 | 0 | 0 | 0 | 0 | 0 | 0 | 0 | 0 | 0 | 0 | 0 | 0 | 0 | 0 | 0 | 0 | 0 | 0 | 0 | 0 | 0 | 0 | 0 | 383 | 0 | 0 | 10 | 3 | 0 | 0 | 60 | 0.5 | 94.4
332 |  | 9 | 0.5 | 0 | 0 | 0 | 0 | 0 | 0 | 0 | 1 | 0 | 0 | 0 | 0 | 0 | 0 | 0 | 0 | 0 | 0 | 650 | 3 | 0 | 0 | 0 | 1 | 0 | 0 | 0 | 0 | 0 | 0 | 0 | 0 | 0 | 0 | 0 | 0 | 0 | 0 | 0 | 0 | 0 | 0 | 0 | 0 | 0 | 0 | 0 | 0 | 0 | 0 | 0 | 0 | 0 | 0 | 0 | 0 | 0 | 0 | 0 | 0 | 0 | 0 | 0 | 0 | 0 | 0 | 0 | 0 | 0 | 0 | 411 | 0 | 0 | 10 | 3 | 0 | 0 | 60 | 0.5 | 96.1
333 |  | 10 | 0.5 | 0 | 0 | 0 | 0 | 0 | 0 | 0 | 1 | 0 | 0 | 0 | 0 | 0 | 0 | 0 | 0 | 0 | 0 | 650 | 3 | 0 | 0 | 0 | 1 | 0 | 0 | 0 | 0 | 0 | 0 | 0 | 0 | 0 | 0 | 0 | 0 | 0 | 0 | 0 | 0 | 0 | 0 | 0 | 0 | 0 | 0 | 0 | 0 | 0 | 0 | 0 | 0 | 0 | 0 | 0 | 0 | 0 | 0 | 0 | 0 | 0 | 0 | 0 | 0 | 0 | 0 | 0 | 0 | 0 | 0 | 448 | 0 | 0 | 10 | 3 | 0 | 0 | 60 | 0.5 | 95.2
334 |  | 11 | 0.5 | 0 | 0 | 0 | 0 | 0 | 0 | 0 | 1 | 0 | 0 | 0 | 0 | 0 | 0 | 0 | 0 | 0 | 0 | 650 | 3 | 0 | 0 | 0 | 1 | 0 | 0 | 0 | 0 | 0 | 0 | 0 | 0 | 0 | 0 | 0 | 0 | 0 | 0 | 0 | 0 | 0 | 0 | 0 | 0 | 0 | 0 | 0 | 0 | 0 | 0 | 0 | 0 | 0 | 0 | 0 | 0 | 0 | 0 | 0 | 0 | 0 | 0 | 0 | 0 | 0 | 0 | 0 | 0 | 0 | 0 | 153 | 0 | 0 | 10 | 3 | 0 | 0 | 60 | 0.5 | 1.04
335 |  | 12 | 0 | 0 | 0 | 0.5 | 0 | 0 | 0 | 0 | 1 | 0 | 0 | 0 | 0 | 0 | 0 | 0 | 0 | 0 | 0 | 650 | 3 | 0 | 0 | 0 | 1 | 0 | 0 | 0 | 0 | 0 | 0 | 0 | 0 | 0 | 0 | 0 | 0 | 0 | 0 | 0 | 0 | 0 | 0 | 0 | 0 | 0 | 0 | 0 | 0 | 0 | 0 | 0 | 0 | 0 | 0 | 0 | 0 | 0 | 0 | 0 | 0 | 0 | 0 | 0 | 0 | 0 | 0 | 0 | 0 | 0 | 0 | 180 | 0 | 0 | 10 | 3 | 0 | 0 | 60 | 0.5 | 1.02
336 |  | 13 | 0 | 0 | 0 | 0.5 | 0 | 0 | 0 | 0 | 1 | 0 | 0 | 0 | 0 | 0 | 0 | 0 | 0 | 0 | 0 | 650 | 3 | 0 | 0 | 0 | 1 | 0 | 0 | 0 | 0 | 0 | 0 | 0 | 0 | 0 | 0 | 0 | 0 | 0 | 0 | 0 | 0 | 0 | 0 | 0 | 0 | 0 | 0 | 0 | 0 | 0 | 0 | 0 | 0 | 0 | 0 | 0 | 0 | 0 | 0 | 0 | 0 | 0 | 0 | 0 | 0 | 0 | 0 | 0 | 0 | 0 | 0 | 211 | 0 | 0 | 10 | 3 | 0 | 0 | 60 | 0.5 | 4.14
337 |  | 14 | 0 | 0 | 0 | 0.5 | 0 | 0 | 0 | 0 | 1 | 0 | 0 | 0 | 0 | 0 | 0 | 0 | 0 | 0 | 0 | 650 | 3 | 0 | 0 | 0 | 1 | 0 | 0 | 0 | 0 | 0 | 0 | 0 | 0 | 0 | 0 | 0 | 0 | 0 | 0 | 0 | 0 | 0 | 0 | 0 | 0 | 0 | 0 | 0 | 0 | 0 | 0 | 0 | 0 | 0 | 0 | 0 | 0 | 0 | 0 | 0 | 0 | 0 | 0 | 0 | 0 | 0 | 0 | 0 | 0 | 0 | 0 | 239 | 0 | 0 | 10 | 3 | 0 | 0 | 60 | 0.5 | 9.14
338 |  | 15 | 0 | 0 | 0 | 0.5 | 0 | 0 | 0 | 0 | 1 | 0 | 0 | 0 | 0 | 0 | 0 | 0 | 0 | 0 | 0 | 650 | 3 | 0 | 0 | 0 | 1 | 0 | 0 | 0 | 0 | 0 | 0 | 0 | 0 | 0 | 0 | 0 | 0 | 0 | 0 | 0 | 0 | 0 | 0 | 0 | 0 | 0 | 0 | 0 | 0 | 0 | 0 | 0 | 0 | 0 | 0 | 0 | 0 | 0 | 0 | 0 | 0 | 0 | 0 | 0 | 0 | 0 | 0 | 0 | 0 | 0 | 0 | 264 | 0 | 0 | 10 | 3 | 0 | 0 | 60 | 0.5 | 15
339 |  | 16 | 0 | 0 | 0 | 0.5 | 0 | 0 | 0 | 0 | 1 | 0 | 0 | 0 | 0 | 0 | 0 | 0 | 0 | 0 | 0 | 650 | 3 | 0 | 0 | 0 | 1 | 0 | 0 | 0 | 0 | 0 | 0 | 0 | 0 | 0 | 0 | 0 | 0 | 0 | 0 | 0 | 0 | 0 | 0 | 0 | 0 | 0 | 0 | 0 | 0 | 0 | 0 | 0 | 0 | 0 | 0 | 0 | 0 | 0 | 0 | 0 | 0 | 0 | 0 | 0 | 0 | 0 | 0 | 0 | 0 | 0 | 0 | 281 | 0 | 0 | 10 | 3 | 0 | 0 | 60 | 0.5 | 20.6
340 |  | 17 | 0 | 0 | 0 | 0.5 | 0 | 0 | 0 | 0 | 1 | 0 | 0 | 0 | 0 | 0 | 0 | 0 | 0 | 0 | 0 | 650 | 3 | 0 | 0 | 0 | 1 | 0 | 0 | 0 | 0 | 0 | 0 | 0 | 0 | 0 | 0 | 0 | 0 | 0 | 0 | 0 | 0 | 0 | 0 | 0 | 0 | 0 | 0 | 0 | 0 | 0 | 0 | 0 | 0 | 0 | 0 | 0 | 0 | 0 | 0 | 0 | 0 | 0 | 0 | 0 | 0 | 0 | 0 | 0 | 0 | 0 | 0 | 329 | 0 | 0 | 10 | 3 | 0 | 0 | 60 | 0.5 | 45.7
341 |  | 18 | 0 | 0 | 0 | 0.5 | 0 | 0 | 0 | 0 | 1 | 0 | 0 | 0 | 0 | 0 | 0 | 0 | 0 | 0 | 0 | 650 | 3 | 0 | 0 | 0 | 1 | 0 | 0 | 0 | 0 | 0 | 0 | 0 | 0 | 0 | 0 | 0 | 0 | 0 | 0 | 0 | 0 | 0 | 0 | 0 | 0 | 0 | 0 | 0 | 0 | 0 | 0 | 0 | 0 | 0 | 0 | 0 | 0 | 0 | 0 | 0 | 0 | 0 | 0 | 0 | 0 | 0 | 0 | 0 | 0 | 0 | 0 | 350 | 0 | 0 | 10 | 3 | 0 | 0 | 60 | 0.5 | 68.7
342 |  | 19 | 0 | 0 | 0 | 0.5 | 0 | 0 | 0 | 0 | 1 | 0 | 0 | 0 | 0 | 0 | 0 | 0 | 0 | 0 | 0 | 650 | 3 | 0 | 0 | 0 | 1 | 0 | 0 | 0 | 0 | 0 | 0 | 0 | 0 | 0 | 0 | 0 | 0 | 0 | 0 | 0 | 0 | 0 | 0 | 0 | 0 | 0 | 0 | 0 | 0 | 0 | 0 | 0 | 0 | 0 | 0 | 0 | 0 | 0 | 0 | 0 | 0 | 0 | 0 | 0 | 0 | 0 | 0 | 0 | 0 | 0 | 0 | 368 | 0 | 0 | 10 | 3 | 0 | 0 | 60 | 0.5 | 82.1
343 |  | 20 | 0 | 0 | 0 | 0.5 | 0 | 0 | 0 | 0 | 1 | 0 | 0 | 0 | 0 | 0 | 0 | 0 | 0 | 0 | 0 | 650 | 3 | 0 | 0 | 0 | 1 | 0 | 0 | 0 | 0 | 0 | 0 | 0 | 0 | 0 | 0 | 0 | 0 | 0 | 0 | 0 | 0 | 0 | 0 | 0 | 0 | 0 | 0 | 0 | 0 | 0 | 0 | 0 | 0 | 0 | 0 | 0 | 0 | 0 | 0 | 0 | 0 | 0 | 0 | 0 | 0 | 0 | 0 | 0 | 0 | 0 | 0 | 418 | 0 | 0 | 10 | 3 | 0 | 0 | 60 | 0.5 | 96.3
344 |  | 21 | 0 | 0 | 0 | 0.5 | 0 | 0 | 0 | 0 | 1 | 0 | 0 | 0 | 0 | 0 | 0 | 0 | 0 | 0 | 0 | 650 | 3 | 0 | 0 | 0 | 1 | 0 | 0 | 0 | 0 | 0 | 0 | 0 | 0 | 0 | 0 | 0 | 0 | 0 | 0 | 0 | 0 | 0 | 0 | 0 | 0 | 0 | 0 | 0 | 0 | 0 | 0 | 0 | 0 | 0 | 0 | 0 | 0 | 0 | 0 | 0 | 0 | 0 | 0 | 0 | 0 | 0 | 0 | 0 | 0 | 0 | 0 | 460 | 0 | 0 | 10 | 3 | 0 | 0 | 60 | 0.5 | 94.6
345 |  | 22 | 0 | 0 | 0.5 | 0 | 0 | 0 | 0 | 0 | 1 | 0 | 0 | 0 | 0 | 0 | 0 | 0 | 0 | 0 | 0 | 650 | 3 | 0 | 0 | 0 | 1 | 0 | 0 | 0 | 0 | 0 | 0 | 0 | 0 | 0 | 0 | 0 | 0 | 0 | 0 | 0 | 0 | 0 | 0 | 0 | 0 | 0 | 0 | 0 | 0 | 0 | 0 | 0 | 0 | 0 | 0 | 0 | 0 | 0 | 0 | 0 | 0 | 0 | 0 | 0 | 0 | 0 | 0 | 0 | 0 | 0 | 0 | 191 | 0 | 0 | 10 | 3 | 0 | 0 | 60 | 0.5 | 1.23
346 |  | 23 | 0 | 0 | 0.5 | 0 | 0 | 0 | 0 | 0 | 1 | 0 | 0 | 0 | 0 | 0 | 0 | 0 | 0 | 0 | 0 | 650 | 3 | 0 | 0 | 0 | 1 | 0 | 0 | 0 | 0 | 0 | 0 | 0 | 0 | 0 | 0 | 0 | 0 | 0 | 0 | 0 | 0 | 0 | 0 | 0 | 0 | 0 | 0 | 0 | 0 | 0 | 0 | 0 | 0 | 0 | 0 | 0 | 0 | 0 | 0 | 0 | 0 | 0 | 0 | 0 | 0 | 0 | 0 | 0 | 0 | 0 | 0 | 232 | 0 | 0 | 10 | 3 | 0 | 0 | 60 | 0.5 | 6.01
347 |  | 24 | 0 | 0 | 0.5 | 0 | 0 | 0 | 0 | 0 | 1 | 0 | 0 | 0 | 0 | 0 | 0 | 0 | 0 | 0 | 0 | 650 | 3 | 0 | 0 | 0 | 1 | 0 | 0 | 0 | 0 | 0 | 0 | 0 | 0 | 0 | 0 | 0 | 0 | 0 | 0 | 0 | 0 | 0 | 0 | 0 | 0 | 0 | 0 | 0 | 0 | 0 | 0 | 0 | 0 | 0 | 0 | 0 | 0 | 0 | 0 | 0 | 0 | 0 | 0 | 0 | 0 | 0 | 0 | 0 | 0 | 0 | 0 | 276 | 0 | 0 | 10 | 3 | 0 | 0 | 60 | 0.5 | 15.6
348 |  | 25 | 0 | 0 | 0.5 | 0 | 0 | 0 | 0 | 0 | 1 | 0 | 0 | 0 | 0 | 0 | 0 | 0 | 0 | 0 | 0 | 650 | 3 | 0 | 0 | 0 | 1 | 0 | 0 | 0 | 0 | 0 | 0 | 0 | 0 | 0 | 0 | 0 | 0 | 0 | 0 | 0 | 0 | 0 | 0 | 0 | 0 | 0 | 0 | 0 | 0 | 0 | 0 | 0 | 0 | 0 | 0 | 0 | 0 | 0 | 0 | 0 | 0 | 0 | 0 | 0 | 0 | 0 | 0 | 0 | 0 | 0 | 0 | 309 | 0 | 0 | 10 | 3 | 0 | 0 | 60 | 0.5 | 32.5
349 |  | 26 | 0 | 0 | 0.5 | 0 | 0 | 0 | 0 | 0 | 1 | 0 | 0 | 0 | 0 | 0 | 0 | 0 | 0 | 0 | 0 | 650 | 3 | 0 | 0 | 0 | 1 | 0 | 0 | 0 | 0 | 0 | 0 | 0 | 0 | 0 | 0 | 0 | 0 | 0 | 0 | 0 | 0 | 0 | 0 | 0 | 0 | 0 | 0 | 0 | 0 | 0 | 0 | 0 | 0 | 0 | 0 | 0 | 0 | 0 | 0 | 0 | 0 | 0 | 0 | 0 | 0 | 0 | 0 | 0 | 0 | 0 | 0 | 335 | 0 | 0 | 10 | 3 | 0 | 0 | 60 | 0.5 | 50.1
350 |  | 27 | 0 | 0 | 0.5 | 0 | 0 | 0 | 0 | 0 | 1 | 0 | 0 | 0 | 0 | 0 | 0 | 0 | 0 | 0 | 0 | 650 | 3 | 0 | 0 | 0 | 1 | 0 | 0 | 0 | 0 | 0 | 0 | 0 | 0 | 0 | 0 | 0 | 0 | 0 | 0 | 0 | 0 | 0 | 0 | 0 | 0 | 0 | 0 | 0 | 0 | 0 | 0 | 0 | 0 | 0 | 0 | 0 | 0 | 0 | 0 | 0 | 0 | 0 | 0 | 0 | 0 | 0 | 0 | 0 | 0 | 0 | 0 | 345 | 0 | 0 | 10 | 3 | 0 | 0 | 60 | 0.5 | 62
351 |  | 28 | 0 | 0 | 0.5 | 0 | 0 | 0 | 0 | 0 | 1 | 0 | 0 | 0 | 0 | 0 | 0 | 0 | 0 | 0 | 0 | 650 | 3 | 0 | 0 | 0 | 1 | 0 | 0 | 0 | 0 | 0 | 0 | 0 | 0 | 0 | 0 | 0 | 0 | 0 | 0 | 0 | 0 | 0 | 0 | 0 | 0 | 0 | 0 | 0 | 0 | 0 | 0 | 0 | 0 | 0 | 0 | 0 | 0 | 0 | 0 | 0 | 0 | 0 | 0 | 0 | 0 | 0 | 0 | 0 | 0 | 0 | 0 | 358 | 0 | 0 | 10 | 3 | 0 | 0 | 60 | 0.5 | 80.8
352 |  | 29 | 0 | 0 | 0.5 | 0 | 0 | 0 | 0 | 0 | 1 | 0 | 0 | 0 | 0 | 0 | 0 | 0 | 0 | 0 | 0 | 650 | 3 | 0 | 0 | 0 | 1 | 0 | 0 | 0 | 0 | 0 | 0 | 0 | 0 | 0 | 0 | 0 | 0 | 0 | 0 | 0 | 0 | 0 | 0 | 0 | 0 | 0 | 0 | 0 | 0 | 0 | 0 | 0 | 0 | 0 | 0 | 0 | 0 | 0 | 0 | 0 | 0 | 0 | 0 | 0 | 0 | 0 | 0 | 0 | 0 | 0 | 0 | 388 | 0 | 0 | 10 | 3 | 0 | 0 | 60 | 0.5 | 93.6
353 |  | 30 | 0 | 0 | 0.5 | 0 | 0 | 0 | 0 | 0 | 1 | 0 | 0 | 0 | 0 | 0 | 0 | 0 | 0 | 0 | 0 | 650 | 3 | 0 | 0 | 0 | 1 | 0 | 0 | 0 | 0 | 0 | 0 | 0 | 0 | 0 | 0 | 0 | 0 | 0 | 0 | 0 | 0 | 0 | 0 | 0 | 0 | 0 | 0 | 0 | 0 | 0 | 0 | 0 | 0 | 0 | 0 | 0 | 0 | 0 | 0 | 0 | 0 | 0 | 0 | 0 | 0 | 0 | 0 | 0 | 0 | 0 | 0 | 407 | 0 | 0 | 10 | 3 | 0 | 0 | 60 | 0.5 | 95
354 |  | 31 | 0 | 0 | 0.5 | 0 | 0 | 0 | 0 | 0 | 1 | 0 | 0 | 0 | 0 | 0 | 0 | 0 | 0 | 0 | 0 | 650 | 3 | 0 | 0 | 0 | 1 | 0 | 0 | 0 | 0 | 0 | 0 | 0 | 0 | 0 | 0 | 0 | 0 | 0 | 0 | 0 | 0 | 0 | 0 | 0 | 0 | 0 | 0 | 0 | 0 | 0 | 0 | 0 | 0 | 0 | 0 | 0 | 0 | 0 | 0 | 0 | 0 | 0 | 0 | 0 | 0 | 0 | 0 | 0 | 0 | 0 | 0 | 436 | 0 | 0 | 10 | 3 | 0 | 0 | 60 | 0.5 | 95.4
355 |  | 32 | 0 | 0 | 0 | 0 | 0 | 0 | 0.5 | 0 | 1 | 0 | 0 | 0 | 0 | 0 | 0 | 0 | 0 | 0 | 0 | 650 | 3 | 0 | 0 | 0 | 1 | 0 | 0 | 0 | 0 | 0 | 0 | 0 | 0 | 0 | 0 | 0 | 0 | 0 | 0 | 0 | 0 | 0 | 0 | 0 | 0 | 0 | 0 | 0 | 0 | 0 | 0 | 0 | 0 | 0 | 0 | 0 | 0 | 0 | 0 | 0 | 0 | 0 | 0 | 0 | 0 | 0 | 0 | 0 | 0 | 0 | 0 | 249 | 0 | 0 | 10 | 3 | 0 | 0 | 60 | 0.5 | 2.02
356 |  | 33 | 0 | 0 | 0 | 0 | 0 | 0 | 0.5 | 0 | 1 | 0 | 0 | 0 | 0 | 0 | 0 | 0 | 0 | 0 | 0 | 650 | 3 | 0 | 0 | 0 | 1 | 0 | 0 | 0 | 0 | 0 | 0 | 0 | 0 | 0 | 0 | 0 | 0 | 0 | 0 | 0 | 0 | 0 | 0 | 0 | 0 | 0 | 0 | 0 | 0 | 0 | 0 | 0 | 0 | 0 | 0 | 0 | 0 | 0 | 0 | 0 | 0 | 0 | 0 | 0 | 0 | 0 | 0 | 0 | 0 | 0 | 0 | 280 | 0 | 0 | 10 | 3 | 0 | 0 | 60 | 0.5 | 5.98
357 |  | 34 | 0 | 0 | 0 | 0 | 0 | 0 | 0.5 | 0 | 1 | 0 | 0 | 0 | 0 | 0 | 0 | 0 | 0 | 0 | 0 | 650 | 3 | 0 | 0 | 0 | 1 | 0 | 0 | 0 | 0 | 0 | 0 | 0 | 0 | 0 | 0 | 0 | 0 | 0 | 0 | 0 | 0 | 0 | 0 | 0 | 0 | 0 | 0 | 0 | 0 | 0 | 0 | 0 | 0 | 0 | 0 | 0 | 0 | 0 | 0 | 0 | 0 | 0 | 0 | 0 | 0 | 0 | 0 | 0 | 0 | 0 | 0 | 309 | 0 | 0 | 10 | 3 | 0 | 0 | 60 | 0.5 | 10.8
358 |  | 35 | 0 | 0 | 0 | 0 | 0 | 0 | 0.5 | 0 | 1 | 0 | 0 | 0 | 0 | 0 | 0 | 0 | 0 | 0 | 0 | 650 | 3 | 0 | 0 | 0 | 1 | 0 | 0 | 0 | 0 | 0 | 0 | 0 | 0 | 0 | 0 | 0 | 0 | 0 | 0 | 0 | 0 | 0 | 0 | 0 | 0 | 0 | 0 | 0 | 0 | 0 | 0 | 0 | 0 | 0 | 0 | 0 | 0 | 0 | 0 | 0 | 0 | 0 | 0 | 0 | 0 | 0 | 0 | 0 | 0 | 0 | 0 | 339 | 0 | 0 | 10 | 3 | 0 | 0 | 60 | 0.5 | 19.7
359 |  | 36 | 0 | 0 | 0 | 0 | 0 | 0 | 0.5 | 0 | 1 | 0 | 0 | 0 | 0 | 0 | 0 | 0 | 0 | 0 | 0 | 650 | 3 | 0 | 0 | 0 | 1 | 0 | 0 | 0 | 0 | 0 | 0 | 0 | 0 | 0 | 0 | 0 | 0 | 0 | 0 | 0 | 0 | 0 | 0 | 0 | 0 | 0 | 0 | 0 | 0 | 0 | 0 | 0 | 0 | 0 | 0 | 0 | 0 | 0 | 0 | 0 | 0 | 0 | 0 | 0 | 0 | 0 | 0 | 0 | 0 | 0 | 0 | 364 | 0 | 0 | 10 | 3 | 0 | 0 | 60 | 0.5 | 29.1
360 |  | 37 | 0 | 0 | 0 | 0 | 0 | 0 | 0.5 | 0 | 1 | 0 | 0 | 0 | 0 | 0 | 0 | 0 | 0 | 0 | 0 | 650 | 3 | 0 | 0 | 0 | 1 | 0 | 0 | 0 | 0 | 0 | 0 | 0 | 0 | 0 | 0 | 0 | 0 | 0 | 0 | 0 | 0 | 0 | 0 | 0 | 0 | 0 | 0 | 0 | 0 | 0 | 0 | 0 | 0 | 0 | 0 | 0 | 0 | 0 | 0 | 0 | 0 | 0 | 0 | 0 | 0 | 0 | 0 | 0 | 0 | 0 | 0 | 377 | 0 | 0 | 10 | 3 | 0 | 0 | 60 | 0.5 | 35.2
361 |  | 38 | 0 | 0 | 0 | 0 | 0 | 0 | 0.5 | 0 | 1 | 0 | 0 | 0 | 0 | 0 | 0 | 0 | 0 | 0 | 0 | 650 | 3 | 0 | 0 | 0 | 1 | 0 | 0 | 0 | 0 | 0 | 0 | 0 | 0 | 0 | 0 | 0 | 0 | 0 | 0 | 0 | 0 | 0 | 0 | 0 | 0 | 0 | 0 | 0 | 0 | 0 | 0 | 0 | 0 | 0 | 0 | 0 | 0 | 0 | 0 | 0 | 0 | 0 | 0 | 0 | 0 | 0 | 0 | 0 | 0 | 0 | 0 | 389 | 0 | 0 | 10 | 3 | 0 | 0 | 60 | 0.5 | 42.1
362 |  | 39 | 0 | 0 | 0 | 0 | 0 | 0 | 0.5 | 0 | 1 | 0 | 0 | 0 | 0 | 0 | 0 | 0 | 0 | 0 | 0 | 650 | 3 | 0 | 0 | 0 | 1 | 0 | 0 | 0 | 0 | 0 | 0 | 0 | 0 | 0 | 0 | 0 | 0 | 0 | 0 | 0 | 0 | 0 | 0 | 0 | 0 | 0 | 0 | 0 | 0 | 0 | 0 | 0 | 0 | 0 | 0 | 0 | 0 | 0 | 0 | 0 | 0 | 0 | 0 | 0 | 0 | 0 | 0 | 0 | 0 | 0 | 0 | 409 | 0 | 0 | 10 | 3 | 0 | 0 | 60 | 0.5 | 54.8
363 |  | 40 | 0 | 0 | 0 | 0 | 0 | 0 | 0.5 | 0 | 1 | 0 | 0 | 0 | 0 | 0 | 0 | 0 | 0 | 0 | 0 | 650 | 3 | 0 | 0 | 0 | 1 | 0 | 0 | 0 | 0 | 0 | 0 | 0 | 0 | 0 | 0 | 0 | 0 | 0 | 0 | 0 | 0 | 0 | 0 | 0 | 0 | 0 | 0 | 0 | 0 | 0 | 0 | 0 | 0 | 0 | 0 | 0 | 0 | 0 | 0 | 0 | 0 | 0 | 0 | 0 | 0 | 0 | 0 | 0 | 0 | 0 | 0 | 434 | 0 | 0 | 10 | 3 | 0 | 0 | 60 | 0.5 | 69.9
364 |  | 41 | 0 | 0 | 0 | 0 | 0 | 0 | 0.5 | 0 | 1 | 0 | 0 | 0 | 0 | 0 | 0 | 0 | 0 | 0 | 0 | 650 | 3 | 0 | 0 | 0 | 1 | 0 | 0 | 0 | 0 | 0 | 0 | 0 | 0 | 0 | 0 | 0 | 0 | 0 | 0 | 0 | 0 | 0 | 0 | 0 | 0 | 0 | 0 | 0 | 0 | 0 | 0 | 0 | 0 | 0 | 0 | 0 | 0 | 0 | 0 | 0 | 0 | 0 | 0 | 0 | 0 | 0 | 0 | 0 | 0 | 0 | 0 | 463 | 0 | 0 | 10 | 3 | 0 | 0 | 60 | 0.5 | 84.1
365 |  | 42 | 0.1 | 0 | 0 | 0 | 0 | 0 | 0 | 0 | 1 | 0 | 0 | 0 | 0 | 0 | 0 | 0 | 0 | 0 | 0 | 650 | 3 | 0 | 0 | 0 | 1 | 0 | 0 | 0 | 0 | 0 | 0 | 0 | 0 | 0 | 0 | 0 | 0 | 0 | 0 | 0 | 0 | 0 | 0 | 0 | 0 | 0 | 0 | 0 | 0 | 0 | 0 | 0 | 0 | 0 | 0 | 0 | 0 | 0 | 0 | 0 | 0 | 0 | 0 | 0 | 0 | 0 | 0 | 0 | 0 | 0 | 0 | 210 | 0 | 0 | 10 | 3 | 0 | 0 | 60 | 0.5 | 1.65
366 |  | 43 | 0.1 | 0 | 0 | 0 | 0 | 0 | 0 | 0 | 1 | 0 | 0 | 0 | 0 | 0 | 0 | 0 | 0 | 0 | 0 | 650 | 3 | 0 | 0 | 0 | 1 | 0 | 0 | 0 | 0 | 0 | 0 | 0 | 0 | 0 | 0 | 0 | 0 | 0 | 0 | 0 | 0 | 0 | 0 | 0 | 0 | 0 | 0 | 0 | 0 | 0 | 0 | 0 | 0 | 0 | 0 | 0 | 0 | 0 | 0 | 0 | 0 | 0 | 0 | 0 | 0 | 0 | 0 | 0 | 0 | 0 | 0 | 259 | 0 | 0 | 10 | 3 | 0 | 0 | 60 | 0.5 | 8.61
367 |  | 44 | 0.1 | 0 | 0 | 0 | 0 | 0 | 0 | 0 | 1 | 0 | 0 | 0 | 0 | 0 | 0 | 0 | 0 | 0 | 0 | 650 | 3 | 0 | 0 | 0 | 1 | 0 | 0 | 0 | 0 | 0 | 0 | 0 | 0 | 0 | 0 | 0 | 0 | 0 | 0 | 0 | 0 | 0 | 0 | 0 | 0 | 0 | 0 | 0 | 0 | 0 | 0 | 0 | 0 | 0 | 0 | 0 | 0 | 0 | 0 | 0 | 0 | 0 | 0 | 0 | 0 | 0 | 0 | 0 | 0 | 0 | 0 | 309 | 0 | 0 | 10 | 3 | 0 | 0 | 60 | 0.5 | 19.4
368 |  | 45 | 0.1 | 0 | 0 | 0 | 0 | 0 | 0 | 0 | 1 | 0 | 0 | 0 | 0 | 0 | 0 | 0 | 0 | 0 | 0 | 650 | 3 | 0 | 0 | 0 | 1 | 0 | 0 | 0 | 0 | 0 | 0 | 0 | 0 | 0 | 0 | 0 | 0 | 0 | 0 | 0 | 0 | 0 | 0 | 0 | 0 | 0 | 0 | 0 | 0 | 0 | 0 | 0 | 0 | 0 | 0 | 0 | 0 | 0 | 0 | 0 | 0 | 0 | 0 | 0 | 0 | 0 | 0 | 0 | 0 | 0 | 0 | 347 | 0 | 0 | 10 | 3 | 0 | 0 | 60 | 0.5 | 29.5
369 |  | 46 | 0.1 | 0 | 0 | 0 | 0 | 0 | 0 | 0 | 1 | 0 | 0 | 0 | 0 | 0 | 0 | 0 | 0 | 0 | 0 | 650 | 3 | 0 | 0 | 0 | 1 | 0 | 0 | 0 | 0 | 0 | 0 | 0 | 0 | 0 | 0 | 0 | 0 | 0 | 0 | 0 | 0 | 0 | 0 | 0 | 0 | 0 | 0 | 0 | 0 | 0 | 0 | 0 | 0 | 0 | 0 | 0 | 0 | 0 | 0 | 0 | 0 | 0 | 0 | 0 | 0 | 0 | 0 | 0 | 0 | 0 | 0 | 350 | 0 | 0 | 10 | 3 | 0 | 0 | 60 | 0.5 | 31.8
370 |  | 47 | 0.1 | 0 | 0 | 0 | 0 | 0 | 0 | 0 | 1 | 0 | 0 | 0 | 0 | 0 | 0 | 0 | 0 | 0 | 0 | 650 | 3 | 0 | 0 | 0 | 1 | 0 | 0 | 0 | 0 | 0 | 0 | 0 | 0 | 0 | 0 | 0 | 0 | 0 | 0 | 0 | 0 | 0 | 0 | 0 | 0 | 0 | 0 | 0 | 0 | 0 | 0 | 0 | 0 | 0 | 0 | 0 | 0 | 0 | 0 | 0 | 0 | 0 | 0 | 0 | 0 | 0 | 0 | 0 | 0 | 0 | 0 | 378 | 0 | 0 | 10 | 3 | 0 | 0 | 60 | 0.5 | 42
371 |  | 48 | 0.1 | 0 | 0 | 0 | 0 | 0 | 0 | 0 | 1 | 0 | 0 | 0 | 0 | 0 | 0 | 0 | 0 | 0 | 0 | 650 | 3 | 0 | 0 | 0 | 1 | 0 | 0 | 0 | 0 | 0 | 0 | 0 | 0 | 0 | 0 | 0 | 0 | 0 | 0 | 0 | 0 | 0 | 0 | 0 | 0 | 0 | 0 | 0 | 0 | 0 | 0 | 0 | 0 | 0 | 0 | 0 | 0 | 0 | 0 | 0 | 0 | 0 | 0 | 0 | 0 | 0 | 0 | 0 | 0 | 0 | 0 | 405 | 0 | 0 | 10 | 3 | 0 | 0 | 60 | 0.5 | 52.1
372 |  | 49 | 0.1 | 0 | 0 | 0 | 0 | 0 | 0 | 0 | 1 | 0 | 0 | 0 | 0 | 0 | 0 | 0 | 0 | 0 | 0 | 650 | 3 | 0 | 0 | 0 | 1 | 0 | 0 | 0 | 0 | 0 | 0 | 0 | 0 | 0 | 0 | 0 | 0 | 0 | 0 | 0 | 0 | 0 | 0 | 0 | 0 | 0 | 0 | 0 | 0 | 0 | 0 | 0 | 0 | 0 | 0 | 0 | 0 | 0 | 0 | 0 | 0 | 0 | 0 | 0 | 0 | 0 | 0 | 0 | 0 | 0 | 0 | 431 | 0 | 0 | 10 | 3 | 0 | 0 | 60 | 0.5 | 64
373 |  | 50 | 0.1 | 0 | 0 | 0 | 0 | 0 | 0 | 0 | 1 | 0 | 0 | 0 | 0 | 0 | 0 | 0 | 0 | 0 | 0 | 650 | 3 | 0 | 0 | 0 | 1 | 0 | 0 | 0 | 0 | 0 | 0 | 0 | 0 | 0 | 0 | 0 | 0 | 0 | 0 | 0 | 0 | 0 | 0 | 0 | 0 | 0 | 0 | 0 | 0 | 0 | 0 | 0 | 0 | 0 | 0 | 0 | 0 | 0 | 0 | 0 | 0 | 0 | 0 | 0 | 0 | 0 | 0 | 0 | 0 | 0 | 0 | 455 | 0 | 0 | 10 | 3 | 0 | 0 | 60 | 0.5 | 73.5
374 |  | 51 | 0.1 | 0 | 0 | 0 | 0 | 0 | 0 | 0 | 1 | 0 | 0 | 0 | 0 | 0 | 0 | 0 | 0 | 0 | 0 | 650 | 3 | 0 | 0 | 0 | 1 | 0 | 0 | 0 | 0 | 0 | 0 | 0 | 0 | 0 | 0 | 0 | 0 | 0 | 0 | 0 | 0 | 0 | 0 | 0 | 0 | 0 | 0 | 0 | 0 | 0 | 0 | 0 | 0 | 0 | 0 | 0 | 0 | 0 | 0 | 0 | 0 | 0 | 0 | 0 | 0 | 0 | 0 | 0 | 0 | 0 | 0 | 487 | 0 | 0 | 10 | 3 | 0 | 0 | 60 | 0.5 | 77.9
375 |  | 52 | 0.1 | 0 | 0 | 0 | 0 | 0 | 0 | 0 | 1 | 0 | 0 | 0 | 0 | 0 | 0 | 0 | 0 | 0 | 0 | 650 | 3 | 0 | 0 | 0 | 1 | 0 | 0 | 0 | 0 | 0 | 0 | 0 | 0 | 0 | 0 | 0 | 0 | 0 | 0 | 0 | 0 | 0 | 0 | 0 | 0 | 0 | 0 | 0 | 0 | 0 | 0 | 0 | 0 | 0 | 0 | 0 | 0 | 0 | 0 | 0 | 0 | 0 | 0 | 0 | 0 | 0 | 0 | 0 | 0 | 0 | 0 | 512 | 0 | 0 | 10 | 3 | 0 | 0 | 60 | 0.5 | 80.7
376 |  | 53 | 0.5 | 0 | 0 | 0 | 0 | 0 | 0 | 0 | 1 | 0 | 0 | 0 | 0 | 0 | 0 | 0 | 0 | 0 | 0 | 650 | 3 | 0 | 0 | 0 | 1 | 0 | 0 | 0 | 0 | 0 | 0 | 0 | 0 | 0 | 0 | 0 | 0 | 0 | 0 | 0 | 0 | 0 | 0 | 0 | 0 | 0 | 0 | 0 | 0 | 0 | 0 | 0 | 0 | 0 | 0 | 0 | 0 | 0 | 0 | 0 | 0 | 0 | 0 | 0 | 0 | 0 | 0 | 0 | 0 | 0 | 0 | 154 | 0 | 0 | 10 | 3 | 0 | 0 | 60 | 0.5 | 0.844
377 |  | 54 | 0.5 | 0 | 0 | 0 | 0 | 0 | 0 | 0 | 1 | 0 | 0 | 0 | 0 | 0 | 0 | 0 | 0 | 0 | 0 | 650 | 3 | 0 | 0 | 0 | 1 | 0 | 0 | 0 | 0 | 0 | 0 | 0 | 0 | 0 | 0 | 0 | 0 | 0 | 0 | 0 | 0 | 0 | 0 | 0 | 0 | 0 | 0 | 0 | 0 | 0 | 0 | 0 | 0 | 0 | 0 | 0 | 0 | 0 | 0 | 0 | 0 | 0 | 0 | 0 | 0 | 0 | 0 | 0 | 0 | 0 | 0 | 172 | 0 | 0 | 10 | 3 | 0 | 0 | 60 | 0.5 | 2.1
378 |  | 55 | 0.5 | 0 | 0 | 0 | 0 | 0 | 0 | 0 | 1 | 0 | 0 | 0 | 0 | 0 | 0 | 0 | 0 | 0 | 0 | 650 | 3 | 0 | 0 | 0 | 1 | 0 | 0 | 0 | 0 | 0 | 0 | 0 | 0 | 0 | 0 | 0 | 0 | 0 | 0 | 0 | 0 | 0 | 0 | 0 | 0 | 0 | 0 | 0 | 0 | 0 | 0 | 0 | 0 | 0 | 0 | 0 | 0 | 0 | 0 | 0 | 0 | 0 | 0 | 0 | 0 | 0 | 0 | 0 | 0 | 0 | 0 | 212 | 0 | 0 | 10 | 3 | 0 | 0 | 60 | 0.5 | 9.91
379 |  | 56 | 0.5 | 0 | 0 | 0 | 0 | 0 | 0 | 0 | 1 | 0 | 0 | 0 | 0 | 0 | 0 | 0 | 0 | 0 | 0 | 650 | 3 | 0 | 0 | 0 | 1 | 0 | 0 | 0 | 0 | 0 | 0 | 0 | 0 | 0 | 0 | 0 | 0 | 0 | 0 | 0 | 0 | 0 | 0 | 0 | 0 | 0 | 0 | 0 | 0 | 0 | 0 | 0 | 0 | 0 | 0 | 0 | 0 | 0 | 0 | 0 | 0 | 0 | 0 | 0 | 0 | 0 | 0 | 0 | 0 | 0 | 0 | 244 | 0 | 0 | 10 | 3 | 0 | 0 | 60 | 0.5 | 22.2
380 |  | 57 | 0.5 | 0 | 0 | 0 | 0 | 0 | 0 | 0 | 1 | 0 | 0 | 0 | 0 | 0 | 0 | 0 | 0 | 0 | 0 | 650 | 3 | 0 | 0 | 0 | 1 | 0 | 0 | 0 | 0 | 0 | 0 | 0 | 0 | 0 | 0 | 0 | 0 | 0 | 0 | 0 | 0 | 0 | 0 | 0 | 0 | 0 | 0 | 0 | 0 | 0 | 0 | 0 | 0 | 0 | 0 | 0 | 0 | 0 | 0 | 0 | 0 | 0 | 0 | 0 | 0 | 0 | 0 | 0 | 0 | 0 | 0 | 277 | 0 | 0 | 10 | 3 | 0 | 0 | 60 | 0.5 | 37.2
381 |  | 58 | 0.5 | 0 | 0 | 0 | 0 | 0 | 0 | 0 | 1 | 0 | 0 | 0 | 0 | 0 | 0 | 0 | 0 | 0 | 0 | 650 | 3 | 0 | 0 | 0 | 1 | 0 | 0 | 0 | 0 | 0 | 0 | 0 | 0 | 0 | 0 | 0 | 0 | 0 | 0 | 0 | 0 | 0 | 0 | 0 | 0 | 0 | 0 | 0 | 0 | 0 | 0 | 0 | 0 | 0 | 0 | 0 | 0 | 0 | 0 | 0 | 0 | 0 | 0 | 0 | 0 | 0 | 0 | 0 | 0 | 0 | 0 | 301 | 0 | 0 | 10 | 3 | 0 | 0 | 60 | 0.5 | 49.5
382 |  | 59 | 0.5 | 0 | 0 | 0 | 0 | 0 | 0 | 0 | 1 | 0 | 0 | 0 | 0 | 0 | 0 | 0 | 0 | 0 | 0 | 650 | 3 | 0 | 0 | 0 | 1 | 0 | 0 | 0 | 0 | 0 | 0 | 0 | 0 | 0 | 0 | 0 | 0 | 0 | 0 | 0 | 0 | 0 | 0 | 0 | 0 | 0 | 0 | 0 | 0 | 0 | 0 | 0 | 0 | 0 | 0 | 0 | 0 | 0 | 0 | 0 | 0 | 0 | 0 | 0 | 0 | 0 | 0 | 0 | 0 | 0 | 0 | 327 | 0 | 0 | 10 | 3 | 0 | 0 | 60 | 0.5 | 61.3
383 |  | 60 | 0.5 | 0 | 0 | 0 | 0 | 0 | 0 | 0 | 1 | 0 | 0 | 0 | 0 | 0 | 0 | 0 | 0 | 0 | 0 | 650 | 3 | 0 | 0 | 0 | 1 | 0 | 0 | 0 | 0 | 0 | 0 | 0 | 0 | 0 | 0 | 0 | 0 | 0 | 0 | 0 | 0 | 0 | 0 | 0 | 0 | 0 | 0 | 0 | 0 | 0 | 0 | 0 | 0 | 0 | 0 | 0 | 0 | 0 | 0 | 0 | 0 | 0 | 0 | 0 | 0 | 0 | 0 | 0 | 0 | 0 | 0 | 352 | 0 | 0 | 10 | 3 | 0 | 0 | 60 | 0.5 | 80.2
384 |  | 61 | 0.5 | 0 | 0 | 0 | 0 | 0 | 0 | 0 | 1 | 0 | 0 | 0 | 0 | 0 | 0 | 0 | 0 | 0 | 0 | 650 | 3 | 0 | 0 | 0 | 1 | 0 | 0 | 0 | 0 | 0 | 0 | 0 | 0 | 0 | 0 | 0 | 0 | 0 | 0 | 0 | 0 | 0 | 0 | 0 | 0 | 0 | 0 | 0 | 0 | 0 | 0 | 0 | 0 | 0 | 0 | 0 | 0 | 0 | 0 | 0 | 0 | 0 | 0 | 0 | 0 | 0 | 0 | 0 | 0 | 0 | 0 | 383 | 0 | 0 | 10 | 3 | 0 | 0 | 60 | 0.5 | 94.3
385 |  | 62 | 0.5 | 0 | 0 | 0 | 0 | 0 | 0 | 0 | 1 | 0 | 0 | 0 | 0 | 0 | 0 | 0 | 0 | 0 | 0 | 650 | 3 | 0 | 0 | 0 | 1 | 0 | 0 | 0 | 0 | 0 | 0 | 0 | 0 | 0 | 0 | 0 | 0 | 0 | 0 | 0 | 0 | 0 | 0 | 0 | 0 | 0 | 0 | 0 | 0 | 0 | 0 | 0 | 0 | 0 | 0 | 0 | 0 | 0 | 0 | 0 | 0 | 0 | 0 | 0 | 0 | 0 | 0 | 0 | 0 | 0 | 0 | 412 | 0 | 0 | 10 | 3 | 0 | 0 | 60 | 0.5 | 96
386 |  | 63 | 0.5 | 0 | 0 | 0 | 0 | 0 | 0 | 0 | 1 | 0 | 0 | 0 | 0 | 0 | 0 | 0 | 0 | 0 | 0 | 650 | 3 | 0 | 0 | 0 | 1 | 0 | 0 | 0 | 0 | 0 | 0 | 0 | 0 | 0 | 0 | 0 | 0 | 0 | 0 | 0 | 0 | 0 | 0 | 0 | 0 | 0 | 0 | 0 | 0 | 0 | 0 | 0 | 0 | 0 | 0 | 0 | 0 | 0 | 0 | 0 | 0 | 0 | 0 | 0 | 0 | 0 | 0 | 0 | 0 | 0 | 0 | 448 | 0 | 0 | 10 | 3 | 0 | 0 | 60 | 0.5 | 95.1
387 |  | 64 | 2 | 0 | 0 | 0 | 0 | 0 | 0 | 0 | 1 | 0 | 0 | 0 | 0 | 0 | 0 | 0 | 0 | 0 | 0 | 650 | 3 | 0 | 0 | 0 | 1 | 0 | 0 | 0 | 0 | 0 | 0 | 0 | 0 | 0 | 0 | 0 | 0 | 0 | 0 | 0 | 0 | 0 | 0 | 0 | 0 | 0 | 0 | 0 | 0 | 0 | 0 | 0 | 0 | 0 | 0 | 0 | 0 | 0 | 0 | 0 | 0 | 0 | 0 | 0 | 0 | 0 | 0 | 0 | 0 | 0 | 0 | 169 | 0 | 0 | 10 | 3 | 0 | 0 | 60 | 0.5 | 4.22
388 |  | 65 | 2 | 0 | 0 | 0 | 0 | 0 | 0 | 0 | 1 | 0 | 0 | 0 | 0 | 0 | 0 | 0 | 0 | 0 | 0 | 650 | 3 | 0 | 0 | 0 | 1 | 0 | 0 | 0 | 0 | 0 | 0 | 0 | 0 | 0 | 0 | 0 | 0 | 0 | 0 | 0 | 0 | 0 | 0 | 0 | 0 | 0 | 0 | 0 | 0 | 0 | 0 | 0 | 0 | 0 | 0 | 0 | 0 | 0 | 0 | 0 | 0 | 0 | 0 | 0 | 0 | 0 | 0 | 0 | 0 | 0 | 0 | 200 | 0 | 0 | 10 | 3 | 0 | 0 | 60 | 0.5 | 11.2
389 |  | 66 | 2 | 0 | 0 | 0 | 0 | 0 | 0 | 0 | 1 | 0 | 0 | 0 | 0 | 0 | 0 | 0 | 0 | 0 | 0 | 650 | 3 | 0 | 0 | 0 | 1 | 0 | 0 | 0 | 0 | 0 | 0 | 0 | 0 | 0 | 0 | 0 | 0 | 0 | 0 | 0 | 0 | 0 | 0 | 0 | 0 | 0 | 0 | 0 | 0 | 0 | 0 | 0 | 0 | 0 | 0 | 0 | 0 | 0 | 0 | 0 | 0 | 0 | 0 | 0 | 0 | 0 | 0 | 0 | 0 | 0 | 0 | 226 | 0 | 0 | 10 | 3 | 0 | 0 | 60 | 0.5 | 20.5
390 |  | 67 | 2 | 0 | 0 | 0 | 0 | 0 | 0 | 0 | 1 | 0 | 0 | 0 | 0 | 0 | 0 | 0 | 0 | 0 | 0 | 650 | 3 | 0 | 0 | 0 | 1 | 0 | 0 | 0 | 0 | 0 | 0 | 0 | 0 | 0 | 0 | 0 | 0 | 0 | 0 | 0 | 0 | 0 | 0 | 0 | 0 | 0 | 0 | 0 | 0 | 0 | 0 | 0 | 0 | 0 | 0 | 0 | 0 | 0 | 0 | 0 | 0 | 0 | 0 | 0 | 0 | 0 | 0 | 0 | 0 | 0 | 0 | 240 | 0 | 0 | 10 | 3 | 0 | 0 | 60 | 0.5 | 26.6
391 |  | 68 | 2 | 0 | 0 | 0 | 0 | 0 | 0 | 0 | 1 | 0 | 0 | 0 | 0 | 0 | 0 | 0 | 0 | 0 | 0 | 650 | 3 | 0 | 0 | 0 | 1 | 0 | 0 | 0 | 0 | 0 | 0 | 0 | 0 | 0 | 0 | 0 | 0 | 0 | 0 | 0 | 0 | 0 | 0 | 0 | 0 | 0 | 0 | 0 | 0 | 0 | 0 | 0 | 0 | 0 | 0 | 0 | 0 | 0 | 0 | 0 | 0 | 0 | 0 | 0 | 0 | 0 | 0 | 0 | 0 | 0 | 0 | 252 | 0 | 0 | 10 | 3 | 0 | 0 | 60 | 0.5 | 32.1
392 |  | 69 | 2 | 0 | 0 | 0 | 0 | 0 | 0 | 0 | 1 | 0 | 0 | 0 | 0 | 0 | 0 | 0 | 0 | 0 | 0 | 650 | 3 | 0 | 0 | 0 | 1 | 0 | 0 | 0 | 0 | 0 | 0 | 0 | 0 | 0 | 0 | 0 | 0 | 0 | 0 | 0 | 0 | 0 | 0 | 0 | 0 | 0 | 0 | 0 | 0 | 0 | 0 | 0 | 0 | 0 | 0 | 0 | 0 | 0 | 0 | 0 | 0 | 0 | 0 | 0 | 0 | 0 | 0 | 0 | 0 | 0 | 0 | 263 | 0 | 0 | 10 | 3 | 0 | 0 | 60 | 0.5 | 38.3
393 |  | 70 | 2 | 0 | 0 | 0 | 0 | 0 | 0 | 0 | 1 | 0 | 0 | 0 | 0 | 0 | 0 | 0 | 0 | 0 | 0 | 650 | 3 | 0 | 0 | 0 | 1 | 0 | 0 | 0 | 0 | 0 | 0 | 0 | 0 | 0 | 0 | 0 | 0 | 0 | 0 | 0 | 0 | 0 | 0 | 0 | 0 | 0 | 0 | 0 | 0 | 0 | 0 | 0 | 0 | 0 | 0 | 0 | 0 | 0 | 0 | 0 | 0 | 0 | 0 | 0 | 0 | 0 | 0 | 0 | 0 | 0 | 0 | 304 | 0 | 0 | 10 | 3 | 0 | 0 | 60 | 0.5 | 67.9
394 |  | 71 | 2 | 0 | 0 | 0 | 0 | 0 | 0 | 0 | 1 | 0 | 0 | 0 | 0 | 0 | 0 | 0 | 0 | 0 | 0 | 650 | 3 | 0 | 0 | 0 | 1 | 0 | 0 | 0 | 0 | 0 | 0 | 0 | 0 | 0 | 0 | 0 | 0 | 0 | 0 | 0 | 0 | 0 | 0 | 0 | 0 | 0 | 0 | 0 | 0 | 0 | 0 | 0 | 0 | 0 | 0 | 0 | 0 | 0 | 0 | 0 | 0 | 0 | 0 | 0 | 0 | 0 | 0 | 0 | 0 | 0 | 0 | 314 | 0 | 0 | 10 | 3 | 0 | 0 | 60 | 0.5 | 77.2
395 |  | 72 | 2 | 0 | 0 | 0 | 0 | 0 | 0 | 0 | 1 | 0 | 0 | 0 | 0 | 0 | 0 | 0 | 0 | 0 | 0 | 650 | 3 | 0 | 0 | 0 | 1 | 0 | 0 | 0 | 0 | 0 | 0 | 0 | 0 | 0 | 0 | 0 | 0 | 0 | 0 | 0 | 0 | 0 | 0 | 0 | 0 | 0 | 0 | 0 | 0 | 0 | 0 | 0 | 0 | 0 | 0 | 0 | 0 | 0 | 0 | 0 | 0 | 0 | 0 | 0 | 0 | 0 | 0 | 0 | 0 | 0 | 0 | 330 | 0 | 0 | 10 | 3 | 0 | 0 | 60 | 0.5 | 87.6
396 |  | 73 | 2 | 0 | 0 | 0 | 0 | 0 | 0 | 0 | 1 | 0 | 0 | 0 | 0 | 0 | 0 | 0 | 0 | 0 | 0 | 650 | 3 | 0 | 0 | 0 | 1 | 0 | 0 | 0 | 0 | 0 | 0 | 0 | 0 | 0 | 0 | 0 | 0 | 0 | 0 | 0 | 0 | 0 | 0 | 0 | 0 | 0 | 0 | 0 | 0 | 0 | 0 | 0 | 0 | 0 | 0 | 0 | 0 | 0 | 0 | 0 | 0 | 0 | 0 | 0 | 0 | 0 | 0 | 0 | 0 | 0 | 0 | 358 | 0 | 0 | 10 | 3 | 0 | 0 | 60 | 0.5 | 96.5
397 |  | 74 | 2 | 0 | 0 | 0 | 0 | 0 | 0 | 0 | 1 | 0 | 0 | 0 | 0 | 0 | 0 | 0 | 0 | 0 | 0 | 650 | 3 | 0 | 0 | 0 | 1 | 0 | 0 | 0 | 0 | 0 | 0 | 0 | 0 | 0 | 0 | 0 | 0 | 0 | 0 | 0 | 0 | 0 | 0 | 0 | 0 | 0 | 0 | 0 | 0 | 0 | 0 | 0 | 0 | 0 | 0 | 0 | 0 | 0 | 0 | 0 | 0 | 0 | 0 | 0 | 0 | 0 | 0 | 0 | 0 | 0 | 0 | 398 | 0 | 0 | 10 | 3 | 0 | 0 | 60 | 0.5 | 96.2
398 |  | 75 | 2 | 0 | 0 | 0 | 0 | 0 | 0 | 0 | 1 | 0 | 0 | 0 | 0 | 0 | 0 | 0 | 0 | 0 | 0 | 650 | 3 | 0 | 0 | 0 | 1 | 0 | 0 | 0 | 0 | 0 | 0 | 0 | 0 | 0 | 0 | 0 | 0 | 0 | 0 | 0 | 0 | 0 | 0 | 0 | 0 | 0 | 0 | 0 | 0 | 0 | 0 | 0 | 0 | 0 | 0 | 0 | 0 | 0 | 0 | 0 | 0 | 0 | 0 | 0 | 0 | 0 | 0 | 0 | 0 | 0 | 0 | 452 | 0 | 0 | 10 | 3 | 0 | 0 | 60 | 0.5 | 94.3
399 |  | 76 | 5 | 0 | 0 | 0 | 0 | 0 | 0 | 0 | 1 | 0 | 0 | 0 | 0 | 0 | 0 | 0 | 0 | 0 | 0 | 650 | 3 | 0 | 0 | 0 | 1 | 0 | 0 | 0 | 0 | 0 | 0 | 0 | 0 | 0 | 0 | 0 | 0 | 0 | 0 | 0 | 0 | 0 | 0 | 0 | 0 | 0 | 0 | 0 | 0 | 0 | 0 | 0 | 0 | 0 | 0 | 0 | 0 | 0 | 0 | 0 | 0 | 0 | 0 | 0 | 0 | 0 | 0 | 0 | 0 | 0 | 0 | 154 | 0 | 0 | 10 | 3 | 0 | 0 | 60 | 0.5 | 7.2
400 |  | 77 | 5 | 0 | 0 | 0 | 0 | 0 | 0 | 0 | 1 | 0 | 0 | 0 | 0 | 0 | 0 | 0 | 0 | 0 | 0 | 650 | 3 | 0 | 0 | 0 | 1 | 0 | 0 | 0 | 0 | 0 | 0 | 0 | 0 | 0 | 0 | 0 | 0 | 0 | 0 | 0 | 0 | 0 | 0 | 0 | 0 | 0 | 0 | 0 | 0 | 0 | 0 | 0 | 0 | 0 | 0 | 0 | 0 | 0 | 0 | 0 | 0 | 0 | 0 | 0 | 0 | 0 | 0 | 0 | 0 | 0 | 0 | 194 | 0 | 0 | 10 | 3 | 0 | 0 | 60 | 0.5 | 27.5
401 |  | 78 | 5 | 0 | 0 | 0 | 0 | 0 | 0 | 0 | 1 | 0 | 0 | 0 | 0 | 0 | 0 | 0 | 0 | 0 | 0 | 650 | 3 | 0 | 0 | 0 | 1 | 0 | 0 | 0 | 0 | 0 | 0 | 0 | 0 | 0 | 0 | 0 | 0 | 0 | 0 | 0 | 0 | 0 | 0 | 0 | 0 | 0 | 0 | 0 | 0 | 0 | 0 | 0 | 0 | 0 | 0 | 0 | 0 | 0 | 0 | 0 | 0 | 0 | 0 | 0 | 0 | 0 | 0 | 0 | 0 | 0 | 0 | 225 | 0 | 0 | 10 | 3 | 0 | 0 | 60 | 0.5 | 51.2
402 |  | 79 | 5 | 0 | 0 | 0 | 0 | 0 | 0 | 0 | 1 | 0 | 0 | 0 | 0 | 0 | 0 | 0 | 0 | 0 | 0 | 650 | 3 | 0 | 0 | 0 | 1 | 0 | 0 | 0 | 0 | 0 | 0 | 0 | 0 | 0 | 0 | 0 | 0 | 0 | 0 | 0 | 0 | 0 | 0 | 0 | 0 | 0 | 0 | 0 | 0 | 0 | 0 | 0 | 0 | 0 | 0 | 0 | 0 | 0 | 0 | 0 | 0 | 0 | 0 | 0 | 0 | 0 | 0 | 0 | 0 | 0 | 0 | 250 | 0 | 0 | 10 | 3 | 0 | 0 | 60 | 0.5 | 70.5
403 |  | 80 | 5 | 0 | 0 | 0 | 0 | 0 | 0 | 0 | 1 | 0 | 0 | 0 | 0 | 0 | 0 | 0 | 0 | 0 | 0 | 650 | 3 | 0 | 0 | 0 | 1 | 0 | 0 | 0 | 0 | 0 | 0 | 0 | 0 | 0 | 0 | 0 | 0 | 0 | 0 | 0 | 0 | 0 | 0 | 0 | 0 | 0 | 0 | 0 | 0 | 0 | 0 | 0 | 0 | 0 | 0 | 0 | 0 | 0 | 0 | 0 | 0 | 0 | 0 | 0 | 0 | 0 | 0 | 0 | 0 | 0 | 0 | 250 | 0 | 0 | 10 | 3 | 0 | 0 | 60 | 0.5 | 67.5
404 |  | 81 | 5 | 0 | 0 | 0 | 0 | 0 | 0 | 0 | 1 | 0 | 0 | 0 | 0 | 0 | 0 | 0 | 0 | 0 | 0 | 650 | 3 | 0 | 0 | 0 | 1 | 0 | 0 | 0 | 0 | 0 | 0 | 0 | 0 | 0 | 0 | 0 | 0 | 0 | 0 | 0 | 0 | 0 | 0 | 0 | 0 | 0 | 0 | 0 | 0 | 0 | 0 | 0 | 0 | 0 | 0 | 0 | 0 | 0 | 0 | 0 | 0 | 0 | 0 | 0 | 0 | 0 | 0 | 0 | 0 | 0 | 0 | 274 | 0 | 0 | 10 | 3 | 0 | 0 | 60 | 0.5 | 87.2
405 |  | 82 | 5 | 0 | 0 | 0 | 0 | 0 | 0 | 0 | 1 | 0 | 0 | 0 | 0 | 0 | 0 | 0 | 0 | 0 | 0 | 650 | 3 | 0 | 0 | 0 | 1 | 0 | 0 | 0 | 0 | 0 | 0 | 0 | 0 | 0 | 0 | 0 | 0 | 0 | 0 | 0 | 0 | 0 | 0 | 0 | 0 | 0 | 0 | 0 | 0 | 0 | 0 | 0 | 0 | 0 | 0 | 0 | 0 | 0 | 0 | 0 | 0 | 0 | 0 | 0 | 0 | 0 | 0 | 0 | 0 | 0 | 0 | 300 | 0 | 0 | 10 | 3 | 0 | 0 | 60 | 0.5 | 97.6
406 |  | 83 | 5 | 0 | 0 | 0 | 0 | 0 | 0 | 0 | 1 | 0 | 0 | 0 | 0 | 0 | 0 | 0 | 0 | 0 | 0 | 650 | 3 | 0 | 0 | 0 | 1 | 0 | 0 | 0 | 0 | 0 | 0 | 0 | 0 | 0 | 0 | 0 | 0 | 0 | 0 | 0 | 0 | 0 | 0 | 0 | 0 | 0 | 0 | 0 | 0 | 0 | 0 | 0 | 0 | 0 | 0 | 0 | 0 | 0 | 0 | 0 | 0 | 0 | 0 | 0 | 0 | 0 | 0 | 0 | 0 | 0 | 0 | 324 | 0 | 0 | 10 | 3 | 0 | 0 | 60 | 0.5 | 98.2
407 |  | 84 | 5 | 0 | 0 | 0 | 0 | 0 | 0 | 0 | 1 | 0 | 0 | 0 | 0 | 0 | 0 | 0 | 0 | 0 | 0 | 650 | 3 | 0 | 0 | 0 | 1 | 0 | 0 | 0 | 0 | 0 | 0 | 0 | 0 | 0 | 0 | 0 | 0 | 0 | 0 | 0 | 0 | 0 | 0 | 0 | 0 | 0 | 0 | 0 | 0 | 0 | 0 | 0 | 0 | 0 | 0 | 0 | 0 | 0 | 0 | 0 | 0 | 0 | 0 | 0 | 0 | 0 | 0 | 0 | 0 | 0 | 0 | 353 | 0 | 0 | 10 | 3 | 0 | 0 | 60 | 0.5 | 97.5
408 | Jacobs et al.[S12] | 1 | 0 | 5 | 0 | 0 | 0 | 0 | 0 | 0 | 0 | 0 | 0 | 0 | 0 | 1 | 0 | 0 | 0 | 0 | 0 | 25 | 0 | 0 | 0 | 1 | 0 | 0 | 0 | 0 | 0 | 0 | 0 | 0 | 0 | 0 | 0 | 0 | 0 | 0 | 0 | 0 | 0 | 0 | 0 | 0 | 0 | 0 | 0 | 0 | 0 | 0 | 0 | 0 | 0 | 0 | 0 | 0 | 0 | 0 | 0 | 0 | 0 | 0 | 0 | 0 | 0 | 0 | 0 | 0 | 0 | 0 | 0 | 175 | 41.88 | 0 | 1.57 | 52.3 | 0 | 0 | 60 | 0.138 | 1.56
409 |  | 2 | 0 | 5 | 0 | 0 | 0 | 0 | 0 | 0 | 0 | 0 | 0 | 0 | 0 | 1 | 0 | 0 | 0 | 0 | 0 | 25 | 0 | 0 | 0 | 1 | 0 | 0 | 0 | 0 | 0 | 0 | 0 | 0 | 0 | 0 | 0 | 0 | 0 | 0 | 0 | 0 | 0 | 0 | 0 | 0 | 0 | 0 | 0 | 0 | 0 | 0 | 0 | 0 | 0 | 0 | 0 | 0 | 0 | 0 | 0 | 0 | 0 | 0 | 0 | 0 | 0 | 0 | 0 | 0 | 0 | 0 | 0 | 200 | 41.88 | 0 | 1.57 | 52.3 | 0 | 0 | 60 | 0.138 | 2.02
410 |  | 3 | 0 | 5 | 0 | 0 | 0 | 0 | 0 | 0 | 0 | 0 | 0 | 0 | 0 | 1 | 0 | 0 | 0 | 0 | 0 | 25 | 0 | 0 | 0 | 1 | 0 | 0 | 0 | 0 | 0 | 0 | 0 | 0 | 0 | 0 | 0 | 0 | 0 | 0 | 0 | 0 | 0 | 0 | 0 | 0 | 0 | 0 | 0 | 0 | 0 | 0 | 0 | 0 | 0 | 0 | 0 | 0 | 0 | 0 | 0 | 0 | 0 | 0 | 0 | 0 | 0 | 0 | 0 | 0 | 0 | 0 | 0 | 225 | 41.88 | 0 | 1.57 | 52.3 | 0 | 0 | 60 | 0.138 | 7.93
411 |  | 4 | 0 | 5 | 0 | 0 | 0 | 0 | 0 | 0 | 0 | 0 | 0 | 0 | 0 | 1 | 0 | 0 | 0 | 0 | 0 | 25 | 0 | 0 | 0 | 1 | 0 | 0 | 0 | 0 | 0 | 0 | 0 | 0 | 0 | 0 | 0 | 0 | 0 | 0 | 0 | 0 | 0 | 0 | 0 | 0 | 0 | 0 | 0 | 0 | 0 | 0 | 0 | 0 | 0 | 0 | 0 | 0 | 0 | 0 | 0 | 0 | 0 | 0 | 0 | 0 | 0 | 0 | 0 | 0 | 0 | 0 | 0 | 250 | 41.88 | 0 | 1.57 | 52.3 | 0 | 0 | 60 | 0.138 | 10.6
412 |  | 5 | 0 | 5 | 0 | 0 | 0 | 0 | 0 | 0 | 0 | 0 | 0 | 0 | 0 | 1 | 0 | 0 | 0 | 0 | 0 | 25 | 0 | 0 | 0 | 1 | 0 | 0 | 0 | 0 | 0 | 0 | 0 | 0 | 0 | 0 | 0 | 0 | 0 | 0 | 0 | 0 | 0 | 0 | 0 | 0 | 0 | 0 | 0 | 0 | 0 | 0 | 0 | 0 | 0 | 0 | 0 | 0 | 0 | 0 | 0 | 0 | 0 | 0 | 0 | 0 | 0 | 0 | 0 | 0 | 0 | 0 | 0 | 275 | 41.88 | 0 | 1.57 | 52.3 | 0 | 0 | 60 | 0.138 | 12.9
413 |  | 6 | 0 | 5 | 0 | 0 | 0 | 0 | 0 | 0 | 0 | 0 | 0 | 0 | 0 | 1 | 0 | 0 | 0 | 0 | 0 | 25 | 0 | 0 | 0 | 1 | 0 | 0 | 0 | 0 | 0 | 0 | 0 | 0 | 0 | 0 | 0 | 0 | 0 | 0 | 0 | 0 | 0 | 0 | 0 | 0 | 0 | 0 | 0 | 0 | 0 | 0 | 0 | 0 | 0 | 0 | 0 | 0 | 0 | 0 | 0 | 0 | 0 | 0 | 0 | 0 | 0 | 0 | 0 | 0 | 0 | 0 | 0 | 300 | 41.88 | 0 | 1.57 | 52.3 | 0 | 0 | 60 | 0.138 | 13.5
414 |  | 7 | 0 | 5 | 0 | 0 | 0 | 0 | 0 | 0 | 0 | 0 | 0 | 0 | 0 | 1 | 0 | 0 | 0 | 0 | 0 | 25 | 0 | 0 | 0 | 1 | 0 | 0 | 0 | 0 | 0 | 0 | 0 | 0 | 0 | 0 | 0 | 0 | 0 | 0 | 0 | 0 | 0 | 0 | 0 | 0 | 0 | 0 | 0 | 0 | 0 | 0 | 0 | 0 | 0 | 0 | 0 | 0 | 0 | 0 | 0 | 0 | 0 | 0 | 0 | 0 | 0 | 0 | 0 | 0 | 0 | 0 | 0 | 325 | 41.88 | 0 | 1.57 | 52.3 | 0 | 0 | 60 | 0.138 | 12.9
415 |  | 8 | 0 | 5 | 0 | 0 | 0 | 0 | 0 | 0 | 0 | 0 | 0 | 0 | 0 | 1 | 0 | 0 | 0 | 0 | 0 | 25 | 0 | 0 | 0 | 1 | 0 | 0 | 0 | 0 | 0 | 0 | 0 | 0 | 0 | 0 | 0 | 0 | 0 | 0 | 0 | 0 | 0 | 0 | 0 | 0 | 0 | 0 | 0 | 0 | 0 | 0 | 0 | 0 | 0 | 0 | 0 | 0 | 0 | 0 | 0 | 0 | 0 | 0 | 0 | 0 | 0 | 0 | 0 | 0 | 0 | 0 | 0 | 350 | 41.88 | 0 | 1.57 | 52.3 | 0 | 0 | 60 | 0.138 | 11.4
416 |  | 9 | 5 | 0 | 0 | 0 | 0 | 0 | 0 | 0 | 0 | 0 | 0 | 0 | 0 | 1 | 0 | 0 | 0 | 0 | 0 | 25 | 0 | 0 | 0 | 1 | 0 | 0 | 0 | 0 | 0 | 0 | 0 | 0 | 0 | 0 | 0 | 0 | 0 | 0 | 0 | 0 | 0 | 0 | 0 | 0 | 0 | 0 | 0 | 0 | 0 | 0 | 0 | 0 | 0 | 0 | 0 | 0 | 0 | 0 | 0 | 0 | 0 | 0 | 0 | 0 | 0 | 0 | 0 | 0 | 0 | 0 | 0 | 175 | 41.88 | 0 | 1.57 | 52.3 | 0 | 0 | 60 | 0.138 | 5.6
417 |  | 10 | 5 | 0 | 0 | 0 | 0 | 0 | 0 | 0 | 0 | 0 | 0 | 0 | 0 | 1 | 0 | 0 | 0 | 0 | 0 | 25 | 0 | 0 | 0 | 1 | 0 | 0 | 0 | 0 | 0 | 0 | 0 | 0 | 0 | 0 | 0 | 0 | 0 | 0 | 0 | 0 | 0 | 0 | 0 | 0 | 0 | 0 | 0 | 0 | 0 | 0 | 0 | 0 | 0 | 0 | 0 | 0 | 0 | 0 | 0 | 0 | 0 | 0 | 0 | 0 | 0 | 0 | 0 | 0 | 0 | 0 | 0 | 200 | 41.88 | 0 | 1.57 | 52.3 | 0 | 0 | 60 | 0.138 | 12.6
418 |  | 11 | 5 | 0 | 0 | 0 | 0 | 0 | 0 | 0 | 0 | 0 | 0 | 0 | 0 | 1 | 0 | 0 | 0 | 0 | 0 | 25 | 0 | 0 | 0 | 1 | 0 | 0 | 0 | 0 | 0 | 0 | 0 | 0 | 0 | 0 | 0 | 0 | 0 | 0 | 0 | 0 | 0 | 0 | 0 | 0 | 0 | 0 | 0 | 0 | 0 | 0 | 0 | 0 | 0 | 0 | 0 | 0 | 0 | 0 | 0 | 0 | 0 | 0 | 0 | 0 | 0 | 0 | 0 | 0 | 0 | 0 | 0 | 225 | 41.88 | 0 | 1.57 | 52.3 | 0 | 0 | 60 | 0.138 | 35
419 |  | 12 | 5 | 0 | 0 | 0 | 0 | 0 | 0 | 0 | 0 | 0 | 0 | 0 | 0 | 1 | 0 | 0 | 0 | 0 | 0 | 25 | 0 | 0 | 0 | 1 | 0 | 0 | 0 | 0 | 0 | 0 | 0 | 0 | 0 | 0 | 0 | 0 | 0 | 0 | 0 | 0 | 0 | 0 | 0 | 0 | 0 | 0 | 0 | 0 | 0 | 0 | 0 | 0 | 0 | 0 | 0 | 0 | 0 | 0 | 0 | 0 | 0 | 0 | 0 | 0 | 0 | 0 | 0 | 0 | 0 | 0 | 0 | 250 | 41.88 | 0 | 1.57 | 52.3 | 0 | 0 | 60 | 0.138 | 60.8
420 |  | 13 | 5 | 0 | 0 | 0 | 0 | 0 | 0 | 0 | 0 | 0 | 0 | 0 | 0 | 1 | 0 | 0 | 0 | 0 | 0 | 25 | 0 | 0 | 0 | 1 | 0 | 0 | 0 | 0 | 0 | 0 | 0 | 0 | 0 | 0 | 0 | 0 | 0 | 0 | 0 | 0 | 0 | 0 | 0 | 0 | 0 | 0 | 0 | 0 | 0 | 0 | 0 | 0 | 0 | 0 | 0 | 0 | 0 | 0 | 0 | 0 | 0 | 0 | 0 | 0 | 0 | 0 | 0 | 0 | 0 | 0 | 0 | 275 | 41.88 | 0 | 1.57 | 52.3 | 0 | 0 | 60 | 0.138 | 79.8
421 |  | 14 | 5 | 0 | 0 | 0 | 0 | 0 | 0 | 0 | 0 | 0 | 0 | 0 | 0 | 1 | 0 | 0 | 0 | 0 | 0 | 25 | 0 | 0 | 0 | 1 | 0 | 0 | 0 | 0 | 0 | 0 | 0 | 0 | 0 | 0 | 0 | 0 | 0 | 0 | 0 | 0 | 0 | 0 | 0 | 0 | 0 | 0 | 0 | 0 | 0 | 0 | 0 | 0 | 0 | 0 | 0 | 0 | 0 | 0 | 0 | 0 | 0 | 0 | 0 | 0 | 0 | 0 | 0 | 0 | 0 | 0 | 0 | 300 | 41.88 | 0 | 1.57 | 52.3 | 0 | 0 | 60 | 0.138 | 89
422 |  | 15 | 5 | 0 | 0 | 0 | 0 | 0 | 0 | 0 | 0 | 0 | 0 | 0 | 0 | 1 | 0 | 0 | 0 | 0 | 0 | 25 | 0 | 0 | 0 | 1 | 0 | 0 | 0 | 0 | 0 | 0 | 0 | 0 | 0 | 0 | 0 | 0 | 0 | 0 | 0 | 0 | 0 | 0 | 0 | 0 | 0 | 0 | 0 | 0 | 0 | 0 | 0 | 0 | 0 | 0 | 0 | 0 | 0 | 0 | 0 | 0 | 0 | 0 | 0 | 0 | 0 | 0 | 0 | 0 | 0 | 0 | 0 | 325 | 41.88 | 0 | 1.57 | 52.3 | 0 | 0 | 60 | 0.138 | 89.1
423 |  | 16 | 5 | 0 | 0 | 0 | 0 | 0 | 0 | 0 | 0 | 0 | 0 | 0 | 0 | 1 | 0 | 0 | 0 | 0 | 0 | 25 | 0 | 0 | 0 | 1 | 0 | 0 | 0 | 0 | 0 | 0 | 0 | 0 | 0 | 0 | 0 | 0 | 0 | 0 | 0 | 0 | 0 | 0 | 0 | 0 | 0 | 0 | 0 | 0 | 0 | 0 | 0 | 0 | 0 | 0 | 0 | 0 | 0 | 0 | 0 | 0 | 0 | 0 | 0 | 0 | 0 | 0 | 0 | 0 | 0 | 0 | 0 | 350 | 41.88 | 0 | 1.57 | 52.3 | 0 | 0 | 60 | 0.138 | 85.4
424 |  | 17 | 0 | 0.1 | 0 | 0 | 0 | 0 | 0 | 0 | 0 | 0 | 0 | 0 | 0 | 1 | 0 | 0 | 0 | 0 | 0 | 25 | 0 | 0 | 0 | 1 | 0 | 0 | 0 | 0 | 0 | 0 | 0 | 0 | 0 | 0 | 0 | 0 | 0 | 0 | 0 | 0 | 0 | 0 | 0 | 0 | 0 | 0 | 0 | 0 | 0 | 0 | 0 | 0 | 0 | 0 | 0 | 0 | 0 | 0 | 0 | 0 | 0 | 0 | 0 | 0 | 0 | 0 | 0 | 0 | 0 | 0 | 0 | 175 | 41.88 | 0 | 1.57 | 52.3 | 0 | 0 | 60 | 2.764 | 0.773
425 |  | 18 | 0 | 0.1 | 0 | 0 | 0 | 0 | 0 | 0 | 0 | 0 | 0 | 0 | 0 | 1 | 0 | 0 | 0 | 0 | 0 | 25 | 0 | 0 | 0 | 1 | 0 | 0 | 0 | 0 | 0 | 0 | 0 | 0 | 0 | 0 | 0 | 0 | 0 | 0 | 0 | 0 | 0 | 0 | 0 | 0 | 0 | 0 | 0 | 0 | 0 | 0 | 0 | 0 | 0 | 0 | 0 | 0 | 0 | 0 | 0 | 0 | 0 | 0 | 0 | 0 | 0 | 0 | 0 | 0 | 0 | 0 | 0 | 200 | 41.88 | 0 | 1.57 | 52.3 | 0 | 0 | 60 | 2.764 | 2.01
426 |  | 19 | 0 | 0.1 | 0 | 0 | 0 | 0 | 0 | 0 | 0 | 0 | 0 | 0 | 0 | 1 | 0 | 0 | 0 | 0 | 0 | 25 | 0 | 0 | 0 | 1 | 0 | 0 | 0 | 0 | 0 | 0 | 0 | 0 | 0 | 0 | 0 | 0 | 0 | 0 | 0 | 0 | 0 | 0 | 0 | 0 | 0 | 0 | 0 | 0 | 0 | 0 | 0 | 0 | 0 | 0 | 0 | 0 | 0 | 0 | 0 | 0 | 0 | 0 | 0 | 0 | 0 | 0 | 0 | 0 | 0 | 0 | 0 | 225 | 41.88 | 0 | 1.57 | 52.3 | 0 | 0 | 60 | 2.764 | 4.17
427 |  | 20 | 0 | 0.1 | 0 | 0 | 0 | 0 | 0 | 0 | 0 | 0 | 0 | 0 | 0 | 1 | 0 | 0 | 0 | 0 | 0 | 25 | 0 | 0 | 0 | 1 | 0 | 0 | 0 | 0 | 0 | 0 | 0 | 0 | 0 | 0 | 0 | 0 | 0 | 0 | 0 | 0 | 0 | 0 | 0 | 0 | 0 | 0 | 0 | 0 | 0 | 0 | 0 | 0 | 0 | 0 | 0 | 0 | 0 | 0 | 0 | 0 | 0 | 0 | 0 | 0 | 0 | 0 | 0 | 0 | 0 | 0 | 0 | 250 | 41.88 | 0 | 1.57 | 52.3 | 0 | 0 | 60 | 2.764 | 5.87
428 |  | 21 | 0 | 0.1 | 0 | 0 | 0 | 0 | 0 | 0 | 0 | 0 | 0 | 0 | 0 | 1 | 0 | 0 | 0 | 0 | 0 | 25 | 0 | 0 | 0 | 1 | 0 | 0 | 0 | 0 | 0 | 0 | 0 | 0 | 0 | 0 | 0 | 0 | 0 | 0 | 0 | 0 | 0 | 0 | 0 | 0 | 0 | 0 | 0 | 0 | 0 | 0 | 0 | 0 | 0 | 0 | 0 | 0 | 0 | 0 | 0 | 0 | 0 | 0 | 0 | 0 | 0 | 0 | 0 | 0 | 0 | 0 | 0 | 275 | 41.88 | 0 | 1.57 | 52.3 | 0 | 0 | 60 | 2.764 | 9.58
429 |  | 22 | 0 | 0.1 | 0 | 0 | 0 | 0 | 0 | 0 | 0 | 0 | 0 | 0 | 0 | 1 | 0 | 0 | 0 | 0 | 0 | 25 | 0 | 0 | 0 | 1 | 0 | 0 | 0 | 0 | 0 | 0 | 0 | 0 | 0 | 0 | 0 | 0 | 0 | 0 | 0 | 0 | 0 | 0 | 0 | 0 | 0 | 0 | 0 | 0 | 0 | 0 | 0 | 0 | 0 | 0 | 0 | 0 | 0 | 0 | 0 | 0 | 0 | 0 | 0 | 0 | 0 | 0 | 0 | 0 | 0 | 0 | 0 | 300 | 41.88 | 0 | 1.57 | 52.3 | 0 | 0 | 60 | 2.764 | 12.5
430 |  | 23 | 0 | 0.25 | 0 | 0 | 0 | 0 | 0 | 0 | 0 | 0 | 0 | 0 | 0 | 1 | 0 | 0 | 0 | 0 | 0 | 25 | 0 | 0 | 0 | 1 | 0 | 0 | 0 | 0 | 0 | 0 | 0 | 0 | 0 | 0 | 0 | 0 | 0 | 0 | 0 | 0 | 0 | 0 | 0 | 0 | 0 | 0 | 0 | 0 | 0 | 0 | 0 | 0 | 0 | 0 | 0 | 0 | 0 | 0 | 0 | 0 | 0 | 0 | 0 | 0 | 0 | 0 | 0 | 0 | 0 | 0 | 0 | 175 | 41.88 | 0 | 1.57 | 52.3 | 0 | 0 | 60 | 2.764 | 1.7
431 |  | 24 | 0 | 0.25 | 0 | 0 | 0 | 0 | 0 | 0 | 0 | 0 | 0 | 0 | 0 | 1 | 0 | 0 | 0 | 0 | 0 | 25 | 0 | 0 | 0 | 1 | 0 | 0 | 0 | 0 | 0 | 0 | 0 | 0 | 0 | 0 | 0 | 0 | 0 | 0 | 0 | 0 | 0 | 0 | 0 | 0 | 0 | 0 | 0 | 0 | 0 | 0 | 0 | 0 | 0 | 0 | 0 | 0 | 0 | 0 | 0 | 0 | 0 | 0 | 0 | 0 | 0 | 0 | 0 | 0 | 0 | 0 | 0 | 200 | 41.88 | 0 | 1.57 | 52.3 | 0 | 0 | 60 | 2.764 | 3.71
432 |  | 25 | 0 | 0.25 | 0 | 0 | 0 | 0 | 0 | 0 | 0 | 0 | 0 | 0 | 0 | 1 | 0 | 0 | 0 | 0 | 0 | 25 | 0 | 0 | 0 | 1 | 0 | 0 | 0 | 0 | 0 | 0 | 0 | 0 | 0 | 0 | 0 | 0 | 0 | 0 | 0 | 0 | 0 | 0 | 0 | 0 | 0 | 0 | 0 | 0 | 0 | 0 | 0 | 0 | 0 | 0 | 0 | 0 | 0 | 0 | 0 | 0 | 0 | 0 | 0 | 0 | 0 | 0 | 0 | 0 | 0 | 0 | 0 | 225 | 41.88 | 0 | 1.57 | 52.3 | 0 | 0 | 60 | 2.764 | 6.18
433 |  | 26 | 0 | 0.25 | 0 | 0 | 0 | 0 | 0 | 0 | 0 | 0 | 0 | 0 | 0 | 1 | 0 | 0 | 0 | 0 | 0 | 25 | 0 | 0 | 0 | 1 | 0 | 0 | 0 | 0 | 0 | 0 | 0 | 0 | 0 | 0 | 0 | 0 | 0 | 0 | 0 | 0 | 0 | 0 | 0 | 0 | 0 | 0 | 0 | 0 | 0 | 0 | 0 | 0 | 0 | 0 | 0 | 0 | 0 | 0 | 0 | 0 | 0 | 0 | 0 | 0 | 0 | 0 | 0 | 0 | 0 | 0 | 0 | 250 | 41.88 | 0 | 1.57 | 52.3 | 0 | 0 | 60 | 2.764 | 8.81
434 |  | 27 | 0 | 0.25 | 0 | 0 | 0 | 0 | 0 | 0 | 0 | 0 | 0 | 0 | 0 | 1 | 0 | 0 | 0 | 0 | 0 | 25 | 0 | 0 | 0 | 1 | 0 | 0 | 0 | 0 | 0 | 0 | 0 | 0 | 0 | 0 | 0 | 0 | 0 | 0 | 0 | 0 | 0 | 0 | 0 | 0 | 0 | 0 | 0 | 0 | 0 | 0 | 0 | 0 | 0 | 0 | 0 | 0 | 0 | 0 | 0 | 0 | 0 | 0 | 0 | 0 | 0 | 0 | 0 | 0 | 0 | 0 | 0 | 275 | 41.88 | 0 | 1.57 | 52.3 | 0 | 0 | 60 | 2.764 | 14.5
435 |  | 28 | 0 | 0.25 | 0 | 0 | 0 | 0 | 0 | 0 | 0 | 0 | 0 | 0 | 0 | 1 | 0 | 0 | 0 | 0 | 0 | 25 | 0 | 0 | 0 | 1 | 0 | 0 | 0 | 0 | 0 | 0 | 0 | 0 | 0 | 0 | 0 | 0 | 0 | 0 | 0 | 0 | 0 | 0 | 0 | 0 | 0 | 0 | 0 | 0 | 0 | 0 | 0 | 0 | 0 | 0 | 0 | 0 | 0 | 0 | 0 | 0 | 0 | 0 | 0 | 0 | 0 | 0 | 0 | 0 | 0 | 0 | 0 | 300 | 41.88 | 0 | 1.57 | 52.3 | 0 | 0 | 60 | 2.764 | 17.6
436 |  | 29 | 0 | 0.5 | 0 | 0 | 0 | 0 | 0 | 0 | 0 | 0 | 0 | 0 | 0 | 1 | 0 | 0 | 0 | 0 | 0 | 25 | 0 | 0 | 0 | 1 | 0 | 0 | 0 | 0 | 0 | 0 | 0 | 0 | 0 | 0 | 0 | 0 | 0 | 0 | 0 | 0 | 0 | 0 | 0 | 0 | 0 | 0 | 0 | 0 | 0 | 0 | 0 | 0 | 0 | 0 | 0 | 0 | 0 | 0 | 0 | 0 | 0 | 0 | 0 | 0 | 0 | 0 | 0 | 0 | 0 | 0 | 0 | 175 | 41.88 | 0 | 1.57 | 52.3 | 0 | 0 | 60 | 2.764 | 3.55
437 |  | 30 | 0 | 0.5 | 0 | 0 | 0 | 0 | 0 | 0 | 0 | 0 | 0 | 0 | 0 | 1 | 0 | 0 | 0 | 0 | 0 | 25 | 0 | 0 | 0 | 1 | 0 | 0 | 0 | 0 | 0 | 0 | 0 | 0 | 0 | 0 | 0 | 0 | 0 | 0 | 0 | 0 | 0 | 0 | 0 | 0 | 0 | 0 | 0 | 0 | 0 | 0 | 0 | 0 | 0 | 0 | 0 | 0 | 0 | 0 | 0 | 0 | 0 | 0 | 0 | 0 | 0 | 0 | 0 | 0 | 0 | 0 | 0 | 200 | 41.88 | 0 | 1.57 | 52.3 | 0 | 0 | 60 | 2.764 | 6.03
438 |  | 31 | 0 | 0.5 | 0 | 0 | 0 | 0 | 0 | 0 | 0 | 0 | 0 | 0 | 0 | 1 | 0 | 0 | 0 | 0 | 0 | 25 | 0 | 0 | 0 | 1 | 0 | 0 | 0 | 0 | 0 | 0 | 0 | 0 | 0 | 0 | 0 | 0 | 0 | 0 | 0 | 0 | 0 | 0 | 0 | 0 | 0 | 0 | 0 | 0 | 0 | 0 | 0 | 0 | 0 | 0 | 0 | 0 | 0 | 0 | 0 | 0 | 0 | 0 | 0 | 0 | 0 | 0 | 0 | 0 | 0 | 0 | 0 | 225 | 41.88 | 0 | 1.57 | 52.3 | 0 | 0 | 60 | 2.764 | 9.58
439 |  | 32 | 0 | 0.5 | 0 | 0 | 0 | 0 | 0 | 0 | 0 | 0 | 0 | 0 | 0 | 1 | 0 | 0 | 0 | 0 | 0 | 25 | 0 | 0 | 0 | 1 | 0 | 0 | 0 | 0 | 0 | 0 | 0 | 0 | 0 | 0 | 0 | 0 | 0 | 0 | 0 | 0 | 0 | 0 | 0 | 0 | 0 | 0 | 0 | 0 | 0 | 0 | 0 | 0 | 0 | 0 | 0 | 0 | 0 | 0 | 0 | 0 | 0 | 0 | 0 | 0 | 0 | 0 | 0 | 0 | 0 | 0 | 0 | 250 | 41.88 | 0 | 1.57 | 52.3 | 0 | 0 | 60 | 2.764 | 14.8
440 |  | 33 | 0 | 0.5 | 0 | 0 | 0 | 0 | 0 | 0 | 0 | 0 | 0 | 0 | 0 | 1 | 0 | 0 | 0 | 0 | 0 | 25 | 0 | 0 | 0 | 1 | 0 | 0 | 0 | 0 | 0 | 0 | 0 | 0 | 0 | 0 | 0 | 0 | 0 | 0 | 0 | 0 | 0 | 0 | 0 | 0 | 0 | 0 | 0 | 0 | 0 | 0 | 0 | 0 | 0 | 0 | 0 | 0 | 0 | 0 | 0 | 0 | 0 | 0 | 0 | 0 | 0 | 0 | 0 | 0 | 0 | 0 | 0 | 275 | 41.88 | 0 | 1.57 | 52.3 | 0 | 0 | 60 | 2.764 | 20.6
441 |  | 34 | 0 | 0.5 | 0 | 0 | 0 | 0 | 0 | 0 | 0 | 0 | 0 | 0 | 0 | 1 | 0 | 0 | 0 | 0 | 0 | 25 | 0 | 0 | 0 | 1 | 0 | 0 | 0 | 0 | 0 | 0 | 0 | 0 | 0 | 0 | 0 | 0 | 0 | 0 | 0 | 0 | 0 | 0 | 0 | 0 | 0 | 0 | 0 | 0 | 0 | 0 | 0 | 0 | 0 | 0 | 0 | 0 | 0 | 0 | 0 | 0 | 0 | 0 | 0 | 0 | 0 | 0 | 0 | 0 | 0 | 0 | 0 | 300 | 41.88 | 0 | 1.57 | 52.3 | 0 | 0 | 60 | 2.764 | 26
442 |  | 35 | 0 | 1 | 0 | 0 | 0 | 0 | 0 | 0 | 0 | 0 | 0 | 0 | 0 | 1 | 0 | 0 | 0 | 0 | 0 | 25 | 0 | 0 | 0 | 1 | 0 | 0 | 0 | 0 | 0 | 0 | 0 | 0 | 0 | 0 | 0 | 0 | 0 | 0 | 0 | 0 | 0 | 0 | 0 | 0 | 0 | 0 | 0 | 0 | 0 | 0 | 0 | 0 | 0 | 0 | 0 | 0 | 0 | 0 | 0 | 0 | 0 | 0 | 0 | 0 | 0 | 0 | 0 | 0 | 0 | 0 | 0 | 175 | 41.88 | 0 | 1.57 | 52.3 | 0 | 0 | 60 | 2.764 | 6.18
443 |  | 36 | 0 | 1 | 0 | 0 | 0 | 0 | 0 | 0 | 0 | 0 | 0 | 0 | 0 | 1 | 0 | 0 | 0 | 0 | 0 | 25 | 0 | 0 | 0 | 1 | 0 | 0 | 0 | 0 | 0 | 0 | 0 | 0 | 0 | 0 | 0 | 0 | 0 | 0 | 0 | 0 | 0 | 0 | 0 | 0 | 0 | 0 | 0 | 0 | 0 | 0 | 0 | 0 | 0 | 0 | 0 | 0 | 0 | 0 | 0 | 0 | 0 | 0 | 0 | 0 | 0 | 0 | 0 | 0 | 0 | 0 | 0 | 200 | 41.88 | 0 | 1.57 | 52.3 | 0 | 0 | 60 | 2.764 | 11.1
444 |  | 37 | 0 | 1 | 0 | 0 | 0 | 0 | 0 | 0 | 0 | 0 | 0 | 0 | 0 | 1 | 0 | 0 | 0 | 0 | 0 | 25 | 0 | 0 | 0 | 1 | 0 | 0 | 0 | 0 | 0 | 0 | 0 | 0 | 0 | 0 | 0 | 0 | 0 | 0 | 0 | 0 | 0 | 0 | 0 | 0 | 0 | 0 | 0 | 0 | 0 | 0 | 0 | 0 | 0 | 0 | 0 | 0 | 0 | 0 | 0 | 0 | 0 | 0 | 0 | 0 | 0 | 0 | 0 | 0 | 0 | 0 | 0 | 225 | 41.88 | 0 | 1.57 | 52.3 | 0 | 0 | 60 | 2.764 | 18.4
445 |  | 38 | 0 | 1 | 0 | 0 | 0 | 0 | 0 | 0 | 0 | 0 | 0 | 0 | 0 | 1 | 0 | 0 | 0 | 0 | 0 | 25 | 0 | 0 | 0 | 1 | 0 | 0 | 0 | 0 | 0 | 0 | 0 | 0 | 0 | 0 | 0 | 0 | 0 | 0 | 0 | 0 | 0 | 0 | 0 | 0 | 0 | 0 | 0 | 0 | 0 | 0 | 0 | 0 | 0 | 0 | 0 | 0 | 0 | 0 | 0 | 0 | 0 | 0 | 0 | 0 | 0 | 0 | 0 | 0 | 0 | 0 | 0 | 250 | 41.88 | 0 | 1.57 | 52.3 | 0 | 0 | 60 | 2.764 | 27.2
446 |  | 39 | 0 | 1 | 0 | 0 | 0 | 0 | 0 | 0 | 0 | 0 | 0 | 0 | 0 | 1 | 0 | 0 | 0 | 0 | 0 | 25 | 0 | 0 | 0 | 1 | 0 | 0 | 0 | 0 | 0 | 0 | 0 | 0 | 0 | 0 | 0 | 0 | 0 | 0 | 0 | 0 | 0 | 0 | 0 | 0 | 0 | 0 | 0 | 0 | 0 | 0 | 0 | 0 | 0 | 0 | 0 | 0 | 0 | 0 | 0 | 0 | 0 | 0 | 0 | 0 | 0 | 0 | 0 | 0 | 0 | 0 | 0 | 275 | 41.88 | 0 | 1.57 | 52.3 | 0 | 0 | 60 | 2.764 | 37.2
447 |  | 40 | 0 | 1 | 0 | 0 | 0 | 0 | 0 | 0 | 0 | 0 | 0 | 0 | 0 | 1 | 0 | 0 | 0 | 0 | 0 | 25 | 0 | 0 | 0 | 1 | 0 | 0 | 0 | 0 | 0 | 0 | 0 | 0 | 0 | 0 | 0 | 0 | 0 | 0 | 0 | 0 | 0 | 0 | 0 | 0 | 0 | 0 | 0 | 0 | 0 | 0 | 0 | 0 | 0 | 0 | 0 | 0 | 0 | 0 | 0 | 0 | 0 | 0 | 0 | 0 | 0 | 0 | 0 | 0 | 0 | 0 | 0 | 300 | 41.88 | 0 | 1.57 | 52.3 | 0 | 0 | 60 | 2.764 | 41.4
448 |  | 41 | 0 | 2.5 | 0 | 0 | 0 | 0 | 0 | 0 | 0 | 0 | 0 | 0 | 0 | 1 | 0 | 0 | 0 | 0 | 0 | 25 | 0 | 0 | 0 | 1 | 0 | 0 | 0 | 0 | 0 | 0 | 0 | 0 | 0 | 0 | 0 | 0 | 0 | 0 | 0 | 0 | 0 | 0 | 0 | 0 | 0 | 0 | 0 | 0 | 0 | 0 | 0 | 0 | 0 | 0 | 0 | 0 | 0 | 0 | 0 | 0 | 0 | 0 | 0 | 0 | 0 | 0 | 0 | 0 | 0 | 0 | 0 | 175 | 41.88 | 0 | 1.57 | 52.3 | 0 | 0 | 60 | 2.764 | 8.04
449 |  | 42 | 0 | 2.5 | 0 | 0 | 0 | 0 | 0 | 0 | 0 | 0 | 0 | 0 | 0 | 1 | 0 | 0 | 0 | 0 | 0 | 25 | 0 | 0 | 0 | 1 | 0 | 0 | 0 | 0 | 0 | 0 | 0 | 0 | 0 | 0 | 0 | 0 | 0 | 0 | 0 | 0 | 0 | 0 | 0 | 0 | 0 | 0 | 0 | 0 | 0 | 0 | 0 | 0 | 0 | 0 | 0 | 0 | 0 | 0 | 0 | 0 | 0 | 0 | 0 | 0 | 0 | 0 | 0 | 0 | 0 | 0 | 0 | 200 | 41.88 | 0 | 1.57 | 52.3 | 0 | 0 | 60 | 2.764 | 13.8
450 |  | 43 | 0 | 2.5 | 0 | 0 | 0 | 0 | 0 | 0 | 0 | 0 | 0 | 0 | 0 | 1 | 0 | 0 | 0 | 0 | 0 | 25 | 0 | 0 | 0 | 1 | 0 | 0 | 0 | 0 | 0 | 0 | 0 | 0 | 0 | 0 | 0 | 0 | 0 | 0 | 0 | 0 | 0 | 0 | 0 | 0 | 0 | 0 | 0 | 0 | 0 | 0 | 0 | 0 | 0 | 0 | 0 | 0 | 0 | 0 | 0 | 0 | 0 | 0 | 0 | 0 | 0 | 0 | 0 | 0 | 0 | 0 | 0 | 225 | 41.88 | 0 | 1.57 | 52.3 | 0 | 0 | 60 | 2.764 | 22.7
451 |  | 44 | 0 | 2.5 | 0 | 0 | 0 | 0 | 0 | 0 | 0 | 0 | 0 | 0 | 0 | 1 | 0 | 0 | 0 | 0 | 0 | 25 | 0 | 0 | 0 | 1 | 0 | 0 | 0 | 0 | 0 | 0 | 0 | 0 | 0 | 0 | 0 | 0 | 0 | 0 | 0 | 0 | 0 | 0 | 0 | 0 | 0 | 0 | 0 | 0 | 0 | 0 | 0 | 0 | 0 | 0 | 0 | 0 | 0 | 0 | 0 | 0 | 0 | 0 | 0 | 0 | 0 | 0 | 0 | 0 | 0 | 0 | 0 | 250 | 41.88 | 0 | 1.57 | 52.3 | 0 | 0 | 60 | 2.764 | 34.3
452 |  | 45 | 0 | 2.5 | 0 | 0 | 0 | 0 | 0 | 0 | 0 | 0 | 0 | 0 | 0 | 1 | 0 | 0 | 0 | 0 | 0 | 25 | 0 | 0 | 0 | 1 | 0 | 0 | 0 | 0 | 0 | 0 | 0 | 0 | 0 | 0 | 0 | 0 | 0 | 0 | 0 | 0 | 0 | 0 | 0 | 0 | 0 | 0 | 0 | 0 | 0 | 0 | 0 | 0 | 0 | 0 | 0 | 0 | 0 | 0 | 0 | 0 | 0 | 0 | 0 | 0 | 0 | 0 | 0 | 0 | 0 | 0 | 0 | 275 | 41.88 | 0 | 1.57 | 52.3 | 0 | 0 | 60 | 2.764 | 51.9
453 |  | 46 | 0 | 2.5 | 0 | 0 | 0 | 0 | 0 | 0 | 0 | 0 | 0 | 0 | 0 | 1 | 0 | 0 | 0 | 0 | 0 | 25 | 0 | 0 | 0 | 1 | 0 | 0 | 0 | 0 | 0 | 0 | 0 | 0 | 0 | 0 | 0 | 0 | 0 | 0 | 0 | 0 | 0 | 0 | 0 | 0 | 0 | 0 | 0 | 0 | 0 | 0 | 0 | 0 | 0 | 0 | 0 | 0 | 0 | 0 | 0 | 0 | 0 | 0 | 0 | 0 | 0 | 0 | 0 | 0 | 0 | 0 | 0 | 300 | 41.88 | 0 | 1.57 | 52.3 | 0 | 0 | 60 | 2.764 | 58.3
454 |  | 47 | 0 | 5 | 0 | 0 | 0 | 0 | 0 | 0 | 0 | 0 | 0 | 0 | 0 | 1 | 0 | 0 | 0 | 0 | 0 | 25 | 0 | 0 | 0 | 1 | 0 | 0 | 0 | 0 | 0 | 0 | 0 | 0 | 0 | 0 | 0 | 0 | 0 | 0 | 0 | 0 | 0 | 0 | 0 | 0 | 0 | 0 | 0 | 0 | 0 | 0 | 0 | 0 | 0 | 0 | 0 | 0 | 0 | 0 | 0 | 0 | 0 | 0 | 0 | 0 | 0 | 0 | 0 | 0 | 0 | 0 | 0 | 175 | 41.88 | 0 | 1.57 | 52.3 | 0 | 0 | 60 | 2.764 | 16.2
455 |  | 48 | 0 | 5 | 0 | 0 | 0 | 0 | 0 | 0 | 0 | 0 | 0 | 0 | 0 | 1 | 0 | 0 | 0 | 0 | 0 | 25 | 0 | 0 | 0 | 1 | 0 | 0 | 0 | 0 | 0 | 0 | 0 | 0 | 0 | 0 | 0 | 0 | 0 | 0 | 0 | 0 | 0 | 0 | 0 | 0 | 0 | 0 | 0 | 0 | 0 | 0 | 0 | 0 | 0 | 0 | 0 | 0 | 0 | 0 | 0 | 0 | 0 | 0 | 0 | 0 | 0 | 0 | 0 | 0 | 0 | 0 | 0 | 200 | 41.88 | 0 | 1.57 | 52.3 | 0 | 0 | 60 | 2.764 | 26.7
456 |  | 49 | 0 | 5 | 0 | 0 | 0 | 0 | 0 | 0 | 0 | 0 | 0 | 0 | 0 | 1 | 0 | 0 | 0 | 0 | 0 | 25 | 0 | 0 | 0 | 1 | 0 | 0 | 0 | 0 | 0 | 0 | 0 | 0 | 0 | 0 | 0 | 0 | 0 | 0 | 0 | 0 | 0 | 0 | 0 | 0 | 0 | 0 | 0 | 0 | 0 | 0 | 0 | 0 | 0 | 0 | 0 | 0 | 0 | 0 | 0 | 0 | 0 | 0 | 0 | 0 | 0 | 0 | 0 | 0 | 0 | 0 | 0 | 225 | 41.88 | 0 | 1.57 | 52.3 | 0 | 0 | 60 | 2.764 | 46.2
457 |  | 50 | 0 | 5 | 0 | 0 | 0 | 0 | 0 | 0 | 0 | 0 | 0 | 0 | 0 | 1 | 0 | 0 | 0 | 0 | 0 | 25 | 0 | 0 | 0 | 1 | 0 | 0 | 0 | 0 | 0 | 0 | 0 | 0 | 0 | 0 | 0 | 0 | 0 | 0 | 0 | 0 | 0 | 0 | 0 | 0 | 0 | 0 | 0 | 0 | 0 | 0 | 0 | 0 | 0 | 0 | 0 | 0 | 0 | 0 | 0 | 0 | 0 | 0 | 0 | 0 | 0 | 0 | 0 | 0 | 0 | 0 | 0 | 250 | 41.88 | 0 | 1.57 | 52.3 | 0 | 0 | 60 | 2.764 | 67.9
458 |  | 51 | 0 | 5 | 0 | 0 | 0 | 0 | 0 | 0 | 0 | 0 | 0 | 0 | 0 | 1 | 0 | 0 | 0 | 0 | 0 | 25 | 0 | 0 | 0 | 1 | 0 | 0 | 0 | 0 | 0 | 0 | 0 | 0 | 0 | 0 | 0 | 0 | 0 | 0 | 0 | 0 | 0 | 0 | 0 | 0 | 0 | 0 | 0 | 0 | 0 | 0 | 0 | 0 | 0 | 0 | 0 | 0 | 0 | 0 | 0 | 0 | 0 | 0 | 0 | 0 | 0 | 0 | 0 | 0 | 0 | 0 | 0 | 275 | 41.88 | 0 | 1.57 | 52.3 | 0 | 0 | 60 | 2.764 | 84.1
459 |  | 52 | 0 | 5 | 0 | 0 | 0 | 0 | 0 | 0 | 0 | 0 | 0 | 0 | 0 | 1 | 0 | 0 | 0 | 0 | 0 | 25 | 0 | 0 | 0 | 1 | 0 | 0 | 0 | 0 | 0 | 0 | 0 | 0 | 0 | 0 | 0 | 0 | 0 | 0 | 0 | 0 | 0 | 0 | 0 | 0 | 0 | 0 | 0 | 0 | 0 | 0 | 0 | 0 | 0 | 0 | 0 | 0 | 0 | 0 | 0 | 0 | 0 | 0 | 0 | 0 | 0 | 0 | 0 | 0 | 0 | 0 | 0 | 300 | 41.88 | 0 | 1.57 | 52.3 | 0 | 0 | 60 | 2.764 | 88.1
460 |  | 53 | 5 | 0 | 0 | 0 | 0 | 0 | 0 | 0 | 0 | 0 | 0 | 0 | 0 | 1 | 0 | 0 | 0 | 0 | 0 | 25 | 0 | 0 | 0 | 1 | 0 | 0 | 0 | 0 | 0 | 0 | 0 | 0 | 0 | 0 | 0 | 0 | 0 | 0 | 0 | 0 | 0 | 0 | 0 | 0 | 0 | 0 | 0 | 0 | 0 | 0 | 0 | 0 | 0 | 0 | 0 | 0 | 0 | 0 | 0 | 0 | 0 | 0 | 0 | 0 | 0 | 0 | 0 | 0 | 0 | 0 | 0 | 175 | 41.88 | 0 | 1.57 | 52.3 | 0 | 0 | 60 | 2.764 | 34
461 |  | 54 | 5 | 0 | 0 | 0 | 0 | 0 | 0 | 0 | 0 | 0 | 0 | 0 | 0 | 1 | 0 | 0 | 0 | 0 | 0 | 25 | 0 | 0 | 0 | 1 | 0 | 0 | 0 | 0 | 0 | 0 | 0 | 0 | 0 | 0 | 0 | 0 | 0 | 0 | 0 | 0 | 0 | 0 | 0 | 0 | 0 | 0 | 0 | 0 | 0 | 0 | 0 | 0 | 0 | 0 | 0 | 0 | 0 | 0 | 0 | 0 | 0 | 0 | 0 | 0 | 0 | 0 | 0 | 0 | 0 | 0 | 0 | 200 | 41.88 | 0 | 1.57 | 52.3 | 0 | 0 | 60 | 2.764 | 96.8
462 |  | 55 | 5 | 0 | 0 | 0 | 0 | 0 | 0 | 0 | 0 | 0 | 0 | 0 | 0 | 1 | 0 | 0 | 0 | 0 | 0 | 25 | 0 | 0 | 0 | 1 | 0 | 0 | 0 | 0 | 0 | 0 | 0 | 0 | 0 | 0 | 0 | 0 | 0 | 0 | 0 | 0 | 0 | 0 | 0 | 0 | 0 | 0 | 0 | 0 | 0 | 0 | 0 | 0 | 0 | 0 | 0 | 0 | 0 | 0 | 0 | 0 | 0 | 0 | 0 | 0 | 0 | 0 | 0 | 0 | 0 | 0 | 0 | 225 | 41.88 | 0 | 1.57 | 52.3 | 0 | 0 | 60 | 2.764 | 98.1
463 | Jacobs et al.[S13] | 1 | 0.5 | 0 | 0 | 0 | 0 | 0 | 0 | 1 | 0 | 0 | 0 | 0 | 0 | 0 | 0 | 0 | 0 | 0 | 0 | 400 | 4 | 0 | 0 | 1 | 0 | 0 | 0 | 0 | 0 | 0 | 0 | 0 | 0 | 0 | 0 | 0 | 0 | 0 | 0 | 0 | 0 | 0 | 0 | 0 | 0 | 0 | 0 | 0 | 0 | 0 | 0 | 0 | 0 | 0 | 0 | 0 | 0 | 0 | 0 | 0 | 0 | 0 | 0 | 0 | 0 | 0 | 0 | 0 | 0 | 0 | 0 | 250 | 41.88 | 0 | 1.57 | 52.3 | 0 | 0 | 60 | 0.138 | 0.1
464 |  | 2 | 0.5 | 0 | 0 | 0 | 0 | 0 | 0 | 1 | 0 | 0 | 0 | 0 | 0 | 0 | 0 | 0 | 0 | 0 | 0 | 400 | 4 | 0 | 0 | 1 | 0 | 0 | 0 | 0 | 0 | 0 | 0 | 0 | 0 | 0 | 0 | 0 | 0 | 0 | 0 | 0 | 0 | 0 | 0 | 0 | 0 | 0 | 0 | 0 | 0 | 0 | 0 | 0 | 0 | 0 | 0 | 0 | 0 | 0 | 0 | 0 | 0 | 0 | 0 | 0 | 0 | 0 | 0 | 0 | 0 | 0 | 0 | 275 | 41.88 | 0 | 1.57 | 52.3 | 0 | 0 | 60 | 0.138 | 0.151
465 |  | 3 | 0.5 | 0 | 0 | 0 | 0 | 0 | 0 | 1 | 0 | 0 | 0 | 0 | 0 | 0 | 0 | 0 | 0 | 0 | 0 | 400 | 4 | 0 | 0 | 1 | 0 | 0 | 0 | 0 | 0 | 0 | 0 | 0 | 0 | 0 | 0 | 0 | 0 | 0 | 0 | 0 | 0 | 0 | 0 | 0 | 0 | 0 | 0 | 0 | 0 | 0 | 0 | 0 | 0 | 0 | 0 | 0 | 0 | 0 | 0 | 0 | 0 | 0 | 0 | 0 | 0 | 0 | 0 | 0 | 0 | 0 | 0 | 300 | 41.88 | 0 | 1.57 | 52.3 | 0 | 0 | 60 | 0.138 | 0.201
466 |  | 4 | 0.5 | 0 | 0 | 0 | 0 | 0 | 0 | 1 | 0 | 0 | 0 | 0 | 0 | 0 | 0 | 0 | 0 | 0 | 0 | 400 | 4 | 0 | 0 | 1 | 0 | 0 | 0 | 0 | 0 | 0 | 0 | 0 | 0 | 0 | 0 | 0 | 0 | 0 | 0 | 0 | 0 | 0 | 0 | 0 | 0 | 0 | 0 | 0 | 0 | 0 | 0 | 0 | 0 | 0 | 0 | 0 | 0 | 0 | 0 | 0 | 0 | 0 | 0 | 0 | 0 | 0 | 0 | 0 | 0 | 0 | 0 | 325 | 41.88 | 0 | 1.57 | 52.3 | 0 | 0 | 60 | 0.138 | 0.317
467 |  | 5 | 0.5 | 0 | 0 | 0 | 0 | 0 | 0 | 1 | 0 | 0 | 0 | 0 | 0 | 0 | 0 | 0 | 0 | 0 | 0 | 400 | 4 | 0 | 0 | 1 | 0 | 0 | 0 | 0 | 0 | 0 | 0 | 0 | 0 | 0 | 0 | 0 | 0 | 0 | 0 | 0 | 0 | 0 | 0 | 0 | 0 | 0 | 0 | 0 | 0 | 0 | 0 | 0 | 0 | 0 | 0 | 0 | 0 | 0 | 0 | 0 | 0 | 0 | 0 | 0 | 0 | 0 | 0 | 0 | 0 | 0 | 0 | 350 | 41.88 | 0 | 1.57 | 52.3 | 0 | 0 | 60 | 0.138 | 0.391
468 |  | 6 | 1 | 0 | 0 | 0 | 0 | 0 | 0 | 1 | 0 | 0 | 0 | 0 | 0 | 0 | 0 | 0 | 0 | 0 | 0 | 400 | 4 | 0 | 0 | 1 | 0 | 0 | 0 | 0 | 0 | 0 | 0 | 0 | 0 | 0 | 0 | 0 | 0 | 0 | 0 | 0 | 0 | 0 | 0 | 0 | 0 | 0 | 0 | 0 | 0 | 0 | 0 | 0 | 0 | 0 | 0 | 0 | 0 | 0 | 0 | 0 | 0 | 0 | 0 | 0 | 0 | 0 | 0 | 0 | 0 | 0 | 0 | 250 | 41.88 | 0 | 1.57 | 52.3 | 0 | 0 | 60 | 0.138 | 0.26
469 |  | 7 | 1 | 0 | 0 | 0 | 0 | 0 | 0 | 1 | 0 | 0 | 0 | 0 | 0 | 0 | 0 | 0 | 0 | 0 | 0 | 400 | 4 | 0 | 0 | 1 | 0 | 0 | 0 | 0 | 0 | 0 | 0 | 0 | 0 | 0 | 0 | 0 | 0 | 0 | 0 | 0 | 0 | 0 | 0 | 0 | 0 | 0 | 0 | 0 | 0 | 0 | 0 | 0 | 0 | 0 | 0 | 0 | 0 | 0 | 0 | 0 | 0 | 0 | 0 | 0 | 0 | 0 | 0 | 0 | 0 | 0 | 0 | 275 | 41.88 | 0 | 1.57 | 52.3 | 0 | 0 | 60 | 0.138 | 0.363
470 |  | 8 | 1 | 0 | 0 | 0 | 0 | 0 | 0 | 1 | 0 | 0 | 0 | 0 | 0 | 0 | 0 | 0 | 0 | 0 | 0 | 400 | 4 | 0 | 0 | 1 | 0 | 0 | 0 | 0 | 0 | 0 | 0 | 0 | 0 | 0 | 0 | 0 | 0 | 0 | 0 | 0 | 0 | 0 | 0 | 0 | 0 | 0 | 0 | 0 | 0 | 0 | 0 | 0 | 0 | 0 | 0 | 0 | 0 | 0 | 0 | 0 | 0 | 0 | 0 | 0 | 0 | 0 | 0 | 0 | 0 | 0 | 0 | 300 | 41.88 | 0 | 1.57 | 52.3 | 0 | 0 | 60 | 0.138 | 0.566
471 |  | 9 | 1 | 0 | 0 | 0 | 0 | 0 | 0 | 1 | 0 | 0 | 0 | 0 | 0 | 0 | 0 | 0 | 0 | 0 | 0 | 400 | 4 | 0 | 0 | 1 | 0 | 0 | 0 | 0 | 0 | 0 | 0 | 0 | 0 | 0 | 0 | 0 | 0 | 0 | 0 | 0 | 0 | 0 | 0 | 0 | 0 | 0 | 0 | 0 | 0 | 0 | 0 | 0 | 0 | 0 | 0 | 0 | 0 | 0 | 0 | 0 | 0 | 0 | 0 | 0 | 0 | 0 | 0 | 0 | 0 | 0 | 0 | 325 | 41.88 | 0 | 1.57 | 52.3 | 0 | 0 | 60 | 0.138 | 0.732
472 |  | 10 | 1 | 0 | 0 | 0 | 0 | 0 | 0 | 1 | 0 | 0 | 0 | 0 | 0 | 0 | 0 | 0 | 0 | 0 | 0 | 400 | 4 | 0 | 0 | 1 | 0 | 0 | 0 | 0 | 0 | 0 | 0 | 0 | 0 | 0 | 0 | 0 | 0 | 0 | 0 | 0 | 0 | 0 | 0 | 0 | 0 | 0 | 0 | 0 | 0 | 0 | 0 | 0 | 0 | 0 | 0 | 0 | 0 | 0 | 0 | 0 | 0 | 0 | 0 | 0 | 0 | 0 | 0 | 0 | 0 | 0 | 0 | 350 | 41.88 | 0 | 1.57 | 52.3 | 0 | 0 | 60 | 0.138 | 0.858
473 |  | 11 | 2.5 | 0 | 0 | 0 | 0 | 0 | 0 | 1 | 0 | 0 | 0 | 0 | 0 | 0 | 0 | 0 | 0 | 0 | 0 | 400 | 4 | 0 | 0 | 1 | 0 | 0 | 0 | 0 | 0 | 0 | 0 | 0 | 0 | 0 | 0 | 0 | 0 | 0 | 0 | 0 | 0 | 0 | 0 | 0 | 0 | 0 | 0 | 0 | 0 | 0 | 0 | 0 | 0 | 0 | 0 | 0 | 0 | 0 | 0 | 0 | 0 | 0 | 0 | 0 | 0 | 0 | 0 | 0 | 0 | 0 | 0 | 250 | 41.88 | 0 | 1.57 | 52.3 | 0 | 0 | 60 | 0.138 | 0.365
474 |  | 12 | 2.5 | 0 | 0 | 0 | 0 | 0 | 0 | 1 | 0 | 0 | 0 | 0 | 0 | 0 | 0 | 0 | 0 | 0 | 0 | 400 | 4 | 0 | 0 | 1 | 0 | 0 | 0 | 0 | 0 | 0 | 0 | 0 | 0 | 0 | 0 | 0 | 0 | 0 | 0 | 0 | 0 | 0 | 0 | 0 | 0 | 0 | 0 | 0 | 0 | 0 | 0 | 0 | 0 | 0 | 0 | 0 | 0 | 0 | 0 | 0 | 0 | 0 | 0 | 0 | 0 | 0 | 0 | 0 | 0 | 0 | 0 | 275 | 41.88 | 0 | 1.57 | 52.3 | 0 | 0 | 60 | 0.138 | 0.512
475 |  | 13 | 2.5 | 0 | 0 | 0 | 0 | 0 | 0 | 1 | 0 | 0 | 0 | 0 | 0 | 0 | 0 | 0 | 0 | 0 | 0 | 400 | 4 | 0 | 0 | 1 | 0 | 0 | 0 | 0 | 0 | 0 | 0 | 0 | 0 | 0 | 0 | 0 | 0 | 0 | 0 | 0 | 0 | 0 | 0 | 0 | 0 | 0 | 0 | 0 | 0 | 0 | 0 | 0 | 0 | 0 | 0 | 0 | 0 | 0 | 0 | 0 | 0 | 0 | 0 | 0 | 0 | 0 | 0 | 0 | 0 | 0 | 0 | 300 | 41.88 | 0 | 1.57 | 52.3 | 0 | 0 | 60 | 0.138 | 0.647
476 |  | 14 | 2.5 | 0 | 0 | 0 | 0 | 0 | 0 | 1 | 0 | 0 | 0 | 0 | 0 | 0 | 0 | 0 | 0 | 0 | 0 | 400 | 4 | 0 | 0 | 1 | 0 | 0 | 0 | 0 | 0 | 0 | 0 | 0 | 0 | 0 | 0 | 0 | 0 | 0 | 0 | 0 | 0 | 0 | 0 | 0 | 0 | 0 | 0 | 0 | 0 | 0 | 0 | 0 | 0 | 0 | 0 | 0 | 0 | 0 | 0 | 0 | 0 | 0 | 0 | 0 | 0 | 0 | 0 | 0 | 0 | 0 | 0 | 325 | 41.88 | 0 | 1.57 | 52.3 | 0 | 0 | 60 | 0.138 | 0.761
477 |  | 15 | 2.5 | 0 | 0 | 0 | 0 | 0 | 0 | 1 | 0 | 0 | 0 | 0 | 0 | 0 | 0 | 0 | 0 | 0 | 0 | 400 | 4 | 0 | 0 | 1 | 0 | 0 | 0 | 0 | 0 | 0 | 0 | 0 | 0 | 0 | 0 | 0 | 0 | 0 | 0 | 0 | 0 | 0 | 0 | 0 | 0 | 0 | 0 | 0 | 0 | 0 | 0 | 0 | 0 | 0 | 0 | 0 | 0 | 0 | 0 | 0 | 0 | 0 | 0 | 0 | 0 | 0 | 0 | 0 | 0 | 0 | 0 | 350 | 41.88 | 0 | 1.57 | 52.3 | 0 | 0 | 60 | 0.138 | 0.82
478 |  | 16 | 5 | 0 | 0 | 0 | 0 | 0 | 0 | 1 | 0 | 0 | 0 | 0 | 0 | 0 | 0 | 0 | 0 | 0 | 0 | 400 | 4 | 0 | 0 | 1 | 0 | 0 | 0 | 0 | 0 | 0 | 0 | 0 | 0 | 0 | 0 | 0 | 0 | 0 | 0 | 0 | 0 | 0 | 0 | 0 | 0 | 0 | 0 | 0 | 0 | 0 | 0 | 0 | 0 | 0 | 0 | 0 | 0 | 0 | 0 | 0 | 0 | 0 | 0 | 0 | 0 | 0 | 0 | 0 | 0 | 0 | 0 | 250 | 41.88 | 0 | 1.57 | 52.3 | 0 | 0 | 60 | 0.138 | 0.609
479 |  | 17 | 5 | 0 | 0 | 0 | 0 | 0 | 0 | 1 | 0 | 0 | 0 | 0 | 0 | 0 | 0 | 0 | 0 | 0 | 0 | 400 | 4 | 0 | 0 | 1 | 0 | 0 | 0 | 0 | 0 | 0 | 0 | 0 | 0 | 0 | 0 | 0 | 0 | 0 | 0 | 0 | 0 | 0 | 0 | 0 | 0 | 0 | 0 | 0 | 0 | 0 | 0 | 0 | 0 | 0 | 0 | 0 | 0 | 0 | 0 | 0 | 0 | 0 | 0 | 0 | 0 | 0 | 0 | 0 | 0 | 0 | 0 | 275 | 41.88 | 0 | 1.57 | 52.3 | 0 | 0 | 60 | 0.138 | 0.799
480 |  | 18 | 5 | 0 | 0 | 0 | 0 | 0 | 0 | 1 | 0 | 0 | 0 | 0 | 0 | 0 | 0 | 0 | 0 | 0 | 0 | 400 | 4 | 0 | 0 | 1 | 0 | 0 | 0 | 0 | 0 | 0 | 0 | 0 | 0 | 0 | 0 | 0 | 0 | 0 | 0 | 0 | 0 | 0 | 0 | 0 | 0 | 0 | 0 | 0 | 0 | 0 | 0 | 0 | 0 | 0 | 0 | 0 | 0 | 0 | 0 | 0 | 0 | 0 | 0 | 0 | 0 | 0 | 0 | 0 | 0 | 0 | 0 | 300 | 41.88 | 0 | 1.57 | 52.3 | 0 | 0 | 60 | 0.138 | 0.889
481 |  | 19 | 5 | 0 | 0 | 0 | 0 | 0 | 0 | 1 | 0 | 0 | 0 | 0 | 0 | 0 | 0 | 0 | 0 | 0 | 0 | 400 | 4 | 0 | 0 | 1 | 0 | 0 | 0 | 0 | 0 | 0 | 0 | 0 | 0 | 0 | 0 | 0 | 0 | 0 | 0 | 0 | 0 | 0 | 0 | 0 | 0 | 0 | 0 | 0 | 0 | 0 | 0 | 0 | 0 | 0 | 0 | 0 | 0 | 0 | 0 | 0 | 0 | 0 | 0 | 0 | 0 | 0 | 0 | 0 | 0 | 0 | 0 | 325 | 41.88 | 0 | 1.57 | 52.3 | 0 | 0 | 60 | 0.138 | 0.893
482 |  | 20 | 5 | 0 | 0 | 0 | 0 | 0 | 0 | 1 | 0 | 0 | 0 | 0 | 0 | 0 | 0 | 0 | 0 | 0 | 0 | 400 | 4 | 0 | 0 | 1 | 0 | 0 | 0 | 0 | 0 | 0 | 0 | 0 | 0 | 0 | 0 | 0 | 0 | 0 | 0 | 0 | 0 | 0 | 0 | 0 | 0 | 0 | 0 | 0 | 0 | 0 | 0 | 0 | 0 | 0 | 0 | 0 | 0 | 0 | 0 | 0 | 0 | 0 | 0 | 0 | 0 | 0 | 0 | 0 | 0 | 0 | 0 | 350 | 41.88 | 0 | 1.57 | 52.3 | 0 | 0 | 60 | 0.138 | 0.855
483 | Sakurai et al.[S14] | 1 | 0 | 4 | 0 | 0 | 0 | 0 | 0 | 0 | 0 | 0 | 0 | 0 | 0 | 0 | 0 | 0 | 0 | 0 | 1 | 400 | 4 | 0 | 0 | 1 | 0 | 0 | 0 | 0 | 1 | 0 | 0 | 0 | 0 | 0 | 0 | 0 | 0 | 0 | 0 | 0 | 0 | 0 | 0 | 0 | 0 | 0 | 0 | 0 | 0 | 0 | 0 | 0 | 0 | 0 | 0 | 0 | 0 | 0 | 0 | 0 | 0 | 0 | 0 | 0 | 0 | 0 | 0 | 0 | 0 | 0 | 0 | 49.3 | 5.7 | 0 | 1.3 | 3.1 | 0.5 | 0 | 60 | 1.165 | 2.95
484 |  | 2 | 0 | 4 | 0 | 0 | 0 | 0 | 0 | 0 | 0 | 0 | 0 | 0 | 0 | 0 | 0 | 0 | 0 | 0 | 1 | 400 | 4 | 0 | 0 | 1 | 0 | 0 | 0 | 0 | 1 | 0 | 0 | 0 | 0 | 0 | 0 | 0 | 0 | 0 | 0 | 0 | 0 | 0 | 0 | 0 | 0 | 0 | 0 | 0 | 0 | 0 | 0 | 0 | 0 | 0 | 0 | 0 | 0 | 0 | 0 | 0 | 0 | 0 | 0 | 0 | 0 | 0 | 0 | 0 | 0 | 0 | 0 | 99.6 | 5.7 | 0 | 1.3 | 3.1 | 0.5 | 0 | 60 | 1.165 | 14.1
485 |  | 3 | 0 | 4 | 0 | 0 | 0 | 0 | 0 | 0 | 0 | 0 | 0 | 0 | 0 | 0 | 0 | 0 | 0 | 0 | 1 | 400 | 4 | 0 | 0 | 1 | 0 | 0 | 0 | 0 | 1 | 0 | 0 | 0 | 0 | 0 | 0 | 0 | 0 | 0 | 0 | 0 | 0 | 0 | 0 | 0 | 0 | 0 | 0 | 0 | 0 | 0 | 0 | 0 | 0 | 0 | 0 | 0 | 0 | 0 | 0 | 0 | 0 | 0 | 0 | 0 | 0 | 0 | 0 | 0 | 0 | 0 | 0 | 150 | 5.7 | 0 | 1.3 | 3.1 | 0.5 | 0 | 60 | 1.165 | 55.7
486 |  | 4 | 0 | 4 | 0 | 0 | 0 | 0 | 0 | 0 | 0 | 0 | 0 | 0 | 0 | 0 | 0 | 0 | 0 | 0 | 1 | 400 | 4 | 0 | 0 | 1 | 0 | 0 | 0 | 0 | 1 | 0 | 0 | 0 | 0 | 0 | 0 | 0 | 0 | 0 | 0 | 0 | 0 | 0 | 0 | 0 | 0 | 0 | 0 | 0 | 0 | 0 | 0 | 0 | 0 | 0 | 0 | 0 | 0 | 0 | 0 | 0 | 0 | 0 | 0 | 0 | 0 | 0 | 0 | 0 | 0 | 0 | 0 | 199 | 5.7 | 0 | 1.3 | 3.1 | 0.5 | 0 | 60 | 1.165 | 84.6
487 |  | 5 | 0 | 4 | 0 | 0 | 0 | 0 | 0 | 0 | 0 | 0 | 0 | 0 | 0 | 0 | 0 | 0 | 0 | 0 | 1 | 400 | 4 | 0 | 0 | 1 | 0 | 0 | 0 | 0 | 1 | 0 | 0 | 0 | 0 | 0 | 0 | 0 | 0 | 0 | 0 | 0 | 0 | 0 | 0 | 0 | 0 | 0 | 0 | 0 | 0 | 0 | 0 | 0 | 0 | 0 | 0 | 0 | 0 | 0 | 0 | 0 | 0 | 0 | 0 | 0 | 0 | 0 | 0 | 0 | 0 | 0 | 0 | 249 | 5.7 | 0 | 1.3 | 3.1 | 0.5 | 0 | 60 | 1.165 | 88.9
488 |  | 6 | 0 | 4 | 0 | 0 | 0 | 0 | 0 | 0 | 0 | 0 | 0 | 0 | 0 | 0 | 0 | 0 | 0 | 0 | 1 | 400 | 4 | 0 | 0 | 1 | 0 | 0 | 0 | 0 | 1 | 0 | 0 | 0 | 0 | 0 | 0 | 0 | 0 | 0 | 0 | 0 | 0 | 0 | 0 | 0 | 0 | 0 | 0 | 0 | 0 | 0 | 0 | 0 | 0 | 0 | 0 | 0 | 0 | 0 | 0 | 0 | 0 | 0 | 0 | 0 | 0 | 0 | 0 | 0 | 0 | 0 | 0 | 299 | 5.7 | 0 | 1.3 | 3.1 | 0.5 | 0 | 60 | 1.165 | 85.9
489 |  | 7 | 0 | 4 | 0 | 0 | 0 | 0 | 0 | 0 | 0 | 0 | 0 | 0 | 0 | 0 | 0 | 0 | 0 | 0 | 1 | 400 | 4 | 0 | 0 | 1 | 0 | 0 | 0 | 0 | 1 | 0 | 0 | 0 | 0 | 0 | 0 | 0 | 0 | 0 | 0 | 0 | 0 | 0 | 0 | 0 | 0 | 0 | 0 | 0 | 0 | 0 | 0 | 0 | 0 | 0 | 0 | 0 | 0 | 0 | 0 | 0 | 0 | 0 | 0 | 0 | 0 | 0 | 0 | 0 | 0 | 0 | 0 | 350 | 5.7 | 0 | 1.3 | 3.1 | 0.5 | 0 | 60 | 1.165 | 82.6
490 |  | 8 | 2.8 | 0 | 0 | 0 | 0 | 0 | 0 | 1 | 0 | 0 | 0 | 0 | 0 | 0 | 0 | 0 | 0 | 0 | 0 | 400 | 4 | 0 | 0 | 1 | 0 | 0 | 0 | 0 | 1 | 0 | 0 | 0 | 0 | 0 | 0 | 0 | 0 | 0 | 0 | 0 | 0 | 0 | 0 | 0 | 0 | 0 | 0 | 0 | 0 | 0 | 0 | 0 | 0 | 0 | 0 | 0 | 0 | 0 | 0 | 0 | 0 | 0 | 0 | 0 | 0 | 0 | 0 | 0 | 0 | 0 | 0 | 99.7 | 5.7 | 0 | 1.3 | 3.1 | 0.5 | 0 | 60 | 1.165 | 1.64
491 |  | 9 | 2.8 | 0 | 0 | 0 | 0 | 0 | 0 | 1 | 0 | 0 | 0 | 0 | 0 | 0 | 0 | 0 | 0 | 0 | 0 | 400 | 4 | 0 | 0 | 1 | 0 | 0 | 0 | 0 | 1 | 0 | 0 | 0 | 0 | 0 | 0 | 0 | 0 | 0 | 0 | 0 | 0 | 0 | 0 | 0 | 0 | 0 | 0 | 0 | 0 | 0 | 0 | 0 | 0 | 0 | 0 | 0 | 0 | 0 | 0 | 0 | 0 | 0 | 0 | 0 | 0 | 0 | 0 | 0 | 0 | 0 | 0 | 150 | 5.7 | 0 | 1.3 | 3.1 | 0.5 | 0 | 60 | 1.165 | 6.56
492 |  | 10 | 2.8 | 0 | 0 | 0 | 0 | 0 | 0 | 1 | 0 | 0 | 0 | 0 | 0 | 0 | 0 | 0 | 0 | 0 | 0 | 400 | 4 | 0 | 0 | 1 | 0 | 0 | 0 | 0 | 1 | 0 | 0 | 0 | 0 | 0 | 0 | 0 | 0 | 0 | 0 | 0 | 0 | 0 | 0 | 0 | 0 | 0 | 0 | 0 | 0 | 0 | 0 | 0 | 0 | 0 | 0 | 0 | 0 | 0 | 0 | 0 | 0 | 0 | 0 | 0 | 0 | 0 | 0 | 0 | 0 | 0 | 0 | 200 | 5.7 | 0 | 1.3 | 3.1 | 0.5 | 0 | 60 | 1.165 | 54.4
493 |  | 11 | 2.8 | 0 | 0 | 0 | 0 | 0 | 0 | 1 | 0 | 0 | 0 | 0 | 0 | 0 | 0 | 0 | 0 | 0 | 0 | 400 | 4 | 0 | 0 | 1 | 0 | 0 | 0 | 0 | 1 | 0 | 0 | 0 | 0 | 0 | 0 | 0 | 0 | 0 | 0 | 0 | 0 | 0 | 0 | 0 | 0 | 0 | 0 | 0 | 0 | 0 | 0 | 0 | 0 | 0 | 0 | 0 | 0 | 0 | 0 | 0 | 0 | 0 | 0 | 0 | 0 | 0 | 0 | 0 | 0 | 0 | 0 | 250 | 5.7 | 0 | 1.3 | 3.1 | 0.5 | 0 | 60 | 1.165 | 93.8
494 |  | 12 | 2.8 | 0 | 0 | 0 | 0 | 0 | 0 | 1 | 0 | 0 | 0 | 0 | 0 | 0 | 0 | 0 | 0 | 0 | 0 | 400 | 4 | 0 | 0 | 1 | 0 | 0 | 0 | 0 | 1 | 0 | 0 | 0 | 0 | 0 | 0 | 0 | 0 | 0 | 0 | 0 | 0 | 0 | 0 | 0 | 0 | 0 | 0 | 0 | 0 | 0 | 0 | 0 | 0 | 0 | 0 | 0 | 0 | 0 | 0 | 0 | 0 | 0 | 0 | 0 | 0 | 0 | 0 | 0 | 0 | 0 | 0 | 298 | 5.7 | 0 | 1.3 | 3.1 | 0.5 | 0 | 60 | 1.165 | 90.5
495 |  | 13 | 2.8 | 0 | 0 | 0 | 0 | 0 | 0 | 1 | 0 | 0 | 0 | 0 | 0 | 0 | 0 | 0 | 0 | 0 | 0 | 400 | 4 | 0 | 0 | 1 | 0 | 0 | 0 | 0 | 1 | 0 | 0 | 0 | 0 | 0 | 0 | 0 | 0 | 0 | 0 | 0 | 0 | 0 | 0 | 0 | 0 | 0 | 0 | 0 | 0 | 0 | 0 | 0 | 0 | 0 | 0 | 0 | 0 | 0 | 0 | 0 | 0 | 0 | 0 | 0 | 0 | 0 | 0 | 0 | 0 | 0 | 0 | 329 | 5.7 | 0 | 1.3 | 3.1 | 0.5 | 0 | 60 | 1.165 | 86.6
496 |  | 14 | 0 | 1.3 | 0 | 0 | 0 | 0 | 0 | 0 | 0 | 0 | 0 | 0 | 0 | 0 | 0 | 0 | 0 | 0 | 1 | 400 | 4 | 0 | 0 | 0 | 1 | 0 | 0 | 0 | 1 | 0 | 0 | 0 | 0 | 0 | 0 | 0 | 0 | 0 | 0 | 0 | 0 | 0 | 0 | 0 | 0 | 0 | 0 | 0 | 0 | 0 | 0 | 0 | 0 | 0 | 0 | 0 | 0 | 0 | 0 | 0 | 0 | 0 | 0 | 0 | 0 | 0 | 0 | 0 | 0 | 0 | 0 | 150 | 5.7 | 0 | 1.3 | 3.1 | 0.5 | 0 | 60 | 1.165 | 8.85
497 |  | 15 | 0 | 1.3 | 0 | 0 | 0 | 0 | 0 | 0 | 0 | 0 | 0 | 0 | 0 | 0 | 0 | 0 | 0 | 0 | 1 | 400 | 4 | 0 | 0 | 0 | 1 | 0 | 0 | 0 | 1 | 0 | 0 | 0 | 0 | 0 | 0 | 0 | 0 | 0 | 0 | 0 | 0 | 0 | 0 | 0 | 0 | 0 | 0 | 0 | 0 | 0 | 0 | 0 | 0 | 0 | 0 | 0 | 0 | 0 | 0 | 0 | 0 | 0 | 0 | 0 | 0 | 0 | 0 | 0 | 0 | 0 | 0 | 199 | 5.7 | 0 | 1.3 | 3.1 | 0.5 | 0 | 60 | 1.165 | 18
498 |  | 16 | 0 | 1.3 | 0 | 0 | 0 | 0 | 0 | 0 | 0 | 0 | 0 | 0 | 0 | 0 | 0 | 0 | 0 | 0 | 1 | 400 | 4 | 0 | 0 | 0 | 1 | 0 | 0 | 0 | 1 | 0 | 0 | 0 | 0 | 0 | 0 | 0 | 0 | 0 | 0 | 0 | 0 | 0 | 0 | 0 | 0 | 0 | 0 | 0 | 0 | 0 | 0 | 0 | 0 | 0 | 0 | 0 | 0 | 0 | 0 | 0 | 0 | 0 | 0 | 0 | 0 | 0 | 0 | 0 | 0 | 0 | 0 | 250 | 5.7 | 0 | 1.3 | 3.1 | 0.5 | 0 | 60 | 1.165 | 30.8
499 |  | 17 | 0 | 1.3 | 0 | 0 | 0 | 0 | 0 | 0 | 0 | 0 | 0 | 0 | 0 | 0 | 0 | 0 | 0 | 0 | 1 | 400 | 4 | 0 | 0 | 0 | 1 | 0 | 0 | 0 | 1 | 0 | 0 | 0 | 0 | 0 | 0 | 0 | 0 | 0 | 0 | 0 | 0 | 0 | 0 | 0 | 0 | 0 | 0 | 0 | 0 | 0 | 0 | 0 | 0 | 0 | 0 | 0 | 0 | 0 | 0 | 0 | 0 | 0 | 0 | 0 | 0 | 0 | 0 | 0 | 0 | 0 | 0 | 300 | 5.7 | 0 | 1.3 | 3.1 | 0.5 | 0 | 60 | 1.165 | 44.9
500 |  | 18 | 0 | 1.3 | 0 | 0 | 0 | 0 | 0 | 0 | 0 | 0 | 0 | 0 | 0 | 0 | 0 | 0 | 0 | 0 | 1 | 400 | 4 | 0 | 0 | 0 | 1 | 0 | 0 | 0 | 1 | 0 | 0 | 0 | 0 | 0 | 0 | 0 | 0 | 0 | 0 | 0 | 0 | 0 | 0 | 0 | 0 | 0 | 0 | 0 | 0 | 0 | 0 | 0 | 0 | 0 | 0 | 0 | 0 | 0 | 0 | 0 | 0 | 0 | 0 | 0 | 0 | 0 | 0 | 0 | 0 | 0 | 0 | 330 | 5.7 | 0 | 1.3 | 3.1 | 0.5 | 0 | 60 | 1.165 | 54.4
501 |  | 19 | 0 | 2.8 | 0 | 0 | 0 | 0 | 0 | 0 | 0 | 0 | 0 | 0 | 0 | 0 | 0 | 0 | 0 | 0 | 1 | 400 | 4 | 0 | 0 | 1 | 0 | 0 | 0 | 0 | 1 | 0 | 0 | 0 | 0 | 0 | 0 | 0 | 0 | 0 | 0 | 0 | 0 | 0 | 0 | 0 | 0 | 0 | 0 | 0 | 0 | 0 | 0 | 0 | 0 | 0 | 0 | 0 | 0 | 0 | 0 | 0 | 0 | 0 | 0 | 0 | 0 | 0 | 0 | 0 | 0 | 0 | 0 | 101 | 5.7 | 0 | 1.3 | 3.1 | 0 | 0 | 60 | 1.165 | 5.9
502 |  | 20 | 0 | 2.8 | 0 | 0 | 0 | 0 | 0 | 0 | 0 | 0 | 0 | 0 | 0 | 0 | 0 | 0 | 0 | 0 | 1 | 400 | 4 | 0 | 0 | 1 | 0 | 0 | 0 | 0 | 1 | 0 | 0 | 0 | 0 | 0 | 0 | 0 | 0 | 0 | 0 | 0 | 0 | 0 | 0 | 0 | 0 | 0 | 0 | 0 | 0 | 0 | 0 | 0 | 0 | 0 | 0 | 0 | 0 | 0 | 0 | 0 | 0 | 0 | 0 | 0 | 0 | 0 | 0 | 0 | 0 | 0 | 0 | 149 | 5.7 | 0 | 1.3 | 3.1 | 0 | 0 | 60 | 1.165 | 38
503 |  | 21 | 0 | 2.8 | 0 | 0 | 0 | 0 | 0 | 0 | 0 | 0 | 0 | 0 | 0 | 0 | 0 | 0 | 0 | 0 | 1 | 400 | 4 | 0 | 0 | 1 | 0 | 0 | 0 | 0 | 1 | 0 | 0 | 0 | 0 | 0 | 0 | 0 | 0 | 0 | 0 | 0 | 0 | 0 | 0 | 0 | 0 | 0 | 0 | 0 | 0 | 0 | 0 | 0 | 0 | 0 | 0 | 0 | 0 | 0 | 0 | 0 | 0 | 0 | 0 | 0 | 0 | 0 | 0 | 0 | 0 | 0 | 0 | 200 | 5.7 | 0 | 1.3 | 3.1 | 0 | 0 | 60 | 1.165 | 76.4
504 |  | 22 | 0 | 2.8 | 0 | 0 | 0 | 0 | 0 | 0 | 0 | 0 | 0 | 0 | 0 | 0 | 0 | 0 | 0 | 0 | 1 | 400 | 4 | 0 | 0 | 1 | 0 | 0 | 0 | 0 | 1 | 0 | 0 | 0 | 0 | 0 | 0 | 0 | 0 | 0 | 0 | 0 | 0 | 0 | 0 | 0 | 0 | 0 | 0 | 0 | 0 | 0 | 0 | 0 | 0 | 0 | 0 | 0 | 0 | 0 | 0 | 0 | 0 | 0 | 0 | 0 | 0 | 0 | 0 | 0 | 0 | 0 | 0 | 249 | 5.7 | 0 | 1.3 | 3.1 | 0 | 0 | 60 | 1.165 | 91.8
505 |  | 23 | 0 | 2.8 | 0 | 0 | 0 | 0 | 0 | 0 | 0 | 0 | 0 | 0 | 0 | 0 | 0 | 0 | 0 | 0 | 1 | 400 | 4 | 0 | 0 | 1 | 0 | 0 | 0 | 0 | 1 | 0 | 0 | 0 | 0 | 0 | 0 | 0 | 0 | 0 | 0 | 0 | 0 | 0 | 0 | 0 | 0 | 0 | 0 | 0 | 0 | 0 | 0 | 0 | 0 | 0 | 0 | 0 | 0 | 0 | 0 | 0 | 0 | 0 | 0 | 0 | 0 | 0 | 0 | 0 | 0 | 0 | 0 | 299 | 5.7 | 0 | 1.3 | 3.1 | 0 | 0 | 60 | 1.165 | 91.1
506 |  | 24 | 0 | 2.8 | 0 | 0 | 0 | 0 | 0 | 0 | 0 | 0 | 0 | 0 | 0 | 0 | 0 | 0 | 0 | 0 | 1 | 400 | 4 | 0 | 0 | 1 | 0 | 0 | 0 | 0 | 1 | 0 | 0 | 0 | 0 | 0 | 0 | 0 | 0 | 0 | 0 | 0 | 0 | 0 | 0 | 0 | 0 | 0 | 0 | 0 | 0 | 0 | 0 | 0 | 0 | 0 | 0 | 0 | 0 | 0 | 0 | 0 | 0 | 0 | 0 | 0 | 0 | 0 | 0 | 0 | 0 | 0 | 0 | 101 | 0 | 0 | 1.3 | 3.1 | 0 | 0 | 60 | 1.165 | 3.61
507 |  | 25 | 0 | 2.8 | 0 | 0 | 0 | 0 | 0 | 0 | 0 | 0 | 0 | 0 | 0 | 0 | 0 | 0 | 0 | 0 | 1 | 400 | 4 | 0 | 0 | 1 | 0 | 0 | 0 | 0 | 1 | 0 | 0 | 0 | 0 | 0 | 0 | 0 | 0 | 0 | 0 | 0 | 0 | 0 | 0 | 0 | 0 | 0 | 0 | 0 | 0 | 0 | 0 | 0 | 0 | 0 | 0 | 0 | 0 | 0 | 0 | 0 | 0 | 0 | 0 | 0 | 0 | 0 | 0 | 0 | 0 | 0 | 0 | 149 | 0 | 0 | 1.3 | 3.1 | 0 | 0 | 60 | 1.165 | 10.5
508 |  | 26 | 0 | 2.8 | 0 | 0 | 0 | 0 | 0 | 0 | 0 | 0 | 0 | 0 | 0 | 0 | 0 | 0 | 0 | 0 | 1 | 400 | 4 | 0 | 0 | 1 | 0 | 0 | 0 | 0 | 1 | 0 | 0 | 0 | 0 | 0 | 0 | 0 | 0 | 0 | 0 | 0 | 0 | 0 | 0 | 0 | 0 | 0 | 0 | 0 | 0 | 0 | 0 | 0 | 0 | 0 | 0 | 0 | 0 | 0 | 0 | 0 | 0 | 0 | 0 | 0 | 0 | 0 | 0 | 0 | 0 | 0 | 0 | 200 | 0 | 0 | 1.3 | 3.1 | 0 | 0 | 60 | 1.165 | 24.9
509 |  | 27 | 0 | 2.8 | 0 | 0 | 0 | 0 | 0 | 0 | 0 | 0 | 0 | 0 | 0 | 0 | 0 | 0 | 0 | 0 | 1 | 400 | 4 | 0 | 0 | 1 | 0 | 0 | 0 | 0 | 1 | 0 | 0 | 0 | 0 | 0 | 0 | 0 | 0 | 0 | 0 | 0 | 0 | 0 | 0 | 0 | 0 | 0 | 0 | 0 | 0 | 0 | 0 | 0 | 0 | 0 | 0 | 0 | 0 | 0 | 0 | 0 | 0 | 0 | 0 | 0 | 0 | 0 | 0 | 0 | 0 | 0 | 0 | 250 | 0 | 0 | 1.3 | 3.1 | 0 | 0 | 60 | 1.165 | 41.6
510 |  | 28 | 0 | 2.8 | 0 | 0 | 0 | 0 | 0 | 0 | 0 | 0 | 0 | 0 | 0 | 0 | 0 | 0 | 0 | 0 | 1 | 400 | 4 | 0 | 0 | 1 | 0 | 0 | 0 | 0 | 1 | 0 | 0 | 0 | 0 | 0 | 0 | 0 | 0 | 0 | 0 | 0 | 0 | 0 | 0 | 0 | 0 | 0 | 0 | 0 | 0 | 0 | 0 | 0 | 0 | 0 | 0 | 0 | 0 | 0 | 0 | 0 | 0 | 0 | 0 | 0 | 0 | 0 | 0 | 0 | 0 | 0 | 0 | 299 | 0 | 0 | 1.3 | 3.1 | 0 | 0 | 60 | 1.165 | 58.7
511 |  | 29 | 0 | 2.8 | 0 | 0 | 0 | 0 | 0 | 0 | 0 | 0 | 0 | 0 | 0 | 0 | 0 | 0 | 0 | 0 | 1 | 400 | 4 | 0 | 0 | 1 | 0 | 0 | 0 | 0 | 1 | 0 | 0 | 0 | 0 | 0 | 0 | 0 | 0 | 0 | 0 | 0 | 0 | 0 | 0 | 0 | 0 | 0 | 0 | 0 | 0 | 0 | 0 | 0 | 0 | 0 | 0 | 0 | 0 | 0 | 0 | 0 | 0 | 0 | 0 | 0 | 0 | 0 | 0 | 0 | 0 | 0 | 0 | 350 | 0 | 0 | 1.3 | 3.1 | 0 | 0 | 60 | 1.165 | 78.4
512 | Chenu et al.[S15] | 1 | 1 | 0 | 0 | 0 | 0 | 0 | 0 | 1 | 0 | 0 | 0 | 0 | 0 | 0 | 0 | 0 | 0 | 0 | 0 | 400 | 4 | 0 | 0 | 1 | 0 | 0 | 0 | 0 | 1 | 0 | 0 | 0 | 0 | 0 | 0 | 0 | 0 | 0 | 0 | 0 | 0 | 0 | 0 | 0 | 0 | 0 | 0 | 0 | 0 | 0 | 0 | 0 | 0 | 0 | 0 | 0 | 0 | 0 | 0 | 0 | 0 | 0 | 0 | 0 | 0 | 0 | 0 | 0 | 0 | 0 | 0 | 200 | 42 | 0 | 1.6 | 52.35 | 0 | 0 | 60 | 0.14 | 3.75
513 |  | 2 | 1 | 0 | 0 | 0 | 0 | 0 | 0 | 1 | 0 | 0 | 0 | 0 | 0 | 0 | 0 | 0 | 0 | 0 | 0 | 400 | 4 | 0 | 0 | 1 | 0 | 0 | 0 | 0 | 1 | 0 | 0 | 0 | 0 | 0 | 0 | 0 | 0 | 0 | 0 | 0 | 0 | 0 | 0 | 0 | 0 | 0 | 0 | 0 | 0 | 0 | 0 | 0 | 0 | 0 | 0 | 0 | 0 | 0 | 0 | 0 | 0 | 0 | 0 | 0 | 0 | 0 | 0 | 0 | 0 | 0 | 0 | 226 | 42 | 0 | 1.6 | 52.35 | 0 | 0 | 60 | 0.14 | 10.7
514 |  | 3 | 1 | 0 | 0 | 0 | 0 | 0 | 0 | 1 | 0 | 0 | 0 | 0 | 0 | 0 | 0 | 0 | 0 | 0 | 0 | 400 | 4 | 0 | 0 | 1 | 0 | 0 | 0 | 0 | 1 | 0 | 0 | 0 | 0 | 0 | 0 | 0 | 0 | 0 | 0 | 0 | 0 | 0 | 0 | 0 | 0 | 0 | 0 | 0 | 0 | 0 | 0 | 0 | 0 | 0 | 0 | 0 | 0 | 0 | 0 | 0 | 0 | 0 | 0 | 0 | 0 | 0 | 0 | 0 | 0 | 0 | 0 | 251 | 42 | 0 | 1.6 | 52.35 | 0 | 0 | 60 | 0.14 | 21.4
515 |  | 4 | 1 | 0 | 0 | 0 | 0 | 0 | 0 | 1 | 0 | 0 | 0 | 0 | 0 | 0 | 0 | 0 | 0 | 0 | 0 | 400 | 4 | 0 | 0 | 1 | 0 | 0 | 0 | 0 | 1 | 0 | 0 | 0 | 0 | 0 | 0 | 0 | 0 | 0 | 0 | 0 | 0 | 0 | 0 | 0 | 0 | 0 | 0 | 0 | 0 | 0 | 0 | 0 | 0 | 0 | 0 | 0 | 0 | 0 | 0 | 0 | 0 | 0 | 0 | 0 | 0 | 0 | 0 | 0 | 0 | 0 | 0 | 276 | 42 | 0 | 1.6 | 52.35 | 0 | 0 | 60 | 0.14 | 36.5
516 |  | 5 | 1 | 0 | 0 | 0 | 0 | 0 | 0 | 1 | 0 | 0 | 0 | 0 | 0 | 0 | 0 | 0 | 0 | 0 | 0 | 400 | 4 | 0 | 0 | 1 | 0 | 0 | 0 | 0 | 1 | 0 | 0 | 0 | 0 | 0 | 0 | 0 | 0 | 0 | 0 | 0 | 0 | 0 | 0 | 0 | 0 | 0 | 0 | 0 | 0 | 0 | 0 | 0 | 0 | 0 | 0 | 0 | 0 | 0 | 0 | 0 | 0 | 0 | 0 | 0 | 0 | 0 | 0 | 0 | 0 | 0 | 0 | 301 | 42 | 0 | 1.6 | 52.35 | 0 | 0 | 60 | 0.14 | 52.5
517 |  | 6 | 1 | 0 | 0 | 0 | 0 | 0 | 0 | 1 | 0 | 0 | 0 | 0 | 0 | 0 | 0 | 0 | 0 | 0 | 0 | 400 | 4 | 0 | 0 | 1 | 0 | 0 | 0 | 0 | 1 | 0 | 0 | 0 | 0 | 0 | 0 | 0 | 0 | 0 | 0 | 0 | 0 | 0 | 0 | 0 | 0 | 0 | 0 | 0 | 0 | 0 | 0 | 0 | 0 | 0 | 0 | 0 | 0 | 0 | 0 | 0 | 0 | 0 | 0 | 0 | 0 | 0 | 0 | 0 | 0 | 0 | 0 | 327 | 42 | 0 | 1.6 | 52.35 | 0 | 0 | 60 | 0.14 | 64.9
518 |  | 7 | 1 | 0 | 0 | 0 | 0 | 0 | 0 | 1 | 0 | 0 | 0 | 0 | 0 | 0 | 0 | 0 | 0 | 0 | 0 | 400 | 4 | 0 | 0 | 1 | 0 | 0 | 0 | 0 | 1 | 0 | 0 | 0 | 0 | 0 | 0 | 0 | 0 | 0 | 0 | 0 | 0 | 0 | 0 | 0 | 0 | 0 | 0 | 0 | 0 | 0 | 0 | 0 | 0 | 0 | 0 | 0 | 0 | 0 | 0 | 0 | 0 | 0 | 0 | 0 | 0 | 0 | 0 | 0 | 0 | 0 | 0 | 349 | 42 | 0 | 1.6 | 52.35 | 0 | 0 | 60 | 0.14 | 73.5
519 |  | 8 | 1 | 0 | 0 | 0 | 0 | 0 | 0 | 1 | 0 | 0 | 0 | 0 | 0 | 0 | 0 | 0 | 0 | 0 | 0 | 400 | 4 | 0 | 1 | 0 | 0 | 0 | 0 | 0 | 1 | 0 | 0 | 0 | 0 | 0 | 0 | 0 | 0 | 0 | 0 | 0 | 0 | 0 | 0 | 0 | 0 | 0 | 0 | 0 | 0 | 0 | 0 | 0 | 0 | 0 | 0 | 0 | 0 | 0 | 0 | 0 | 0 | 0 | 0 | 0 | 0 | 0 | 0 | 0 | 0 | 0 | 0 | 401 | 42 | 0 | 1.6 | 52.35 | 0 | 0 | 60 | 0.14 | 19.3
520 |  | 9 | 1 | 0 | 0 | 0 | 0 | 0 | 0 | 1 | 0 | 0 | 0 | 0 | 0 | 0 | 0 | 0 | 0 | 0 | 0 | 400 | 4 | 0 | 1 | 0 | 0 | 0 | 0 | 0 | 1 | 0 | 0 | 0 | 0 | 0 | 0 | 0 | 0 | 0 | 0 | 0 | 0 | 0 | 0 | 0 | 0 | 0 | 0 | 0 | 0 | 0 | 0 | 0 | 0 | 0 | 0 | 0 | 0 | 0 | 0 | 0 | 0 | 0 | 0 | 0 | 0 | 0 | 0 | 0 | 0 | 0 | 0 | 425 | 42 | 0 | 1.6 | 52.35 | 0 | 0 | 60 | 0.14 | 24.7
521 |  | 10 | 1 | 0 | 0 | 0 | 0 | 0 | 0 | 1 | 0 | 0 | 0 | 0 | 0 | 0 | 0 | 0 | 0 | 0 | 0 | 400 | 4 | 0 | 1 | 0 | 0 | 0 | 0 | 0 | 1 | 0 | 0 | 0 | 0 | 0 | 0 | 0 | 0 | 0 | 0 | 0 | 0 | 0 | 0 | 0 | 0 | 0 | 0 | 0 | 0 | 0 | 0 | 0 | 0 | 0 | 0 | 0 | 0 | 0 | 0 | 0 | 0 | 0 | 0 | 0 | 0 | 0 | 0 | 0 | 0 | 0 | 0 | 450 | 42 | 0 | 1.6 | 52.35 | 0 | 0 | 60 | 0.14 | 30.6
522 |  | 11 | 1 | 0 | 0 | 0 | 0 | 0 | 0 | 1 | 0 | 0 | 0 | 0 | 0 | 0 | 0 | 0 | 0 | 0 | 0 | 400 | 4 | 0 | 1 | 0 | 0 | 0 | 0 | 0 | 1 | 0 | 0 | 0 | 0 | 0 | 0 | 0 | 0 | 0 | 0 | 0 | 0 | 0 | 0 | 0 | 0 | 0 | 0 | 0 | 0 | 0 | 0 | 0 | 0 | 0 | 0 | 0 | 0 | 0 | 0 | 0 | 0 | 0 | 0 | 0 | 0 | 0 | 0 | 0 | 0 | 0 | 0 | 476 | 42 | 0 | 1.6 | 52.35 | 0 | 0 | 60 | 0.14 | 36.5
523 |  | 12 | 1 | 0 | 0 | 0 | 0 | 0 | 0 | 1 | 0 | 0 | 0 | 0 | 0 | 0 | 0 | 0 | 0 | 0 | 0 | 400 | 4 | 0 | 1 | 0 | 0 | 0 | 0 | 0 | 1 | 0 | 0 | 0 | 0 | 0 | 0 | 0 | 0 | 0 | 0 | 0 | 0 | 0 | 0 | 0 | 0 | 0 | 0 | 0 | 0 | 0 | 0 | 0 | 0 | 0 | 0 | 0 | 0 | 0 | 0 | 0 | 0 | 0 | 0 | 0 | 0 | 0 | 0 | 0 | 0 | 0 | 0 | 501 | 42 | 0 | 1.6 | 52.35 | 0 | 0 | 60 | 0.14 | 38.6
524 | Fu et al.[S16] | 1 | 0 | 8 | 0 | 0 | 0 | 0 | 0 | 0 | 0 | 0 | 0 | 0 | 1 | 0 | 1 | 0 | 0 | 0 | 0 | 25 | 0 | 0 | 0 | 1 | 0 | 0 | 0 | 0 | 0 | 0 | 0 | 0 | 0 | 0 | 0 | 0 | 0 | 0 | 0 | 0 | 0 | 0 | 0 | 0 | 0 | 0 | 0 | 0 | 0 | 0 | 0 | 0 | 0 | 0 | 0 | 0 | 0 | 0 | 10 | 0 | 0 | 0 | 0 | 0 | 0 | 0 | 0 | 0 | 0 | 0 | 0 | 250 | 35 | 0 | 5 | 15 | 0 | 0 | 708 | 4 | 82.4
525 |  | 2 | 0 | 8 | 0 | 0 | 0 | 0 | 0 | 0 | 0 | 0 | 0 | 0 | 1 | 0 | 1 | 0 | 0 | 0 | 0 | 25 | 0 | 0 | 0 | 1 | 0 | 0 | 0 | 0 | 0 | 0 | 0 | 0 | 0 | 0 | 0 | 0 | 0 | 0 | 0 | 0 | 0 | 0 | 0 | 0 | 0 | 0 | 0 | 0 | 0 | 0 | 0 | 0 | 0 | 0 | 0 | 0 | 0 | 0 | 10 | 0 | 0 | 0 | 0 | 0 | 0 | 0 | 0 | 0 | 0 | 0 | 0 | 250 | 35 | 0 | 5 | 15 | 0 | 0 | 1338 | 4 | 80.1
526 |  | 3 | 0 | 8 | 0 | 0 | 0 | 0 | 0 | 0 | 0 | 0 | 0 | 0 | 1 | 0 | 1 | 0 | 0 | 0 | 0 | 25 | 0 | 0 | 0 | 1 | 0 | 0 | 0 | 0 | 0 | 0 | 0 | 0 | 0 | 0 | 0 | 0 | 0 | 0 | 0 | 0 | 0 | 0 | 0 | 0 | 0 | 0 | 0 | 0 | 0 | 0 | 0 | 0 | 0 | 0 | 0 | 0 | 0 | 0 | 10 | 0 | 0 | 0 | 0 | 0 | 0 | 0 | 0 | 0 | 0 | 0 | 0 | 250 | 35 | 0 | 5 | 15 | 0 | 0 | 2016 | 4 | 77.1
527 |  | 4 | 0 | 8 | 0 | 0 | 0 | 0 | 0 | 0 | 0 | 0 | 0 | 0 | 1 | 0 | 1 | 0 | 0 | 0 | 0 | 25 | 0 | 0 | 0 | 1 | 0 | 0 | 0 | 0 | 0 | 0 | 0 | 0 | 0 | 0 | 0 | 0 | 0 | 0 | 0 | 0 | 0 | 0 | 0 | 0 | 0 | 0 | 0 | 0 | 0 | 0 | 0 | 0 | 0 | 0 | 0 | 0 | 0 | 0 | 10 | 0 | 0 | 0 | 0 | 0 | 0 | 0 | 0 | 0 | 0 | 0 | 0 | 250 | 35 | 0 | 5 | 15 | 0 | 0 | 2766 | 4 | 75.1
528 |  | 5 | 0 | 8 | 0 | 0 | 0 | 0 | 0 | 0 | 0 | 0 | 0 | 0 | 1 | 0 | 1 | 0 | 0 | 0 | 0 | 25 | 0 | 0 | 0 | 1 | 0 | 0 | 0 | 0 | 0 | 0 | 0 | 0 | 0 | 0 | 0 | 0 | 0 | 0 | 0 | 0 | 0 | 0 | 0 | 0 | 0 | 0 | 0 | 0 | 0 | 0 | 0 | 0 | 0 | 0 | 0 | 0 | 0 | 0 | 10 | 0 | 0 | 0 | 0 | 0 | 0 | 0 | 0 | 0 | 0 | 0 | 0 | 250 | 35 | 0 | 5 | 15 | 0 | 0 | 3018 | 4 | 72.1
529 |  | 6 | 0 | 8 | 0 | 0 | 0 | 0 | 0 | 0 | 0 | 0 | 0 | 0 | 1 | 0 | 1 | 0 | 0 | 0 | 0 | 25 | 0 | 0 | 0 | 1 | 0 | 0 | 0 | 0 | 0 | 0 | 0 | 0 | 0 | 0 | 0 | 0 | 0 | 0 | 0 | 0 | 0 | 0 | 0 | 0 | 0 | 0 | 0 | 0 | 0 | 0 | 0 | 0 | 0 | 0 | 0 | 0 | 0 | 0 | 10 | 0 | 0 | 0 | 0 | 0 | 0 | 0 | 0 | 0 | 0 | 0 | 0 | 250 | 35 | 0 | 5 | 15 | 0 | 0 | 3696 | 4 | 66.5
530 |  | 7 | 0 | 8 | 0 | 0 | 0 | 0 | 0 | 0 | 0 | 0 | 0 | 0 | 1 | 0 | 1 | 0 | 0 | 0 | 0 | 25 | 0 | 0 | 0 | 1 | 0 | 0 | 0 | 0 | 0 | 0 | 0 | 0 | 0 | 0 | 0 | 0 | 0 | 0 | 0 | 0 | 0 | 0 | 0 | 0 | 0 | 0 | 0 | 0 | 0 | 0 | 0 | 0 | 0 | 0 | 0 | 0 | 0 | 0 | 10 | 0 | 0 | 0 | 0 | 0 | 0 | 0 | 0 | 0 | 0 | 0 | 0 | 250 | 35 | 0 | 5 | 15 | 0 | 0 | 4182 | 4 | 62.4
531 |  | 8 | 0 | 8 | 0 | 0 | 0 | 0 | 0 | 0 | 0 | 0 | 0 | 0 | 1 | 0 | 1 | 0 | 0 | 0 | 0 | 25 | 0 | 0 | 0 | 1 | 0 | 0 | 0 | 0 | 0 | 0 | 0 | 0 | 0 | 0 | 0 | 0 | 0 | 0 | 0 | 0 | 0 | 0 | 0 | 0 | 0 | 0 | 0 | 0 | 0 | 0 | 0 | 0 | 0 | 0 | 0 | 0 | 0 | 0 | 10 | 0 | 0 | 0 | 0 | 0 | 0 | 0 | 0 | 0 | 0 | 0 | 0 | 250 | 35 | 0 | 5 | 15 | 0 | 0 | 4122 | 4 | 75.2
532 |  | 9 | 0 | 8 | 0 | 0 | 0 | 0 | 0 | 0 | 0 | 0 | 0 | 0 | 1 | 0 | 1 | 0 | 0 | 0 | 0 | 25 | 0 | 0 | 0 | 1 | 0 | 0 | 0 | 0 | 0 | 0 | 0 | 0 | 0 | 0 | 0 | 0 | 0 | 0 | 0 | 0 | 0 | 0 | 0 | 0 | 0 | 0 | 0 | 0 | 0 | 0 | 0 | 0 | 0 | 0 | 0 | 0 | 0 | 0 | 10 | 0 | 0 | 0 | 0 | 0 | 0 | 0 | 0 | 0 | 0 | 0 | 0 | 250 | 35 | 0 | 5 | 15 | 0 | 0 | 4776 | 4 | 73.6
533 |  | 10 | 0 | 8 | 0 | 0 | 0 | 0 | 0 | 0 | 0 | 0 | 0 | 0 | 1 | 0 | 1 | 0 | 0 | 0 | 0 | 25 | 0 | 0 | 0 | 1 | 0 | 0 | 0 | 0 | 0 | 0 | 0 | 0 | 0 | 0 | 0 | 0 | 0 | 0 | 0 | 0 | 0 | 0 | 0 | 0 | 0 | 0 | 0 | 0 | 0 | 0 | 0 | 0 | 0 | 0 | 0 | 0 | 0 | 0 | 10 | 0 | 0 | 0 | 0 | 0 | 0 | 0 | 0 | 0 | 0 | 0 | 0 | 250 | 35 | 0 | 5 | 15 | 0 | 0 | 4566 | 4 | 60.6
534 |  | 11 | 0 | 4.7 | 0 | 0 | 0 | 0 | 0 | 0 | 0 | 0 | 0 | 0 | 0 | 0 | 0 | 0 | 0 | 0 | 1 | 25 | 0 | 0 | 0 | 1 | 0 | 0 | 0 | 0 | 0 | 0 | 0 | 0 | 0 | 0 | 0 | 0 | 0 | 0 | 0 | 0 | 0 | 0 | 0 | 0 | 0 | 0 | 0 | 0 | 0 | 0 | 0 | 0 | 0 | 0 | 0 | 0 | 0 | 0 | 10 | 0 | 0 | 0 | 0 | 0 | 0 | 0 | 0 | 0 | 0 | 0 | 0 | 250 | 35 | 0 | 5 | 15 | 0 | 0 | 624 | 4 | 40.2
535 |  | 12 | 0 | 4.7 | 0 | 0 | 0 | 0 | 0 | 0 | 0 | 0 | 0 | 0 | 0 | 0 | 0 | 0 | 0 | 0 | 1 | 25 | 0 | 0 | 0 | 1 | 0 | 0 | 0 | 0 | 0 | 0 | 0 | 0 | 0 | 0 | 0 | 0 | 0 | 0 | 0 | 0 | 0 | 0 | 0 | 0 | 0 | 0 | 0 | 0 | 0 | 0 | 0 | 0 | 0 | 0 | 0 | 0 | 0 | 0 | 10 | 0 | 0 | 0 | 0 | 0 | 0 | 0 | 0 | 0 | 0 | 0 | 0 | 250 | 35 | 0 | 5 | 15 | 0 | 0 | 1182 | 4 | 38.6
536 |  | 13 | 0 | 4.7 | 0 | 0 | 0 | 0 | 0 | 0 | 0 | 0 | 0 | 0 | 0 | 0 | 0 | 0 | 0 | 0 | 1 | 25 | 0 | 0 | 0 | 1 | 0 | 0 | 0 | 0 | 0 | 0 | 0 | 0 | 0 | 0 | 0 | 0 | 0 | 0 | 0 | 0 | 0 | 0 | 0 | 0 | 0 | 0 | 0 | 0 | 0 | 0 | 0 | 0 | 0 | 0 | 0 | 0 | 0 | 0 | 10 | 0 | 0 | 0 | 0 | 0 | 0 | 0 | 0 | 0 | 0 | 0 | 0 | 250 | 35 | 0 | 5 | 15 | 0 | 0 | 1770 | 4 | 38.1
537 |  | 14 | 0 | 4.7 | 0 | 0 | 0 | 0 | 0 | 0 | 0 | 0 | 0 | 0 | 0 | 0 | 0 | 0 | 0 | 0 | 1 | 25 | 0 | 0 | 0 | 1 | 0 | 0 | 0 | 0 | 0 | 0 | 0 | 0 | 0 | 0 | 0 | 0 | 0 | 0 | 0 | 0 | 0 | 0 | 0 | 0 | 0 | 0 | 0 | 0 | 0 | 0 | 0 | 0 | 0 | 0 | 0 | 0 | 0 | 0 | 10 | 0 | 0 | 0 | 0 | 0 | 0 | 0 | 0 | 0 | 0 | 0 | 0 | 250 | 35 | 0 | 5 | 15 | 0 | 0 | 2472 | 4 | 36
538 |  | 15 | 0 | 4.7 | 0 | 0 | 0 | 0 | 0 | 0 | 0 | 0 | 0 | 0 | 0 | 0 | 0 | 0 | 0 | 0 | 1 | 25 | 0 | 0 | 0 | 1 | 0 | 0 | 0 | 0 | 0 | 0 | 0 | 0 | 0 | 0 | 0 | 0 | 0 | 0 | 0 | 0 | 0 | 0 | 0 | 0 | 0 | 0 | 0 | 0 | 0 | 0 | 0 | 0 | 0 | 0 | 0 | 0 | 0 | 0 | 10 | 0 | 0 | 0 | 0 | 0 | 0 | 0 | 0 | 0 | 0 | 0 | 0 | 250 | 35 | 0 | 5 | 15 | 0 | 0 | 2994 | 4 | 35.8
539 |  | 16 | 0 | 4.7 | 0 | 0 | 0 | 0 | 0 | 0 | 0 | 0 | 0 | 0 | 0 | 0 | 0 | 0 | 0 | 0 | 1 | 25 | 0 | 0 | 0 | 1 | 0 | 0 | 0 | 0 | 0 | 0 | 0 | 0 | 0 | 0 | 0 | 0 | 0 | 0 | 0 | 0 | 0 | 0 | 0 | 0 | 0 | 0 | 0 | 0 | 0 | 0 | 0 | 0 | 0 | 0 | 0 | 0 | 0 | 0 | 10 | 0 | 0 | 0 | 0 | 0 | 0 | 0 | 0 | 0 | 0 | 0 | 0 | 250 | 35 | 0 | 5 | 15 | 0 | 0 | 3624 | 4 | 34.9
540 |  | 17 | 0 | 4.7 | 0 | 0 | 0 | 0 | 0 | 0 | 0 | 0 | 0 | 0 | 0 | 0 | 0 | 0 | 0 | 0 | 1 | 25 | 0 | 0 | 0 | 1 | 0 | 0 | 0 | 0 | 0 | 0 | 0 | 0 | 0 | 0 | 0 | 0 | 0 | 0 | 0 | 0 | 0 | 0 | 0 | 0 | 0 | 0 | 0 | 0 | 0 | 0 | 0 | 0 | 0 | 0 | 0 | 0 | 0 | 0 | 10 | 0 | 0 | 0 | 0 | 0 | 0 | 0 | 0 | 0 | 0 | 0 | 0 | 250 | 35 | 0 | 5 | 15 | 0 | 0 | 4260 | 4 | 35.3
541 |  | 18 | 0 | 4.7 | 0 | 0 | 0 | 0 | 0 | 0 | 0 | 0 | 0 | 0 | 0 | 0 | 0 | 0 | 0 | 0 | 1 | 25 | 0 | 0 | 0 | 1 | 0 | 0 | 0 | 0 | 0 | 0 | 0 | 0 | 0 | 0 | 0 | 0 | 0 | 0 | 0 | 0 | 0 | 0 | 0 | 0 | 0 | 0 | 0 | 0 | 0 | 0 | 0 | 0 | 0 | 0 | 0 | 0 | 0 | 0 | 10 | 0 | 0 | 0 | 0 | 0 | 0 | 0 | 0 | 0 | 0 | 0 | 0 | 250 | 35 | 0 | 5 | 15 | 0 | 0 | 4872 | 4 | 33.2
542 |  | 19 | 0 | 4.7 | 0 | 0 | 0 | 0 | 0 | 0 | 0 | 0 | 0 | 0 | 0 | 0 | 0 | 0 | 0 | 0 | 1 | 25 | 0 | 0 | 0 | 1 | 0 | 0 | 0 | 0 | 0 | 0 | 0 | 0 | 0 | 0 | 0 | 0 | 0 | 0 | 0 | 0 | 0 | 0 | 0 | 0 | 0 | 0 | 0 | 0 | 0 | 0 | 0 | 0 | 0 | 0 | 0 | 0 | 0 | 0 | 10 | 0 | 0 | 0 | 0 | 0 | 0 | 0 | 0 | 0 | 0 | 0 | 0 | 250 | 35 | 0 | 5 | 15 | 0 | 0 | 5394 | 4 | 35.7
543 |  | 20 | 0 | 4.7 | 0 | 0 | 0 | 0 | 0 | 0 | 0 | 0 | 0 | 0 | 0 | 0 | 0 | 0 | 0 | 0 | 1 | 25 | 0 | 0 | 0 | 1 | 0 | 0 | 0 | 0 | 0 | 0 | 0 | 0 | 0 | 0 | 0 | 0 | 0 | 0 | 0 | 0 | 0 | 0 | 0 | 0 | 0 | 0 | 0 | 0 | 0 | 0 | 0 | 0 | 0 | 0 | 0 | 0 | 0 | 0 | 10 | 0 | 0 | 0 | 0 | 0 | 0 | 0 | 0 | 0 | 0 | 0 | 0 | 250 | 35 | 0 | 5 | 15 | 0 | 0 | 5754 | 4 | 35.2
544 |  | 21 | 0 | 0.44 | 0 | 0 | 0 | 0 | 0 | 0 | 0 | 0 | 0 | 0 | 0 | 0 | 0 | 0 | 0 | 0 | 1 | 25 | 0 | 0 | 0 | 1 | 0 | 0 | 0 | 0 | 0 | 0 | 0 | 0 | 0 | 0 | 0 | 0 | 0 | 0 | 0 | 0 | 0 | 0 | 0 | 0 | 0 | 0 | 0 | 0 | 0 | 0 | 0 | 0 | 0 | 0 | 0 | 0 | 0 | 0 | 10 | 0 | 0 | 0 | 0 | 0 | 0 | 0 | 0 | 0 | 0 | 0 | 0 | 250 | 35 | 0 | 5 | 15 | 0 | 0 | 618 | 4 | 57.3
545 |  | 22 | 0 | 0.44 | 0 | 0 | 0 | 0 | 0 | 0 | 0 | 0 | 0 | 0 | 0 | 0 | 0 | 0 | 0 | 0 | 1 | 25 | 0 | 0 | 0 | 1 | 0 | 0 | 0 | 0 | 0 | 0 | 0 | 0 | 0 | 0 | 0 | 0 | 0 | 0 | 0 | 0 | 0 | 0 | 0 | 0 | 0 | 0 | 0 | 0 | 0 | 0 | 0 | 0 | 0 | 0 | 0 | 0 | 0 | 0 | 10 | 0 | 0 | 0 | 0 | 0 | 0 | 0 | 0 | 0 | 0 | 0 | 0 | 250 | 35 | 0 | 5 | 15 | 0 | 0 | 1248 | 4 | 56.6
546 |  | 23 | 0 | 0.44 | 0 | 0 | 0 | 0 | 0 | 0 | 0 | 0 | 0 | 0 | 0 | 0 | 0 | 0 | 0 | 0 | 1 | 25 | 0 | 0 | 0 | 1 | 0 | 0 | 0 | 0 | 0 | 0 | 0 | 0 | 0 | 0 | 0 | 0 | 0 | 0 | 0 | 0 | 0 | 0 | 0 | 0 | 0 | 0 | 0 | 0 | 0 | 0 | 0 | 0 | 0 | 0 | 0 | 0 | 0 | 0 | 10 | 0 | 0 | 0 | 0 | 0 | 0 | 0 | 0 | 0 | 0 | 0 | 0 | 250 | 35 | 0 | 5 | 15 | 0 | 0 | 1818 | 4 | 53.4
547 |  | 24 | 0 | 0.44 | 0 | 0 | 0 | 0 | 0 | 0 | 0 | 0 | 0 | 0 | 0 | 0 | 0 | 0 | 0 | 0 | 1 | 25 | 0 | 0 | 0 | 1 | 0 | 0 | 0 | 0 | 0 | 0 | 0 | 0 | 0 | 0 | 0 | 0 | 0 | 0 | 0 | 0 | 0 | 0 | 0 | 0 | 0 | 0 | 0 | 0 | 0 | 0 | 0 | 0 | 0 | 0 | 0 | 0 | 0 | 0 | 10 | 0 | 0 | 0 | 0 | 0 | 0 | 0 | 0 | 0 | 0 | 0 | 0 | 250 | 35 | 0 | 5 | 15 | 0 | 0 | 2370 | 4 | 51.6
548 |  | 25 | 0 | 0.44 | 0 | 0 | 0 | 0 | 0 | 0 | 0 | 0 | 0 | 0 | 0 | 0 | 0 | 0 | 0 | 0 | 1 | 25 | 0 | 0 | 0 | 1 | 0 | 0 | 0 | 0 | 0 | 0 | 0 | 0 | 0 | 0 | 0 | 0 | 0 | 0 | 0 | 0 | 0 | 0 | 0 | 0 | 0 | 0 | 0 | 0 | 0 | 0 | 0 | 0 | 0 | 0 | 0 | 0 | 0 | 0 | 10 | 0 | 0 | 0 | 0 | 0 | 0 | 0 | 0 | 0 | 0 | 0 | 0 | 250 | 35 | 0 | 5 | 15 | 0 | 0 | 3006 | 4 | 50.5
549 |  | 26 | 0 | 0.44 | 0 | 0 | 0 | 0 | 0 | 0 | 0 | 0 | 0 | 0 | 0 | 0 | 0 | 0 | 0 | 0 | 1 | 25 | 0 | 0 | 0 | 1 | 0 | 0 | 0 | 0 | 0 | 0 | 0 | 0 | 0 | 0 | 0 | 0 | 0 | 0 | 0 | 0 | 0 | 0 | 0 | 0 | 0 | 0 | 0 | 0 | 0 | 0 | 0 | 0 | 0 | 0 | 0 | 0 | 0 | 0 | 10 | 0 | 0 | 0 | 0 | 0 | 0 | 0 | 0 | 0 | 0 | 0 | 0 | 250 | 35 | 0 | 5 | 15 | 0 | 0 | 3510 | 4 | 49.1
550 |  | 27 | 0 | 0.44 | 0 | 0 | 0 | 0 | 0 | 0 | 0 | 0 | 0 | 0 | 0 | 0 | 0 | 0 | 0 | 0 | 1 | 25 | 0 | 0 | 0 | 1 | 0 | 0 | 0 | 0 | 0 | 0 | 0 | 0 | 0 | 0 | 0 | 0 | 0 | 0 | 0 | 0 | 0 | 0 | 0 | 0 | 0 | 0 | 0 | 0 | 0 | 0 | 0 | 0 | 0 | 0 | 0 | 0 | 0 | 0 | 10 | 0 | 0 | 0 | 0 | 0 | 0 | 0 | 0 | 0 | 0 | 0 | 0 | 250 | 35 | 0 | 5 | 15 | 0 | 0 | 4128 | 4 | 48.6
551 |  | 28 | 0 | 0.44 | 0 | 0 | 0 | 0 | 0 | 0 | 0 | 0 | 0 | 0 | 0 | 0 | 0 | 0 | 0 | 0 | 1 | 25 | 0 | 0 | 0 | 1 | 0 | 0 | 0 | 0 | 0 | 0 | 0 | 0 | 0 | 0 | 0 | 0 | 0 | 0 | 0 | 0 | 0 | 0 | 0 | 0 | 0 | 0 | 0 | 0 | 0 | 0 | 0 | 0 | 0 | 0 | 0 | 0 | 0 | 0 | 10 | 0 | 0 | 0 | 0 | 0 | 0 | 0 | 0 | 0 | 0 | 0 | 0 | 250 | 35 | 0 | 5 | 15 | 0 | 0 | 4914 | 4 | 45.9
552 |  | 29 | 0 | 0.44 | 0 | 0 | 0 | 0 | 0 | 0 | 0 | 0 | 0 | 0 | 0 | 0 | 0 | 0 | 0 | 0 | 1 | 25 | 0 | 0 | 0 | 1 | 0 | 0 | 0 | 0 | 0 | 0 | 0 | 0 | 0 | 0 | 0 | 0 | 0 | 0 | 0 | 0 | 0 | 0 | 0 | 0 | 0 | 0 | 0 | 0 | 0 | 0 | 0 | 0 | 0 | 0 | 0 | 0 | 0 | 0 | 10 | 0 | 0 | 0 | 0 | 0 | 0 | 0 | 0 | 0 | 0 | 0 | 0 | 250 | 35 | 0 | 5 | 15 | 0 | 0 | 5424 | 4 | 45.4
553 |  | 30 | 0 | 0.44 | 0 | 0 | 0 | 0 | 0 | 0 | 0 | 0 | 0 | 0 | 0 | 0 | 0 | 0 | 0 | 0 | 1 | 25 | 0 | 0 | 0 | 1 | 0 | 0 | 0 | 0 | 0 | 0 | 0 | 0 | 0 | 0 | 0 | 0 | 0 | 0 | 0 | 0 | 0 | 0 | 0 | 0 | 0 | 0 | 0 | 0 | 0 | 0 | 0 | 0 | 0 | 0 | 0 | 0 | 0 | 0 | 10 | 0 | 0 | 0 | 0 | 0 | 0 | 0 | 0 | 0 | 0 | 0 | 0 | 250 | 35 | 0 | 5 | 15 | 0 | 0 | 5808 | 4 | 44.9
554 | Kim and Thompson [S17] | 1 | 0 | 5 | 0 | 0 | 0 | 0 | 0 | 0 | 0 | 0 | 0 | 0 | 0 | 0 | 0 | 0 | 0 | 0 | 1 | 25 | 0 | 0 | 0 | 1 | 0 | 0 | 0 | 0 | 0 | 0 | 0 | 0 | 0 | 0 | 0 | 0 | 0 | 0 | 0 | 0 | 0 | 0 | 0 | 0 | 0 | 0 | 0 | 0 | 0 | 0 | 0 | 0 | 0 | 0 | 0 | 0 | 0 | 0 | 0 | 0 | 0 | 0 | 0 | 0 | 0 | 0 | 0 | 0 | 0 | 0 | 0 | 250 | 43 | 0 | 10 | 22 | 6 | 0 | 0 | 0.1 | 90.8
555 |  | 2 | 0 | 5 | 0 | 0 | 0 | 0 | 0 | 0 | 0 | 0 | 0 | 0 | 0 | 0 | 0 | 0 | 0 | 0 | 1 | 25 | 0 | 0 | 0 | 1 | 0 | 0 | 0 | 0 | 0 | 0 | 0 | 0 | 0 | 0 | 0 | 0 | 0 | 0 | 0 | 0 | 0 | 0 | 0 | 0 | 0 | 0 | 0 | 0 | 0 | 0 | 0 | 0 | 0 | 0 | 0 | 0 | 0 | 0 | 0 | 0 | 0 | 0 | 0 | 0 | 0 | 0 | 0 | 0 | 0 | 0 | 0 | 250 | 43 | 0 | 10 | 22 | 6 | 0 | 331.8 | 0.1 | 83.5
556 |  | 3 | 0 | 5 | 0 | 0 | 0 | 0 | 0 | 0 | 0 | 0 | 0 | 0 | 0 | 0 | 0 | 0 | 0 | 0 | 1 | 25 | 0 | 0 | 0 | 1 | 0 | 0 | 0 | 0 | 0 | 0 | 0 | 0 | 0 | 0 | 0 | 0 | 0 | 0 | 0 | 0 | 0 | 0 | 0 | 0 | 0 | 0 | 0 | 0 | 0 | 0 | 0 | 0 | 0 | 0 | 0 | 0 | 0 | 0 | 0 | 0 | 0 | 0 | 0 | 0 | 0 | 0 | 0 | 0 | 0 | 0 | 0 | 250 | 43 | 0 | 10 | 22 | 6 | 0 | 600 | 0.1 | 80.4
557 |  | 4 | 0 | 5 | 0 | 0 | 0 | 0 | 0 | 0 | 0 | 0 | 0 | 0 | 0 | 0 | 0 | 0 | 0 | 0 | 1 | 25 | 0 | 0 | 0 | 1 | 0 | 0 | 0 | 0 | 0 | 0 | 0 | 0 | 0 | 0 | 0 | 0 | 0 | 0 | 0 | 0 | 0 | 0 | 0 | 0 | 0 | 0 | 0 | 0 | 0 | 0 | 0 | 0 | 0 | 0 | 0 | 0 | 0 | 0 | 0 | 0 | 0 | 0 | 0 | 0 | 0 | 0 | 0 | 0 | 0 | 0 | 0 | 250 | 43 | 0 | 10 | 22 | 6 | 0 | 900 | 0.1 | 79.3
558 |  | 5 | 0 | 5 | 0 | 0 | 0 | 0 | 0 | 0 | 0 | 0 | 0 | 0 | 0 | 0 | 0 | 0 | 0 | 0 | 1 | 25 | 0 | 0 | 0 | 1 | 0 | 0 | 0 | 0 | 0 | 0 | 0 | 0 | 0 | 0 | 0 | 0 | 0 | 0 | 0 | 0 | 0 | 0 | 0 | 0 | 0 | 0 | 0 | 0 | 0 | 0 | 0 | 0 | 0 | 0 | 0 | 0 | 0 | 0 | 0 | 0 | 0 | 0 | 0 | 0 | 0 | 0 | 0 | 0 | 0 | 0 | 0 | 250 | 43 | 0 | 10 | 22 | 6 | 0 | 1230 | 0.1 | 76.1
559 |  | 6 | 0 | 5 | 0 | 0 | 0 | 0 | 0 | 0 | 0 | 0 | 0 | 0 | 0 | 0 | 0 | 0 | 0 | 0 | 1 | 25 | 0 | 0 | 0 | 1 | 0 | 0 | 0 | 0 | 0 | 0 | 0 | 0 | 0 | 0 | 0 | 0 | 0 | 0 | 0 | 0 | 0 | 0 | 0 | 0 | 0 | 0 | 0 | 0 | 0 | 0 | 0 | 0 | 0 | 0 | 0 | 0 | 0 | 0 | 0 | 0 | 0 | 0 | 0 | 0 | 0 | 0 | 0 | 0 | 0 | 0 | 0 | 250 | 43 | 0 | 10 | 22 | 6 | 0 | 1530 | 0.1 | 75.8
560 |  | 7 | 0 | 5 | 0 | 0 | 0 | 0 | 0 | 0 | 0 | 0 | 0 | 0 | 0 | 0 | 0 | 0 | 0 | 0 | 1 | 25 | 0 | 0 | 0 | 1 | 0 | 0 | 0 | 0 | 0 | 0 | 0 | 0 | 0 | 0 | 0 | 0 | 0 | 0 | 0 | 0 | 0 | 0 | 0 | 0 | 0 | 0 | 0 | 0 | 0 | 0 | 0 | 0 | 0 | 0 | 0 | 0 | 0 | 0 | 0 | 0 | 0 | 0 | 0 | 0 | 0 | 0 | 0 | 0 | 0 | 0 | 0 | 250 | 43 | 0 | 10 | 22 | 6 | 0 | 1860 | 0.1 | 73.9
561 |  | 8 | 0 | 5 | 0 | 0 | 0 | 0 | 0 | 0 | 0 | 0 | 0 | 0 | 0 | 0 | 0 | 0 | 0 | 0 | 1 | 25 | 0 | 0 | 0 | 1 | 0 | 0 | 0 | 0 | 0 | 0 | 0 | 0 | 0 | 0 | 0 | 0 | 0 | 0 | 0 | 0 | 0 | 0 | 0 | 0 | 0 | 0 | 0 | 0 | 0 | 0 | 0 | 0 | 0 | 0 | 0 | 0 | 0 | 0 | 0 | 0 | 0 | 0 | 0 | 0 | 0 | 0 | 0 | 0 | 0 | 0 | 0 | 250 | 43 | 0 | 10 | 22 | 6 | 0 | 2106 | 0.1 | 71.5
562 |  | 9 | 0 | 5 | 0 | 0 | 0 | 0 | 0 | 0 | 0 | 0 | 0 | 0 | 0 | 0 | 0 | 0 | 0 | 0 | 1 | 25 | 0 | 0 | 0 | 1 | 0 | 0 | 0 | 0 | 0 | 0 | 0 | 0 | 0 | 0 | 0 | 0 | 0 | 0 | 0 | 0 | 0 | 0 | 0 | 0 | 0 | 0 | 0 | 0 | 0 | 0 | 0 | 0 | 0 | 0 | 0 | 0 | 0 | 0 | 0 | 0 | 0 | 0 | 0 | 0 | 0 | 0 | 0 | 0 | 0 | 0 | 0 | 250 | 43 | 0 | 10 | 22 | 6 | 0 | 2376 | 0.1 | 70.7
563 |  | 10 | 0 | 5 | 0 | 0 | 0 | 0 | 0 | 0 | 0 | 0 | 0 | 0 | 0 | 0 | 0 | 0 | 0 | 0 | 1 | 25 | 0 | 0 | 0 | 1 | 0 | 0 | 0 | 0 | 0 | 0 | 0 | 0 | 0 | 0 | 0 | 0 | 0 | 0 | 0 | 0 | 0 | 0 | 0 | 0 | 0 | 0 | 0 | 0 | 0 | 0 | 0 | 0 | 0 | 0 | 0 | 0 | 0 | 0 | 0 | 0 | 0 | 0 | 0 | 0 | 0 | 0 | 0 | 0 | 0 | 0 | 0 | 250 | 43 | 0 | 10 | 22 | 6 | 0 | 2670 | 0.1 | 69.9
564 | Bickford et al. [S18] | 1 | 0 | 0 | 0 | 0 | 0 | 2 | 0.505 | 0 | 0 | 0 | 0 | 0 | 0 | 0 | 0 | 0 | 0 | 0 | 1 | 400 | 3.5 | 0 | 0 | 1 | 0 | 0 | 0 | 0 | 0 | 0 | 0 | 0 | 0 | 0 | 0 | 0 | 0 | 0 | 0 | 0 | 0 | 0 | 0 | 0 | 0 | 0 | 0 | 0 | 0 | 0 | 0 | 0 | 0 | 0 | 0 | 0 | 0 | 0 | 0 | 0 | 0 | 0 | 0 | 0 | 0 | 0 | 0 | 0 | 0 | 0 | 0 | 210 | 0 | 0 | 0.2 | 40 | 10 | 0 | 60 | 3.34 | 28.5
565 |  | 2 | 0 | 0 | 0 | 0 | 0 | 2 | 1 | 0 | 0 | 0 | 0 | 0 | 0 | 0 | 0 | 0 | 0 | 0 | 1 | 400 | 3.5 | 0 | 0 | 1 | 0 | 0 | 0 | 0 | 0 | 0 | 0 | 0 | 0 | 0 | 0 | 0 | 0 | 0 | 0 | 0 | 0 | 0 | 0 | 0 | 0 | 0 | 0 | 0 | 0 | 0 | 0 | 0 | 0 | 0 | 0 | 0 | 0 | 0 | 0 | 0 | 0 | 0 | 0 | 0 | 0 | 0 | 0 | 0 | 0 | 0 | 0 | 210 | 0 | 0 | 0.2 | 40 | 10 | 0 | 60 | 3.34 | 46.1
566 |  | 3 | 0 | 0 | 0 | 0 | 0 | 2 | 1.5 | 0 | 0 | 0 | 0 | 0 | 0 | 0 | 0 | 0 | 0 | 0 | 1 | 400 | 3.5 | 0 | 0 | 1 | 0 | 0 | 0 | 0 | 0 | 0 | 0 | 0 | 0 | 0 | 0 | 0 | 0 | 0 | 0 | 0 | 0 | 0 | 0 | 0 | 0 | 0 | 0 | 0 | 0 | 0 | 0 | 0 | 0 | 0 | 0 | 0 | 0 | 0 | 0 | 0 | 0 | 0 | 0 | 0 | 0 | 0 | 0 | 0 | 0 | 0 | 0 | 210 | 0 | 0 | 0.2 | 40 | 10 | 0 | 60 | 3.34 | 17.5
567 |  | 4 | 0 | 0 | 0 | 0 | 0 | 1.12 | 1 | 0 | 0 | 0 | 0 | 0 | 0 | 0 | 0 | 0 | 0 | 0 | 1 | 400 | 3.5 | 0 | 0 | 1 | 0 | 0 | 0 | 0 | 0 | 0 | 0 | 0 | 0 | 0 | 0 | 0 | 0 | 0 | 0 | 0 | 0 | 0 | 0 | 0 | 0 | 0 | 0 | 0 | 0 | 0 | 0 | 0 | 0 | 0 | 0 | 0 | 0 | 0 | 0 | 0 | 0 | 0 | 0 | 0 | 0 | 0 | 0 | 0 | 0 | 0 | 0 | 210 | 0 | 0 | 0.2 | 40 | 10 | 0 | 60 | 3.34 | 40.1
568 |  | 5 | 0 | 0 | 0 | 0 | 0 | 2.24 | 1 | 0 | 0 | 0 | 0 | 0 | 0 | 0 | 0 | 0 | 0 | 0 | 1 | 400 | 3.5 | 0 | 0 | 1 | 0 | 0 | 0 | 0 | 0 | 0 | 0 | 0 | 0 | 0 | 0 | 0 | 0 | 0 | 0 | 0 | 0 | 0 | 0 | 0 | 0 | 0 | 0 | 0 | 0 | 0 | 0 | 0 | 0 | 0 | 0 | 0 | 0 | 0 | 0 | 0 | 0 | 0 | 0 | 0 | 0 | 0 | 0 | 0 | 0 | 0 | 0 | 210 | 0 | 0 | 0.2 | 40 | 10 | 0 | 60 | 3.34 | 46.3
569 |  | 6 | 0 | 0 | 0 | 0 | 0 | 4.03 | 1 | 0 | 0 | 0 | 0 | 0 | 0 | 0 | 0 | 0 | 0 | 0 | 1 | 400 | 3.5 | 0 | 0 | 1 | 0 | 0 | 0 | 0 | 0 | 0 | 0 | 0 | 0 | 0 | 0 | 0 | 0 | 0 | 0 | 0 | 0 | 0 | 0 | 0 | 0 | 0 | 0 | 0 | 0 | 0 | 0 | 0 | 0 | 0 | 0 | 0 | 0 | 0 | 0 | 0 | 0 | 0 | 0 | 0 | 0 | 0 | 0 | 0 | 0 | 0 | 0 | 210 | 0 | 0 | 0.2 | 40 | 10 | 0 | 60 | 3.34 | 50.3
570 |  | 7 | 0 | 0 | 0 | 0 | 0 | 10.1 | 1 | 0 | 0 | 0 | 0 | 0 | 0 | 0 | 0 | 0 | 0 | 0 | 1 | 400 | 3.5 | 0 | 0 | 1 | 0 | 0 | 0 | 0 | 0 | 0 | 0 | 0 | 0 | 0 | 0 | 0 | 0 | 0 | 0 | 0 | 0 | 0 | 0 | 0 | 0 | 0 | 0 | 0 | 0 | 0 | 0 | 0 | 0 | 0 | 0 | 0 | 0 | 0 | 0 | 0 | 0 | 0 | 0 | 0 | 0 | 0 | 0 | 0 | 0 | 0 | 0 | 210 | 0 | 0 | 0.2 | 40 | 10 | 0 | 60 | 3.34 | 59.3
571 |  | 8 | 0 | 0 | 0 | 0 | 0 | 20.1 | 1 | 0 | 0 | 0 | 0 | 0 | 0 | 0 | 0 | 0 | 0 | 0 | 1 | 400 | 3.5 | 0 | 0 | 1 | 0 | 0 | 0 | 0 | 0 | 0 | 0 | 0 | 0 | 0 | 0 | 0 | 0 | 0 | 0 | 0 | 0 | 0 | 0 | 0 | 0 | 0 | 0 | 0 | 0 | 0 | 0 | 0 | 0 | 0 | 0 | 0 | 0 | 0 | 0 | 0 | 0 | 0 | 0 | 0 | 0 | 0 | 0 | 0 | 0 | 0 | 0 | 210 | 0 | 0 | 0.2 | 40 | 10 | 0 | 60 | 3.34 | 55.5
572 |  | 9 | 0 | 0 | 0 | 0 | 0 | 30 | 1 | 0 | 0 | 0 | 0 | 0 | 0 | 0 | 0 | 0 | 0 | 0 | 1 | 400 | 3.5 | 0 | 0 | 1 | 0 | 0 | 0 | 0 | 0 | 0 | 0 | 0 | 0 | 0 | 0 | 0 | 0 | 0 | 0 | 0 | 0 | 0 | 0 | 0 | 0 | 0 | 0 | 0 | 0 | 0 | 0 | 0 | 0 | 0 | 0 | 0 | 0 | 0 | 0 | 0 | 0 | 0 | 0 | 0 | 0 | 0 | 0 | 0 | 0 | 0 | 0 | 210 | 0 | 0 | 0.2 | 40 | 10 | 0 | 60 | 3.34 | 75.8
573 |  | 10 | 0 | 0 | 0 | 0 | 0 | 39.8 | 1 | 0 | 0 | 0 | 0 | 0 | 0 | 0 | 0 | 0 | 0 | 0 | 1 | 400 | 3.5 | 0 | 0 | 1 | 0 | 0 | 0 | 0 | 0 | 0 | 0 | 0 | 0 | 0 | 0 | 0 | 0 | 0 | 0 | 0 | 0 | 0 | 0 | 0 | 0 | 0 | 0 | 0 | 0 | 0 | 0 | 0 | 0 | 0 | 0 | 0 | 0 | 0 | 0 | 0 | 0 | 0 | 0 | 0 | 0 | 0 | 0 | 0 | 0 | 0 | 0 | 210 | 0 | 0 | 0.2 | 40 | 10 | 0 | 60 | 3.34 | 39.4
574 | Jacobs et al.[S19] | 1 | 0 | 0.5 | 0 | 0 | 0 | 0 | 0 | 0 | 0 | 0 | 0 | 0 | 0 | 1 | 0 | 0 | 0 | 0 | 0 | 250 | 1 | 0 | 0 | 1 | 0 | 0 | 0 | 0 | 0 | 0 | 0 | 0 | 0 | 0 | 0 | 0 | 0 | 0 | 0 | 0 | 0 | 0 | 0 | 0 | 0 | 0 | 0 | 0 | 0 | 0 | 0 | 0 | 0 | 0 | 0 | 0 | 0 | 0 | 0 | 0 | 0 | 0 | 0 | 0 | 0 | 0 | 0 | 0 | 0 | 0 | 0 | 175 | 41.9 | 0 | 1.6 | 52.4 | 0 | 0 | 60 | 0.14 | 1.5
575 |  | 2 | 0 | 0.5 | 0 | 0 | 0 | 0 | 0 | 0 | 0 | 0 | 0 | 0 | 0 | 1 | 0 | 0 | 0 | 0 | 0 | 250 | 1 | 0 | 0 | 1 | 0 | 0 | 0 | 0 | 0 | 0 | 0 | 0 | 0 | 0 | 0 | 0 | 0 | 0 | 0 | 0 | 0 | 0 | 0 | 0 | 0 | 0 | 0 | 0 | 0 | 0 | 0 | 0 | 0 | 0 | 0 | 0 | 0 | 0 | 0 | 0 | 0 | 0 | 0 | 0 | 0 | 0 | 0 | 0 | 0 | 0 | 0 | 200 | 41.9 | 0 | 1.6 | 52.4 | 0 | 0 | 60 | 0.14 | 3.3
576 |  | 3 | 0 | 0.5 | 0 | 0 | 0 | 0 | 0 | 0 | 0 | 0 | 0 | 0 | 0 | 1 | 0 | 0 | 0 | 0 | 0 | 250 | 1 | 0 | 0 | 1 | 0 | 0 | 0 | 0 | 0 | 0 | 0 | 0 | 0 | 0 | 0 | 0 | 0 | 0 | 0 | 0 | 0 | 0 | 0 | 0 | 0 | 0 | 0 | 0 | 0 | 0 | 0 | 0 | 0 | 0 | 0 | 0 | 0 | 0 | 0 | 0 | 0 | 0 | 0 | 0 | 0 | 0 | 0 | 0 | 0 | 0 | 0 | 225 | 41.9 | 0 | 1.6 | 52.4 | 0 | 0 | 60 | 0.14 | 6.1
577 |  | 4 | 0 | 0.5 | 0 | 0 | 0 | 0 | 0 | 0 | 0 | 0 | 0 | 0 | 0 | 1 | 0 | 0 | 0 | 0 | 0 | 250 | 1 | 0 | 0 | 1 | 0 | 0 | 0 | 0 | 0 | 0 | 0 | 0 | 0 | 0 | 0 | 0 | 0 | 0 | 0 | 0 | 0 | 0 | 0 | 0 | 0 | 0 | 0 | 0 | 0 | 0 | 0 | 0 | 0 | 0 | 0 | 0 | 0 | 0 | 0 | 0 | 0 | 0 | 0 | 0 | 0 | 0 | 0 | 0 | 0 | 0 | 0 | 250 | 41.9 | 0 | 1.6 | 52.4 | 0 | 0 | 60 | 0.14 | 8.7
578 |  | 5 | 0 | 0.5 | 0 | 0 | 0 | 0 | 0 | 0 | 0 | 0 | 0 | 0 | 0 | 1 | 0 | 0 | 0 | 0 | 0 | 250 | 1 | 0 | 0 | 1 | 0 | 0 | 0 | 0 | 0 | 0 | 0 | 0 | 0 | 0 | 0 | 0 | 0 | 0 | 0 | 0 | 0 | 0 | 0 | 0 | 0 | 0 | 0 | 0 | 0 | 0 | 0 | 0 | 0 | 0 | 0 | 0 | 0 | 0 | 0 | 0 | 0 | 0 | 0 | 0 | 0 | 0 | 0 | 0 | 0 | 0 | 0 | 275 | 41.9 | 0 | 1.6 | 52.4 | 0 | 0 | 60 | 0.14 | 14.3
579 |  | 6 | 0 | 2.5 | 0 | 0 | 0 | 0 | 0 | 0 | 0 | 0 | 0 | 0 | 0 | 1 | 0 | 0 | 0 | 0 | 0 | 250 | 1 | 0 | 0 | 1 | 0 | 0 | 0 | 0 | 0 | 0 | 0 | 0 | 0 | 0 | 0 | 0 | 0 | 0 | 0 | 0 | 0 | 0 | 0 | 0 | 0 | 0 | 0 | 0 | 0 | 0 | 0 | 0 | 0 | 0 | 0 | 0 | 0 | 0 | 0 | 0 | 0 | 0 | 0 | 0 | 0 | 0 | 0 | 0 | 0 | 0 | 0 | 300 | 41.9 | 0 | 1.6 | 52.4 | 0 | 0 | 60 | 0.14 | 17.4
580 |  | 7 | 0 | 2.5 | 0 | 0 | 0 | 0 | 0 | 0 | 0 | 0 | 0 | 0 | 0 | 1 | 0 | 0 | 0 | 0 | 0 | 250 | 1 | 0 | 0 | 1 | 0 | 0 | 0 | 0 | 0 | 0 | 0 | 0 | 0 | 0 | 0 | 0 | 0 | 0 | 0 | 0 | 0 | 0 | 0 | 0 | 0 | 0 | 0 | 0 | 0 | 0 | 0 | 0 | 0 | 0 | 0 | 0 | 0 | 0 | 0 | 0 | 0 | 0 | 0 | 0 | 0 | 0 | 0 | 0 | 0 | 0 | 0 | 175 | 41.9 | 0 | 1.6 | 52.4 | 0 | 0 | 60 | 0.14 | 8.1
581 |  | 8 | 0 | 2.5 | 0 | 0 | 0 | 0 | 0 | 0 | 0 | 0 | 0 | 0 | 0 | 1 | 0 | 0 | 0 | 0 | 0 | 250 | 1 | 0 | 0 | 1 | 0 | 0 | 0 | 0 | 0 | 0 | 0 | 0 | 0 | 0 | 0 | 0 | 0 | 0 | 0 | 0 | 0 | 0 | 0 | 0 | 0 | 0 | 0 | 0 | 0 | 0 | 0 | 0 | 0 | 0 | 0 | 0 | 0 | 0 | 0 | 0 | 0 | 0 | 0 | 0 | 0 | 0 | 0 | 0 | 0 | 0 | 0 | 200 | 41.9 | 0 | 1.6 | 52.4 | 0 | 0 | 60 | 0.14 | 13.7
582 |  | 9 | 0 | 2.5 | 0 | 0 | 0 | 0 | 0 | 0 | 0 | 0 | 0 | 0 | 0 | 1 | 0 | 0 | 0 | 0 | 0 | 250 | 1 | 0 | 0 | 1 | 0 | 0 | 0 | 0 | 0 | 0 | 0 | 0 | 0 | 0 | 0 | 0 | 0 | 0 | 0 | 0 | 0 | 0 | 0 | 0 | 0 | 0 | 0 | 0 | 0 | 0 | 0 | 0 | 0 | 0 | 0 | 0 | 0 | 0 | 0 | 0 | 0 | 0 | 0 | 0 | 0 | 0 | 0 | 0 | 0 | 0 | 0 | 225 | 41.9 | 0 | 1.6 | 52.4 | 0 | 0 | 60 | 0.14 | 22.7
583 |  | 10 | 0 | 2.5 | 0 | 0 | 0 | 0 | 0 | 0 | 0 | 0 | 0 | 0 | 0 | 1 | 0 | 0 | 0 | 0 | 0 | 250 | 1 | 0 | 0 | 1 | 0 | 0 | 0 | 0 | 0 | 0 | 0 | 0 | 0 | 0 | 0 | 0 | 0 | 0 | 0 | 0 | 0 | 0 | 0 | 0 | 0 | 0 | 0 | 0 | 0 | 0 | 0 | 0 | 0 | 0 | 0 | 0 | 0 | 0 | 0 | 0 | 0 | 0 | 0 | 0 | 0 | 0 | 0 | 0 | 0 | 0 | 0 | 250 | 41.9 | 0 | 1.6 | 52.4 | 0 | 0 | 60 | 0.14 | 34.3
584 |  | 11 | 0 | 2.5 | 0 | 0 | 0 | 0 | 0 | 0 | 0 | 0 | 0 | 0 | 0 | 1 | 0 | 0 | 0 | 0 | 0 | 250 | 1 | 0 | 0 | 1 | 0 | 0 | 0 | 0 | 0 | 0 | 0 | 0 | 0 | 0 | 0 | 0 | 0 | 0 | 0 | 0 | 0 | 0 | 0 | 0 | 0 | 0 | 0 | 0 | 0 | 0 | 0 | 0 | 0 | 0 | 0 | 0 | 0 | 0 | 0 | 0 | 0 | 0 | 0 | 0 | 0 | 0 | 0 | 0 | 0 | 0 | 0 | 275 | 41.9 | 0 | 1.6 | 52.4 | 0 | 0 | 60 | 0.14 | 52
585 |  | 12 | 0.5 | 0 | 0 | 0 | 0 | 0 | 0 | 1 | 0 | 0 | 0 | 0 | 0 | 0 | 0 | 0 | 0 | 0 | 0 | 400 | 1 | 0 | 0 | 1 | 0 | 0 | 0 | 0 | 0 | 0 | 0 | 0 | 0 | 0 | 0 | 0 | 0 | 0 | 0 | 0 | 0 | 0 | 0 | 0 | 0 | 0 | 0 | 0 | 0 | 0 | 0 | 0 | 0 | 0 | 0 | 0 | 0 | 0 | 0 | 0 | 0 | 0 | 0 | 0 | 0 | 0 | 0 | 0 | 0 | 0 | 0 | 300 | 41.9 | 0 | 1.6 | 52.4 | 0 | 0 | 60 | 0.14 | 58.3
586 |  | 13 | 0.5 | 0 | 0 | 0 | 0 | 0 | 0 | 1 | 0 | 0 | 0 | 0 | 0 | 0 | 0 | 0 | 0 | 0 | 0 | 400 | 1 | 0 | 0 | 1 | 0 | 0 | 0 | 0 | 0 | 0 | 0 | 0 | 0 | 0 | 0 | 0 | 0 | 0 | 0 | 0 | 0 | 0 | 0 | 0 | 0 | 0 | 0 | 0 | 0 | 0 | 0 | 0 | 0 | 0 | 0 | 0 | 0 | 0 | 0 | 0 | 0 | 0 | 0 | 0 | 0 | 0 | 0 | 0 | 0 | 0 | 0 | 250 | 41.9 | 0 | 1.6 | 52.4 | 0 | 0 | 60 | 0.14 | 10.4
587 |  | 14 | 0.5 | 0 | 0 | 0 | 0 | 0 | 0 | 1 | 0 | 0 | 0 | 0 | 0 | 0 | 0 | 0 | 0 | 0 | 0 | 400 | 1 | 0 | 0 | 1 | 0 | 0 | 0 | 0 | 0 | 0 | 0 | 0 | 0 | 0 | 0 | 0 | 0 | 0 | 0 | 0 | 0 | 0 | 0 | 0 | 0 | 0 | 0 | 0 | 0 | 0 | 0 | 0 | 0 | 0 | 0 | 0 | 0 | 0 | 0 | 0 | 0 | 0 | 0 | 0 | 0 | 0 | 0 | 0 | 0 | 0 | 0 | 275 | 41.9 | 0 | 1.6 | 52.4 | 0 | 0 | 60 | 0.14 | 14.9
588 |  | 15 | 0.5 | 0 | 0 | 0 | 0 | 0 | 0 | 1 | 0 | 0 | 0 | 0 | 0 | 0 | 0 | 0 | 0 | 0 | 0 | 400 | 1 | 0 | 0 | 1 | 0 | 0 | 0 | 0 | 0 | 0 | 0 | 0 | 0 | 0 | 0 | 0 | 0 | 0 | 0 | 0 | 0 | 0 | 0 | 0 | 0 | 0 | 0 | 0 | 0 | 0 | 0 | 0 | 0 | 0 | 0 | 0 | 0 | 0 | 0 | 0 | 0 | 0 | 0 | 0 | 0 | 0 | 0 | 0 | 0 | 0 | 0 | 300 | 41.9 | 0 | 1.6 | 52.4 | 0 | 0 | 60 | 0.14 | 19.9
589 |  | 16 | 0.5 | 0 | 0 | 0 | 0 | 0 | 0 | 1 | 0 | 0 | 0 | 0 | 0 | 0 | 0 | 0 | 0 | 0 | 0 | 400 | 1 | 0 | 0 | 1 | 0 | 0 | 0 | 0 | 0 | 0 | 0 | 0 | 0 | 0 | 0 | 0 | 0 | 0 | 0 | 0 | 0 | 0 | 0 | 0 | 0 | 0 | 0 | 0 | 0 | 0 | 0 | 0 | 0 | 0 | 0 | 0 | 0 | 0 | 0 | 0 | 0 | 0 | 0 | 0 | 0 | 0 | 0 | 0 | 0 | 0 | 0 | 325 | 41.9 | 0 | 1.6 | 52.4 | 0 | 0 | 60 | 0.14 | 31.5
590 |  | 17 | 2.5 | 0 | 0 | 0 | 0 | 0 | 0 | 1 | 0 | 0 | 0 | 0 | 0 | 0 | 0 | 0 | 0 | 0 | 0 | 400 | 1 | 0 | 0 | 1 | 0 | 0 | 0 | 0 | 0 | 0 | 0 | 0 | 0 | 0 | 0 | 0 | 0 | 0 | 0 | 0 | 0 | 0 | 0 | 0 | 0 | 0 | 0 | 0 | 0 | 0 | 0 | 0 | 0 | 0 | 0 | 0 | 0 | 0 | 0 | 0 | 0 | 0 | 0 | 0 | 0 | 0 | 0 | 0 | 0 | 0 | 0 | 350 | 41.9 | 0 | 1.6 | 52.4 | 0 | 0 | 60 | 0.14 | 38.8
591 |  | 18 | 2.5 | 0 | 0 | 0 | 0 | 0 | 0 | 1 | 0 | 0 | 0 | 0 | 0 | 0 | 0 | 0 | 0 | 0 | 0 | 400 | 1 | 0 | 0 | 1 | 0 | 0 | 0 | 0 | 0 | 0 | 0 | 0 | 0 | 0 | 0 | 0 | 0 | 0 | 0 | 0 | 0 | 0 | 0 | 0 | 0 | 0 | 0 | 0 | 0 | 0 | 0 | 0 | 0 | 0 | 0 | 0 | 0 | 0 | 0 | 0 | 0 | 0 | 0 | 0 | 0 | 0 | 0 | 0 | 0 | 0 | 0 | 250 | 41.9 | 0 | 1.6 | 52.4 | 0 | 0 | 60 | 0.14 | 36.4
592 |  | 19 | 2.5 | 0 | 0 | 0 | 0 | 0 | 0 | 1 | 0 | 0 | 0 | 0 | 0 | 0 | 0 | 0 | 0 | 0 | 0 | 400 | 1 | 0 | 0 | 1 | 0 | 0 | 0 | 0 | 0 | 0 | 0 | 0 | 0 | 0 | 0 | 0 | 0 | 0 | 0 | 0 | 0 | 0 | 0 | 0 | 0 | 0 | 0 | 0 | 0 | 0 | 0 | 0 | 0 | 0 | 0 | 0 | 0 | 0 | 0 | 0 | 0 | 0 | 0 | 0 | 0 | 0 | 0 | 0 | 0 | 0 | 0 | 275 | 41.9 | 0 | 1.6 | 52.4 | 0 | 0 | 60 | 0.14 | 51.1
593 |  | 20 | 2.5 | 0 | 0 | 0 | 0 | 0 | 0 | 1 | 0 | 0 | 0 | 0 | 0 | 0 | 0 | 0 | 0 | 0 | 0 | 400 | 1 | 0 | 0 | 1 | 0 | 0 | 0 | 0 | 0 | 0 | 0 | 0 | 0 | 0 | 0 | 0 | 0 | 0 | 0 | 0 | 0 | 0 | 0 | 0 | 0 | 0 | 0 | 0 | 0 | 0 | 0 | 0 | 0 | 0 | 0 | 0 | 0 | 0 | 0 | 0 | 0 | 0 | 0 | 0 | 0 | 0 | 0 | 0 | 0 | 0 | 0 | 300 | 41.9 | 0 | 1.6 | 52.4 | 0 | 0 | 60 | 0.14 | 64.4
594 |  | 21 | 2.5 | 0 | 0 | 0 | 0 | 0 | 0 | 1 | 0 | 0 | 0 | 0 | 0 | 0 | 0 | 0 | 0 | 0 | 0 | 400 | 1 | 0 | 0 | 1 | 0 | 0 | 0 | 0 | 0 | 0 | 0 | 0 | 0 | 0 | 0 | 0 | 0 | 0 | 0 | 0 | 0 | 0 | 0 | 0 | 0 | 0 | 0 | 0 | 0 | 0 | 0 | 0 | 0 | 0 | 0 | 0 | 0 | 0 | 0 | 0 | 0 | 0 | 0 | 0 | 0 | 0 | 0 | 0 | 0 | 0 | 0 | 325 | 41.9 | 0 | 1.6 | 52.4 | 0 | 0 | 60 | 0.14 | 76
595 |  | 22 | 2.5 | 0 | 0 | 0 | 0 | 0 | 0 | 1 | 0 | 0 | 0 | 0 | 0 | 0 | 0 | 0 | 0 | 0 | 0 | 400 | 1 | 0 | 0 | 1 | 0 | 0 | 0 | 0 | 0 | 0 | 0 | 0 | 0 | 0 | 0 | 0 | 0 | 0 | 0 | 0 | 0 | 0 | 0 | 0 | 0 | 0 | 0 | 0 | 0 | 0 | 0 | 0 | 0 | 0 | 0 | 0 | 0 | 0 | 0 | 0 | 0 | 0 | 0 | 0 | 0 | 0 | 0 | 0 | 0 | 0 | 0 | 350 | 41.9 | 0 | 1.6 | 52.4 | 0 | 0 | 60 | 0.14 | 81.9
596 | Radhakrishnan et al.[S20] | 1 | 0.7 | 0 | 0 | 0 | 0 | 0 | 0 | 0 | 1 | 0 | 0 | 0 | 0 | 0 | 0 | 0 | 0 | 0 | 0 | 380 | 4 | 0 | 0 | 0.58 | 0 | 0 | 0 | 0 | 0.42 | 0 | 0 | 0 | 0 | 0 | 0 | 0 | 0 | 0 | 0 | 0 | 0 | 0 | 0 | 0 | 0 | 0 | 0 | 0 | 0 | 0 | 0 | 0 | 0 | 0 | 0 | 0 | 0 | 0 | 0 | 0 | 0 | 0 | 0 | 0 | 0 | 0 | 0 | 0 | 0 | 0 | 0 | 206 | 30.3 | 0 | 4.9 | 33 | 10.5 | 0 | 60 | 0.23 | 1.47
597 |  | 2 | 0.7 | 0 | 0 | 0 | 0 | 0 | 0 | 0 | 1 | 0 | 0 | 0 | 0 | 0 | 0 | 0 | 0 | 0 | 0 | 380 | 4 | 0 | 0 | 0.58 | 0 | 0 | 0 | 0 | 0.42 | 0 | 0 | 0 | 0 | 0 | 0 | 0 | 0 | 0 | 0 | 0 | 0 | 0 | 0 | 0 | 0 | 0 | 0 | 0 | 0 | 0 | 0 | 0 | 0 | 0 | 0 | 0 | 0 | 0 | 0 | 0 | 0 | 0 | 0 | 0 | 0 | 0 | 0 | 0 | 0 | 0 | 0 | 210 | 30.3 | 0 | 4.9 | 33 | 10.5 | 0 | 60 | 0.23 | 2.06
598 |  | 3 | 0.7 | 0 | 0 | 0 | 0 | 0 | 0 | 0 | 1 | 0 | 0 | 0 | 0 | 0 | 0 | 0 | 0 | 0 | 0 | 380 | 4 | 0 | 0 | 0.58 | 0 | 0 | 0 | 0 | 0.42 | 0 | 0 | 0 | 0 | 0 | 0 | 0 | 0 | 0 | 0 | 0 | 0 | 0 | 0 | 0 | 0 | 0 | 0 | 0 | 0 | 0 | 0 | 0 | 0 | 0 | 0 | 0 | 0 | 0 | 0 | 0 | 0 | 0 | 0 | 0 | 0 | 0 | 0 | 0 | 0 | 0 | 0 | 221 | 30.3 | 0 | 4.9 | 33 | 10.5 | 0 | 60 | 0.23 | 2.09
599 |  | 4 | 0.7 | 0 | 0 | 0 | 0 | 0 | 0 | 0 | 1 | 0 | 0 | 0 | 0 | 0 | 0 | 0 | 0 | 0 | 0 | 380 | 4 | 0 | 0 | 0.58 | 0 | 0 | 0 | 0 | 0.42 | 0 | 0 | 0 | 0 | 0 | 0 | 0 | 0 | 0 | 0 | 0 | 0 | 0 | 0 | 0 | 0 | 0 | 0 | 0 | 0 | 0 | 0 | 0 | 0 | 0 | 0 | 0 | 0 | 0 | 0 | 0 | 0 | 0 | 0 | 0 | 0 | 0 | 0 | 0 | 0 | 0 | 0 | 231 | 30.3 | 0 | 4.9 | 33 | 10.5 | 0 | 60 | 0.23 | 2.68
600 |  | 5 | 0.7 | 0 | 0 | 0 | 0 | 0 | 0 | 0 | 1 | 0 | 0 | 0 | 0 | 0 | 0 | 0 | 0 | 0 | 0 | 380 | 4 | 0 | 0 | 0.58 | 0 | 0 | 0 | 0 | 0.42 | 0 | 0 | 0 | 0 | 0 | 0 | 0 | 0 | 0 | 0 | 0 | 0 | 0 | 0 | 0 | 0 | 0 | 0 | 0 | 0 | 0 | 0 | 0 | 0 | 0 | 0 | 0 | 0 | 0 | 0 | 0 | 0 | 0 | 0 | 0 | 0 | 0 | 0 | 0 | 0 | 0 | 0 | 260 | 30.3 | 0 | 4.9 | 33 | 10.5 | 0 | 60 | 0.23 | 5.92
601 |  | 6 | 0.7 | 0 | 0 | 0 | 0 | 0 | 0 | 0 | 1 | 0 | 0 | 0 | 0 | 0 | 0 | 0 | 0 | 0 | 0 | 380 | 4 | 0 | 0 | 0.58 | 0 | 0 | 0 | 0 | 0.42 | 0 | 0 | 0 | 0 | 0 | 0 | 0 | 0 | 0 | 0 | 0 | 0 | 0 | 0 | 0 | 0 | 0 | 0 | 0 | 0 | 0 | 0 | 0 | 0 | 0 | 0 | 0 | 0 | 0 | 0 | 0 | 0 | 0 | 0 | 0 | 0 | 0 | 0 | 0 | 0 | 0 | 0 | 243 | 30.3 | 0 | 4.9 | 33 | 10.5 | 0 | 60 | 0.23 | 3.57
602 |  | 7 | 0.7 | 0 | 0 | 0 | 0 | 0 | 0 | 0 | 1 | 0 | 0 | 0 | 0 | 0 | 0 | 0 | 0 | 0 | 0 | 380 | 4 | 0 | 0 | 0.58 | 0 | 0 | 0 | 0 | 0.42 | 0 | 0 | 0 | 0 | 0 | 0 | 0 | 0 | 0 | 0 | 0 | 0 | 0 | 0 | 0 | 0 | 0 | 0 | 0 | 0 | 0 | 0 | 0 | 0 | 0 | 0 | 0 | 0 | 0 | 0 | 0 | 0 | 0 | 0 | 0 | 0 | 0 | 0 | 0 | 0 | 0 | 0 | 274 | 30.3 | 0 | 4.9 | 33 | 10.5 | 0 | 60 | 0.23 | 9.12
603 |  | 8 | 0.7 | 0 | 0 | 0 | 0 | 0 | 0 | 0 | 1 | 0 | 0 | 0 | 0 | 0 | 0 | 0 | 0 | 0 | 0 | 380 | 4 | 0 | 0 | 0.58 | 0 | 0 | 0 | 0 | 0.42 | 0 | 0 | 0 | 0 | 0 | 0 | 0 | 0 | 0 | 0 | 0 | 0 | 0 | 0 | 0 | 0 | 0 | 0 | 0 | 0 | 0 | 0 | 0 | 0 | 0 | 0 | 0 | 0 | 0 | 0 | 0 | 0 | 0 | 0 | 0 | 0 | 0 | 0 | 0 | 0 | 0 | 0 | 301 | 30.3 | 0 | 4.9 | 33 | 10.5 | 0 | 60 | 0.23 | 22.4
604 |  | 9 | 0.7 | 0 | 0 | 0 | 0 | 0 | 0 | 0 | 1 | 0 | 0 | 0 | 0 | 0 | 0 | 0 | 0 | 0 | 0 | 380 | 4 | 0 | 0 | 0.58 | 0 | 0 | 0 | 0 | 0.42 | 0 | 0 | 0 | 0 | 0 | 0 | 0 | 0 | 0 | 0 | 0 | 0 | 0 | 0 | 0 | 0 | 0 | 0 | 0 | 0 | 0 | 0 | 0 | 0 | 0 | 0 | 0 | 0 | 0 | 0 | 0 | 0 | 0 | 0 | 0 | 0 | 0 | 0 | 0 | 0 | 0 | 0 | 320 | 30.3 | 0 | 4.9 | 33 | 10.5 | 0 | 60 | 0.23 | 39.5
605 |  | 10 | 0.7 | 0 | 0 | 0 | 0 | 0 | 0 | 0 | 1 | 0 | 0 | 0 | 0 | 0 | 0 | 0 | 0 | 0 | 0 | 380 | 4 | 0 | 0 | 0.58 | 0 | 0 | 0 | 0 | 0.42 | 0 | 0 | 0 | 0 | 0 | 0 | 0 | 0 | 0 | 0 | 0 | 0 | 0 | 0 | 0 | 0 | 0 | 0 | 0 | 0 | 0 | 0 | 0 | 0 | 0 | 0 | 0 | 0 | 0 | 0 | 0 | 0 | 0 | 0 | 0 | 0 | 0 | 0 | 0 | 0 | 0 | 0 | 324 | 30.3 | 0 | 4.9 | 33 | 10.5 | 0 | 60 | 0.23 | 50.4
606 |  | 11 | 0.7 | 0 | 0 | 0 | 0 | 0 | 0 | 0 | 1 | 0 | 0 | 0 | 0 | 0 | 0 | 0 | 0 | 0 | 0 | 380 | 4 | 0 | 0 | 0.58 | 0 | 0 | 0 | 0 | 0.42 | 0 | 0 | 0 | 0 | 0 | 0 | 0 | 0 | 0 | 0 | 0 | 0 | 0 | 0 | 0 | 0 | 0 | 0 | 0 | 0 | 0 | 0 | 0 | 0 | 0 | 0 | 0 | 0 | 0 | 0 | 0 | 0 | 0 | 0 | 0 | 0 | 0 | 0 | 0 | 0 | 0 | 0 | 251 | 30.3 | 0 | 4.9 | 33 | 10.5 | 0 | 60 | 0.23 | 44.6
607 |  | 12 | 1.5 | 0 | 0 | 0 | 0 | 0 | 0 | 0 | 1 | 0 | 0 | 0 | 0 | 0 | 0 | 0 | 0 | 0 | 0 | 380 | 4 | 0 | 0 | 0.58 | 0 | 0 | 0 | 0 | 0.42 | 0 | 0 | 0 | 0 | 0 | 0 | 0 | 0 | 0 | 0 | 0 | 0 | 0 | 0 | 0 | 0 | 0 | 0 | 0 | 0 | 0 | 0 | 0 | 0 | 0 | 0 | 0 | 0 | 0 | 0 | 0 | 0 | 0 | 0 | 0 | 0 | 0 | 0 | 0 | 0 | 0 | 0 | 206 | 30.3 | 0 | 4.9 | 33 | 10.5 | 0 | 60 | 0.23 | 2.92
608 |  | 13 | 1.5 | 0 | 0 | 0 | 0 | 0 | 0 | 0 | 1 | 0 | 0 | 0 | 0 | 0 | 0 | 0 | 0 | 0 | 0 | 380 | 4 | 0 | 0 | 0.58 | 0 | 0 | 0 | 0 | 0.42 | 0 | 0 | 0 | 0 | 0 | 0 | 0 | 0 | 0 | 0 | 0 | 0 | 0 | 0 | 0 | 0 | 0 | 0 | 0 | 0 | 0 | 0 | 0 | 0 | 0 | 0 | 0 | 0 | 0 | 0 | 0 | 0 | 0 | 0 | 0 | 0 | 0 | 0 | 0 | 0 | 0 | 0 | 215 | 30.3 | 0 | 4.9 | 33 | 10.5 | 0 | 60 | 0.23 | 3.23
609 |  | 14 | 1.5 | 0 | 0 | 0 | 0 | 0 | 0 | 0 | 1 | 0 | 0 | 0 | 0 | 0 | 0 | 0 | 0 | 0 | 0 | 380 | 4 | 0 | 0 | 0.58 | 0 | 0 | 0 | 0 | 0.42 | 0 | 0 | 0 | 0 | 0 | 0 | 0 | 0 | 0 | 0 | 0 | 0 | 0 | 0 | 0 | 0 | 0 | 0 | 0 | 0 | 0 | 0 | 0 | 0 | 0 | 0 | 0 | 0 | 0 | 0 | 0 | 0 | 0 | 0 | 0 | 0 | 0 | 0 | 0 | 0 | 0 | 0 | 223 | 30.3 | 0 | 4.9 | 33 | 10.5 | 0 | 60 | 0.23 | 3.24
610 |  | 15 | 1.5 | 0 | 0 | 0 | 0 | 0 | 0 | 0 | 1 | 0 | 0 | 0 | 0 | 0 | 0 | 0 | 0 | 0 | 0 | 380 | 4 | 0 | 0 | 0.58 | 0 | 0 | 0 | 0 | 0.42 | 0 | 0 | 0 | 0 | 0 | 0 | 0 | 0 | 0 | 0 | 0 | 0 | 0 | 0 | 0 | 0 | 0 | 0 | 0 | 0 | 0 | 0 | 0 | 0 | 0 | 0 | 0 | 0 | 0 | 0 | 0 | 0 | 0 | 0 | 0 | 0 | 0 | 0 | 0 | 0 | 0 | 0 | 225 | 30.3 | 0 | 4.9 | 33 | 10.5 | 0 | 60 | 0.23 | 4.98
611 |  | 16 | 1.5 | 0 | 0 | 0 | 0 | 0 | 0 | 0 | 1 | 0 | 0 | 0 | 0 | 0 | 0 | 0 | 0 | 0 | 0 | 380 | 4 | 0 | 0 | 0.58 | 0 | 0 | 0 | 0 | 0.42 | 0 | 0 | 0 | 0 | 0 | 0 | 0 | 0 | 0 | 0 | 0 | 0 | 0 | 0 | 0 | 0 | 0 | 0 | 0 | 0 | 0 | 0 | 0 | 0 | 0 | 0 | 0 | 0 | 0 | 0 | 0 | 0 | 0 | 0 | 0 | 0 | 0 | 0 | 0 | 0 | 0 | 0 | 234 | 30.3 | 0 | 4.9 | 33 | 10.5 | 0 | 60 | 0.23 | 6.44
612 |  | 17 | 1.5 | 0 | 0 | 0 | 0 | 0 | 0 | 0 | 1 | 0 | 0 | 0 | 0 | 0 | 0 | 0 | 0 | 0 | 0 | 380 | 4 | 0 | 0 | 0.58 | 0 | 0 | 0 | 0 | 0.42 | 0 | 0 | 0 | 0 | 0 | 0 | 0 | 0 | 0 | 0 | 0 | 0 | 0 | 0 | 0 | 0 | 0 | 0 | 0 | 0 | 0 | 0 | 0 | 0 | 0 | 0 | 0 | 0 | 0 | 0 | 0 | 0 | 0 | 0 | 0 | 0 | 0 | 0 | 0 | 0 | 0 | 0 | 244 | 30.3 | 0 | 4.9 | 33 | 10.5 | 0 | 60 | 0.23 | 9.34
613 |  | 18 | 1.5 | 0 | 0 | 0 | 0 | 0 | 0 | 0 | 1 | 0 | 0 | 0 | 0 | 0 | 0 | 0 | 0 | 0 | 0 | 380 | 4 | 0 | 0 | 0.58 | 0 | 0 | 0 | 0 | 0.42 | 0 | 0 | 0 | 0 | 0 | 0 | 0 | 0 | 0 | 0 | 0 | 0 | 0 | 0 | 0 | 0 | 0 | 0 | 0 | 0 | 0 | 0 | 0 | 0 | 0 | 0 | 0 | 0 | 0 | 0 | 0 | 0 | 0 | 0 | 0 | 0 | 0 | 0 | 0 | 0 | 0 | 0 | 256 | 30.3 | 0 | 4.9 | 33 | 10.5 | 0 | 60 | 0.23 | 12
614 |  | 19 | 1.5 | 0 | 0 | 0 | 0 | 0 | 0 | 0 | 1 | 0 | 0 | 0 | 0 | 0 | 0 | 0 | 0 | 0 | 0 | 380 | 4 | 0 | 0 | 0.58 | 0 | 0 | 0 | 0 | 0.42 | 0 | 0 | 0 | 0 | 0 | 0 | 0 | 0 | 0 | 0 | 0 | 0 | 0 | 0 | 0 | 0 | 0 | 0 | 0 | 0 | 0 | 0 | 0 | 0 | 0 | 0 | 0 | 0 | 0 | 0 | 0 | 0 | 0 | 0 | 0 | 0 | 0 | 0 | 0 | 0 | 0 | 0 | 263 | 30.3 | 0 | 4.9 | 33 | 10.5 | 0 | 60 | 0.23 | 16
615 |  | 20 | 1.5 | 0 | 0 | 0 | 0 | 0 | 0 | 0 | 1 | 0 | 0 | 0 | 0 | 0 | 0 | 0 | 0 | 0 | 0 | 380 | 4 | 0 | 0 | 0.58 | 0 | 0 | 0 | 0 | 0.42 | 0 | 0 | 0 | 0 | 0 | 0 | 0 | 0 | 0 | 0 | 0 | 0 | 0 | 0 | 0 | 0 | 0 | 0 | 0 | 0 | 0 | 0 | 0 | 0 | 0 | 0 | 0 | 0 | 0 | 0 | 0 | 0 | 0 | 0 | 0 | 0 | 0 | 0 | 0 | 0 | 0 | 0 | 265 | 30.3 | 0 | 4.9 | 33 | 10.5 | 0 | 60 | 0.23 | 18.6
616 |  | 21 | 1.5 | 0 | 0 | 0 | 0 | 0 | 0 | 0 | 1 | 0 | 0 | 0 | 0 | 0 | 0 | 0 | 0 | 0 | 0 | 380 | 4 | 0 | 0 | 0.58 | 0 | 0 | 0 | 0 | 0.42 | 0 | 0 | 0 | 0 | 0 | 0 | 0 | 0 | 0 | 0 | 0 | 0 | 0 | 0 | 0 | 0 | 0 | 0 | 0 | 0 | 0 | 0 | 0 | 0 | 0 | 0 | 0 | 0 | 0 | 0 | 0 | 0 | 0 | 0 | 0 | 0 | 0 | 0 | 0 | 0 | 0 | 0 | 272 | 30.3 | 0 | 4.9 | 33 | 10.5 | 0 | 60 | 0.23 | 25
617 |  | 22 | 1.5 | 0 | 0 | 0 | 0 | 0 | 0 | 0 | 1 | 0 | 0 | 0 | 0 | 0 | 0 | 0 | 0 | 0 | 0 | 380 | 4 | 0 | 0 | 0.58 | 0 | 0 | 0 | 0 | 0.42 | 0 | 0 | 0 | 0 | 0 | 0 | 0 | 0 | 0 | 0 | 0 | 0 | 0 | 0 | 0 | 0 | 0 | 0 | 0 | 0 | 0 | 0 | 0 | 0 | 0 | 0 | 0 | 0 | 0 | 0 | 0 | 0 | 0 | 0 | 0 | 0 | 0 | 0 | 0 | 0 | 0 | 0 | 302 | 30.3 | 0 | 4.9 | 33 | 10.5 | 0 | 60 | 0.23 | 55.3
618 |  | 23 | 1.5 | 0 | 0 | 0 | 0 | 0 | 0 | 0 | 1 | 0 | 0 | 0 | 0 | 0 | 0 | 0 | 0 | 0 | 0 | 380 | 4 | 0 | 0 | 0.58 | 0 | 0 | 0 | 0 | 0.42 | 0 | 0 | 0 | 0 | 0 | 0 | 0 | 0 | 0 | 0 | 0 | 0 | 0 | 0 | 0 | 0 | 0 | 0 | 0 | 0 | 0 | 0 | 0 | 0 | 0 | 0 | 0 | 0 | 0 | 0 | 0 | 0 | 0 | 0 | 0 | 0 | 0 | 0 | 0 | 0 | 0 | 0 | 306 | 30.3 | 0 | 4.9 | 33 | 10.5 | 0 | 60 | 0.23 | 58.8
619 |  | 24 | 1.5 | 0 | 0 | 0 | 0 | 0 | 0 | 0 | 1 | 0 | 0 | 0 | 0 | 0 | 0 | 0 | 0 | 0 | 0 | 380 | 4 | 0 | 0 | 0.58 | 0 | 0 | 0 | 0 | 0.42 | 0 | 0 | 0 | 0 | 0 | 0 | 0 | 0 | 0 | 0 | 0 | 0 | 0 | 0 | 0 | 0 | 0 | 0 | 0 | 0 | 0 | 0 | 0 | 0 | 0 | 0 | 0 | 0 | 0 | 0 | 0 | 0 | 0 | 0 | 0 | 0 | 0 | 0 | 0 | 0 | 0 | 0 | 322 | 30.3 | 0 | 4.9 | 33 | 10.5 | 0 | 60 | 0.23 | 77.8
620 |  | 25 | 1.5 | 0 | 0 | 0 | 0 | 0 | 0 | 0 | 1 | 0 | 0 | 0 | 0 | 0 | 0 | 0 | 0 | 0 | 0 | 380 | 4 | 0 | 0 | 0.58 | 0 | 0 | 0 | 0 | 0.42 | 0 | 0 | 0 | 0 | 0 | 0 | 0 | 0 | 0 | 0 | 0 | 0 | 0 | 0 | 0 | 0 | 0 | 0 | 0 | 0 | 0 | 0 | 0 | 0 | 0 | 0 | 0 | 0 | 0 | 0 | 0 | 0 | 0 | 0 | 0 | 0 | 0 | 0 | 0 | 0 | 0 | 0 | 327 | 30.3 | 0 | 4.9 | 33 | 10.5 | 0 | 60 | 0.23 | 81.3
621 |  | 26 | 2.2 | 0 | 0 | 0 | 0 | 0 | 0 | 0 | 1 | 0 | 0 | 0 | 0 | 0 | 0 | 0 | 0 | 0 | 0 | 380 | 4 | 0 | 0 | 0.58 | 0 | 0 | 0 | 0 | 0.42 | 0 | 0 | 0 | 0 | 0 | 0 | 0 | 0 | 0 | 0 | 0 | 0 | 0 | 0 | 0 | 0 | 0 | 0 | 0 | 0 | 0 | 0 | 0 | 0 | 0 | 0 | 0 | 0 | 0 | 0 | 0 | 0 | 0 | 0 | 0 | 0 | 0 | 0 | 0 | 0 | 0 | 0 | 220 | 30.3 | 0 | 4.9 | 33 | 10.5 | 0 | 60 | 0.23 | 4.1
622 |  | 27 | 2.2 | 0 | 0 | 0 | 0 | 0 | 0 | 0 | 1 | 0 | 0 | 0 | 0 | 0 | 0 | 0 | 0 | 0 | 0 | 380 | 4 | 0 | 0 | 0.58 | 0 | 0 | 0 | 0 | 0.42 | 0 | 0 | 0 | 0 | 0 | 0 | 0 | 0 | 0 | 0 | 0 | 0 | 0 | 0 | 0 | 0 | 0 | 0 | 0 | 0 | 0 | 0 | 0 | 0 | 0 | 0 | 0 | 0 | 0 | 0 | 0 | 0 | 0 | 0 | 0 | 0 | 0 | 0 | 0 | 0 | 0 | 0 | 241 | 30.3 | 0 | 4.9 | 33 | 10.5 | 0 | 60 | 0.23 | 9.62
623 |  | 28 | 2.2 | 0 | 0 | 0 | 0 | 0 | 0 | 0 | 1 | 0 | 0 | 0 | 0 | 0 | 0 | 0 | 0 | 0 | 0 | 380 | 4 | 0 | 0 | 0.58 | 0 | 0 | 0 | 0 | 0.42 | 0 | 0 | 0 | 0 | 0 | 0 | 0 | 0 | 0 | 0 | 0 | 0 | 0 | 0 | 0 | 0 | 0 | 0 | 0 | 0 | 0 | 0 | 0 | 0 | 0 | 0 | 0 | 0 | 0 | 0 | 0 | 0 | 0 | 0 | 0 | 0 | 0 | 0 | 0 | 0 | 0 | 0 | 252 | 30.3 | 0 | 4.9 | 33 | 10.5 | 0 | 60 | 0.23 | 14.3
624 |  | 29 | 2.2 | 0 | 0 | 0 | 0 | 0 | 0 | 0 | 1 | 0 | 0 | 0 | 0 | 0 | 0 | 0 | 0 | 0 | 0 | 380 | 4 | 0 | 0 | 0.58 | 0 | 0 | 0 | 0 | 0.42 | 0 | 0 | 0 | 0 | 0 | 0 | 0 | 0 | 0 | 0 | 0 | 0 | 0 | 0 | 0 | 0 | 0 | 0 | 0 | 0 | 0 | 0 | 0 | 0 | 0 | 0 | 0 | 0 | 0 | 0 | 0 | 0 | 0 | 0 | 0 | 0 | 0 | 0 | 0 | 0 | 0 | 0 | 262 | 30.3 | 0 | 4.9 | 33 | 10.5 | 0 | 60 | 0.23 | 18.3
625 |  | 30 | 2.2 | 0 | 0 | 0 | 0 | 0 | 0 | 0 | 1 | 0 | 0 | 0 | 0 | 0 | 0 | 0 | 0 | 0 | 0 | 380 | 4 | 0 | 0 | 0.58 | 0 | 0 | 0 | 0 | 0.42 | 0 | 0 | 0 | 0 | 0 | 0 | 0 | 0 | 0 | 0 | 0 | 0 | 0 | 0 | 0 | 0 | 0 | 0 | 0 | 0 | 0 | 0 | 0 | 0 | 0 | 0 | 0 | 0 | 0 | 0 | 0 | 0 | 0 | 0 | 0 | 0 | 0 | 0 | 0 | 0 | 0 | 0 | 272 | 30.3 | 0 | 4.9 | 33 | 10.5 | 0 | 60 | 0.23 | 28.1
626 |  | 31 | 2.2 | 0 | 0 | 0 | 0 | 0 | 0 | 0 | 1 | 0 | 0 | 0 | 0 | 0 | 0 | 0 | 0 | 0 | 0 | 380 | 4 | 0 | 0 | 0.58 | 0 | 0 | 0 | 0 | 0.42 | 0 | 0 | 0 | 0 | 0 | 0 | 0 | 0 | 0 | 0 | 0 | 0 | 0 | 0 | 0 | 0 | 0 | 0 | 0 | 0 | 0 | 0 | 0 | 0 | 0 | 0 | 0 | 0 | 0 | 0 | 0 | 0 | 0 | 0 | 0 | 0 | 0 | 0 | 0 | 0 | 0 | 0 | 275 | 30.3 | 0 | 4.9 | 33 | 10.5 | 0 | 60 | 0.23 | 29.3
627 |  | 32 | 2.2 | 0 | 0 | 0 | 0 | 0 | 0 | 0 | 1 | 0 | 0 | 0 | 0 | 0 | 0 | 0 | 0 | 0 | 0 | 380 | 4 | 0 | 0 | 0.58 | 0 | 0 | 0 | 0 | 0.42 | 0 | 0 | 0 | 0 | 0 | 0 | 0 | 0 | 0 | 0 | 0 | 0 | 0 | 0 | 0 | 0 | 0 | 0 | 0 | 0 | 0 | 0 | 0 | 0 | 0 | 0 | 0 | 0 | 0 | 0 | 0 | 0 | 0 | 0 | 0 | 0 | 0 | 0 | 0 | 0 | 0 | 0 | 301 | 30.3 | 0 | 4.9 | 33 | 10.5 | 0 | 60 | 0.23 | 62.8
628 |  | 33 | 2.2 | 0 | 0 | 0 | 0 | 0 | 0 | 0 | 1 | 0 | 0 | 0 | 0 | 0 | 0 | 0 | 0 | 0 | 0 | 380 | 4 | 0 | 0 | 0.58 | 0 | 0 | 0 | 0 | 0.42 | 0 | 0 | 0 | 0 | 0 | 0 | 0 | 0 | 0 | 0 | 0 | 0 | 0 | 0 | 0 | 0 | 0 | 0 | 0 | 0 | 0 | 0 | 0 | 0 | 0 | 0 | 0 | 0 | 0 | 0 | 0 | 0 | 0 | 0 | 0 | 0 | 0 | 0 | 0 | 0 | 0 | 0 | 321 | 30.3 | 0 | 4.9 | 33 | 10.5 | 0 | 60 | 0.23 | 79.8
629 |  | 34 | 3.3 | 0 | 0 | 0 | 0 | 0 | 0 | 0 | 1 | 0 | 0 | 0 | 0 | 0 | 0 | 0 | 0 | 0 | 0 | 380 | 4 | 0 | 0 | 0.58 | 0 | 0 | 0 | 0 | 0.42 | 0 | 0 | 0 | 0 | 0 | 0 | 0 | 0 | 0 | 0 | 0 | 0 | 0 | 0 | 0 | 0 | 0 | 0 | 0 | 0 | 0 | 0 | 0 | 0 | 0 | 0 | 0 | 0 | 0 | 0 | 0 | 0 | 0 | 0 | 0 | 0 | 0 | 0 | 0 | 0 | 0 | 0 | 203 | 30.3 | 0 | 4.9 | 33 | 10.5 | 0 | 60 | 0.23 | 2.91
630 |  | 35 | 3.3 | 0 | 0 | 0 | 0 | 0 | 0 | 0 | 1 | 0 | 0 | 0 | 0 | 0 | 0 | 0 | 0 | 0 | 0 | 380 | 4 | 0 | 0 | 0.58 | 0 | 0 | 0 | 0 | 0.42 | 0 | 0 | 0 | 0 | 0 | 0 | 0 | 0 | 0 | 0 | 0 | 0 | 0 | 0 | 0 | 0 | 0 | 0 | 0 | 0 | 0 | 0 | 0 | 0 | 0 | 0 | 0 | 0 | 0 | 0 | 0 | 0 | 0 | 0 | 0 | 0 | 0 | 0 | 0 | 0 | 0 | 0 | 211 | 30.3 | 0 | 4.9 | 33 | 10.5 | 0 | 60 | 0.23 | 4.08
631 |  | 36 | 3.3 | 0 | 0 | 0 | 0 | 0 | 0 | 0 | 1 | 0 | 0 | 0 | 0 | 0 | 0 | 0 | 0 | 0 | 0 | 380 | 4 | 0 | 0 | 0.58 | 0 | 0 | 0 | 0 | 0.42 | 0 | 0 | 0 | 0 | 0 | 0 | 0 | 0 | 0 | 0 | 0 | 0 | 0 | 0 | 0 | 0 | 0 | 0 | 0 | 0 | 0 | 0 | 0 | 0 | 0 | 0 | 0 | 0 | 0 | 0 | 0 | 0 | 0 | 0 | 0 | 0 | 0 | 0 | 0 | 0 | 0 | 0 | 233 | 30.3 | 0 | 4.9 | 33 | 10.5 | 0 | 60 | 0.23 | 9.89
632 |  | 37 | 3.3 | 0 | 0 | 0 | 0 | 0 | 0 | 0 | 1 | 0 | 0 | 0 | 0 | 0 | 0 | 0 | 0 | 0 | 0 | 380 | 4 | 0 | 0 | 0.58 | 0 | 0 | 0 | 0 | 0.42 | 0 | 0 | 0 | 0 | 0 | 0 | 0 | 0 | 0 | 0 | 0 | 0 | 0 | 0 | 0 | 0 | 0 | 0 | 0 | 0 | 0 | 0 | 0 | 0 | 0 | 0 | 0 | 0 | 0 | 0 | 0 | 0 | 0 | 0 | 0 | 0 | 0 | 0 | 0 | 0 | 0 | 0 | 241 | 30.3 | 0 | 4.9 | 33 | 10.5 | 0 | 60 | 0.23 | 14.2
633 |  | 38 | 2.2 | 0 | 0 | 0 | 0 | 0 | 0 | 0 | 1 | 0 | 0 | 0 | 0 | 0 | 0 | 0 | 0 | 0 | 0 | 380 | 4 | 0 | 0 | 0.58 | 0 | 0 | 0 | 0 | 0.42 | 0 | 0 | 0 | 0 | 0 | 0 | 0 | 0 | 0 | 0 | 0 | 0 | 0 | 0 | 0 | 0 | 0 | 0 | 0 | 0 | 0 | 0 | 0 | 0 | 0 | 0 | 0 | 0 | 0 | 0 | 0 | 0 | 0 | 0 | 0 | 0 | 0 | 0 | 0 | 0 | 0 | 0 | 251 | 30.3 | 0 | 4.9 | 33 | 10.5 | 0 | 60 | 0.23 | 17.1
634 |  | 39 | 2.2 | 0 | 0 | 0 | 0 | 0 | 0 | 0 | 1 | 0 | 0 | 0 | 0 | 0 | 0 | 0 | 0 | 0 | 0 | 380 | 4 | 0 | 0 | 0.58 | 0 | 0 | 0 | 0 | 0.42 | 0 | 0 | 0 | 0 | 0 | 0 | 0 | 0 | 0 | 0 | 0 | 0 | 0 | 0 | 0 | 0 | 0 | 0 | 0 | 0 | 0 | 0 | 0 | 0 | 0 | 0 | 0 | 0 | 0 | 0 | 0 | 0 | 0 | 0 | 0 | 0 | 0 | 0 | 0 | 0 | 0 | 0 | 252 | 30.3 | 0 | 4.9 | 33 | 10.5 | 0 | 60 | 0.23 | 22
635 |  | 40 | 2.2 | 0 | 0 | 0 | 0 | 0 | 0 | 0 | 1 | 0 | 0 | 0 | 0 | 0 | 0 | 0 | 0 | 0 | 0 | 380 | 4 | 0 | 0 | 0.58 | 0 | 0 | 0 | 0 | 0.42 | 0 | 0 | 0 | 0 | 0 | 0 | 0 | 0 | 0 | 0 | 0 | 0 | 0 | 0 | 0 | 0 | 0 | 0 | 0 | 0 | 0 | 0 | 0 | 0 | 0 | 0 | 0 | 0 | 0 | 0 | 0 | 0 | 0 | 0 | 0 | 0 | 0 | 0 | 0 | 0 | 0 | 0 | 259 | 30.3 | 0 | 4.9 | 33 | 10.5 | 0 | 60 | 0.23 | 24.9
636 |  | 41 | 3.3 | 0 | 0 | 0 | 0 | 0 | 0 | 0 | 1 | 0 | 0 | 0 | 0 | 0 | 0 | 0 | 0 | 0 | 0 | 380 | 4 | 0 | 0 | 0.58 | 0 | 0 | 0 | 0 | 0.42 | 0 | 0 | 0 | 0 | 0 | 0 | 0 | 0 | 0 | 0 | 0 | 0 | 0 | 0 | 0 | 0 | 0 | 0 | 0 | 0 | 0 | 0 | 0 | 0 | 0 | 0 | 0 | 0 | 0 | 0 | 0 | 0 | 0 | 0 | 0 | 0 | 0 | 0 | 0 | 0 | 0 | 0 | 261 | 30.3 | 0 | 4.9 | 33 | 10.5 | 0 | 60 | 0.23 | 29.3
637 |  | 42 | 3.3 | 0 | 0 | 0 | 0 | 0 | 0 | 0 | 1 | 0 | 0 | 0 | 0 | 0 | 0 | 0 | 0 | 0 | 0 | 380 | 4 | 0 | 0 | 0.58 | 0 | 0 | 0 | 0 | 0.42 | 0 | 0 | 0 | 0 | 0 | 0 | 0 | 0 | 0 | 0 | 0 | 0 | 0 | 0 | 0 | 0 | 0 | 0 | 0 | 0 | 0 | 0 | 0 | 0 | 0 | 0 | 0 | 0 | 0 | 0 | 0 | 0 | 0 | 0 | 0 | 0 | 0 | 0 | 0 | 0 | 0 | 0 | 273 | 30.3 | 0 | 4.9 | 33 | 10.5 | 0 | 60 | 0.23 | 46.3
638 |  | 43 | 3.3 | 0 | 0 | 0 | 0 | 0 | 0 | 0 | 1 | 0 | 0 | 0 | 0 | 0 | 0 | 0 | 0 | 0 | 0 | 380 | 4 | 0 | 0 | 0.58 | 0 | 0 | 0 | 0 | 0.42 | 0 | 0 | 0 | 0 | 0 | 0 | 0 | 0 | 0 | 0 | 0 | 0 | 0 | 0 | 0 | 0 | 0 | 0 | 0 | 0 | 0 | 0 | 0 | 0 | 0 | 0 | 0 | 0 | 0 | 0 | 0 | 0 | 0 | 0 | 0 | 0 | 0 | 0 | 0 | 0 | 0 | 0 | 305 | 30.3 | 0 | 4.9 | 33 | 10.5 | 0 | 60 | 0.23 | 81.5
639 |  | 44 | 3.3 | 0 | 0 | 0 | 0 | 0 | 0 | 0 | 1 | 0 | 0 | 0 | 0 | 0 | 0 | 0 | 0 | 0 | 0 | 380 | 4 | 0 | 0 | 0.58 | 0 | 0 | 0 | 0 | 0.42 | 0 | 0 | 0 | 0 | 0 | 0 | 0 | 0 | 0 | 0 | 0 | 0 | 0 | 0 | 0 | 0 | 0 | 0 | 0 | 0 | 0 | 0 | 0 | 0 | 0 | 0 | 0 | 0 | 0 | 0 | 0 | 0 | 0 | 0 | 0 | 0 | 0 | 0 | 0 | 0 | 0 | 0 | 324 | 30.3 | 0 | 4.9 | 33 | 10.5 | 0 | 60 | 0.23 | 79.8
640 |  | 45 | 3.3 | 0 | 0 | 0 | 0 | 0 | 0 | 0 | 1 | 0 | 0 | 0 | 0 | 0 | 0 | 0 | 0 | 0 | 0 | 380 | 4 | 0 | 0 | 0.58 | 0 | 0 | 0 | 0 | 0.42 | 0 | 0 | 0 | 0 | 0 | 0 | 0 | 0 | 0 | 0 | 0 | 0 | 0 | 0 | 0 | 0 | 0 | 0 | 0 | 0 | 0 | 0 | 0 | 0 | 0 | 0 | 0 | 0 | 0 | 0 | 0 | 0 | 0 | 0 | 0 | 0 | 0 | 0 | 0 | 0 | 0 | 0 | 304 | 30.3 | 0 | 4.9 | 33 | 10.5 | 0 | 60 | 0.23 | 61.9
641 |  | 46 | 4.1 | 0 | 0 | 0 | 0 | 0 | 0 | 0 | 1 | 0 | 0 | 0 | 0 | 0 | 0 | 0 | 0 | 0 | 0 | 380 | 4 | 0 | 0 | 0.58 | 0 | 0 | 0 | 0 | 0.42 | 0 | 0 | 0 | 0 | 0 | 0 | 0 | 0 | 0 | 0 | 0 | 0 | 0 | 0 | 0 | 0 | 0 | 0 | 0 | 0 | 0 | 0 | 0 | 0 | 0 | 0 | 0 | 0 | 0 | 0 | 0 | 0 | 0 | 0 | 0 | 0 | 0 | 0 | 0 | 0 | 0 | 0 | 201 | 30.3 | 0 | 4.9 | 33 | 10.5 | 0 | 60 | 0.23 | 2.04
642 |  | 47 | 4.1 | 0 | 0 | 0 | 0 | 0 | 0 | 0 | 1 | 0 | 0 | 0 | 0 | 0 | 0 | 0 | 0 | 0 | 0 | 380 | 4 | 0 | 0 | 0.58 | 0 | 0 | 0 | 0 | 0.42 | 0 | 0 | 0 | 0 | 0 | 0 | 0 | 0 | 0 | 0 | 0 | 0 | 0 | 0 | 0 | 0 | 0 | 0 | 0 | 0 | 0 | 0 | 0 | 0 | 0 | 0 | 0 | 0 | 0 | 0 | 0 | 0 | 0 | 0 | 0 | 0 | 0 | 0 | 0 | 0 | 0 | 0 | 212 | 30.3 | 0 | 4.9 | 33 | 10.5 | 0 | 60 | 0.23 | 3.79
643 |  | 48 | 4.1 | 0 | 0 | 0 | 0 | 0 | 0 | 0 | 1 | 0 | 0 | 0 | 0 | 0 | 0 | 0 | 0 | 0 | 0 | 380 | 4 | 0 | 0 | 0.58 | 0 | 0 | 0 | 0 | 0.42 | 0 | 0 | 0 | 0 | 0 | 0 | 0 | 0 | 0 | 0 | 0 | 0 | 0 | 0 | 0 | 0 | 0 | 0 | 0 | 0 | 0 | 0 | 0 | 0 | 0 | 0 | 0 | 0 | 0 | 0 | 0 | 0 | 0 | 0 | 0 | 0 | 0 | 0 | 0 | 0 | 0 | 0 | 223 | 30.3 | 0 | 4.9 | 33 | 10.5 | 0 | 60 | 0.23 | 5.84
644 |  | 49 | 4.1 | 0 | 0 | 0 | 0 | 0 | 0 | 0 | 1 | 0 | 0 | 0 | 0 | 0 | 0 | 0 | 0 | 0 | 0 | 380 | 4 | 0 | 0 | 0.58 | 0 | 0 | 0 | 0 | 0.42 | 0 | 0 | 0 | 0 | 0 | 0 | 0 | 0 | 0 | 0 | 0 | 0 | 0 | 0 | 0 | 0 | 0 | 0 | 0 | 0 | 0 | 0 | 0 | 0 | 0 | 0 | 0 | 0 | 0 | 0 | 0 | 0 | 0 | 0 | 0 | 0 | 0 | 0 | 0 | 0 | 0 | 0 | 226 | 30.3 | 0 | 4.9 | 33 | 10.5 | 0 | 60 | 0.23 | 6.13
645 |  | 50 | 4.1 | 0 | 0 | 0 | 0 | 0 | 0 | 0 | 1 | 0 | 0 | 0 | 0 | 0 | 0 | 0 | 0 | 0 | 0 | 380 | 4 | 0 | 0 | 0.58 | 0 | 0 | 0 | 0 | 0.42 | 0 | 0 | 0 | 0 | 0 | 0 | 0 | 0 | 0 | 0 | 0 | 0 | 0 | 0 | 0 | 0 | 0 | 0 | 0 | 0 | 0 | 0 | 0 | 0 | 0 | 0 | 0 | 0 | 0 | 0 | 0 | 0 | 0 | 0 | 0 | 0 | 0 | 0 | 0 | 0 | 0 | 0 | 231 | 30.3 | 0 | 4.9 | 33 | 10.5 | 0 | 60 | 0.23 | 8.16
646 |  | 51 | 4.1 | 0 | 0 | 0 | 0 | 0 | 0 | 0 | 1 | 0 | 0 | 0 | 0 | 0 | 0 | 0 | 0 | 0 | 0 | 380 | 4 | 0 | 0 | 0.58 | 0 | 0 | 0 | 0 | 0.42 | 0 | 0 | 0 | 0 | 0 | 0 | 0 | 0 | 0 | 0 | 0 | 0 | 0 | 0 | 0 | 0 | 0 | 0 | 0 | 0 | 0 | 0 | 0 | 0 | 0 | 0 | 0 | 0 | 0 | 0 | 0 | 0 | 0 | 0 | 0 | 0 | 0 | 0 | 0 | 0 | 0 | 0 | 243 | 30.3 | 0 | 4.9 | 33 | 10.5 | 0 | 60 | 0.23 | 13.4
647 |  | 52 | 4.1 | 0 | 0 | 0 | 0 | 0 | 0 | 0 | 1 | 0 | 0 | 0 | 0 | 0 | 0 | 0 | 0 | 0 | 0 | 380 | 4 | 0 | 0 | 0.58 | 0 | 0 | 0 | 0 | 0.42 | 0 | 0 | 0 | 0 | 0 | 0 | 0 | 0 | 0 | 0 | 0 | 0 | 0 | 0 | 0 | 0 | 0 | 0 | 0 | 0 | 0 | 0 | 0 | 0 | 0 | 0 | 0 | 0 | 0 | 0 | 0 | 0 | 0 | 0 | 0 | 0 | 0 | 0 | 0 | 0 | 0 | 0 | 245 | 30.3 | 0 | 4.9 | 33 | 10.5 | 0 | 60 | 0.23 | 16.5
648 |  | 53 | 4.1 | 0 | 0 | 0 | 0 | 0 | 0 | 0 | 1 | 0 | 0 | 0 | 0 | 0 | 0 | 0 | 0 | 0 | 0 | 380 | 4 | 0 | 0 | 0.58 | 0 | 0 | 0 | 0 | 0.42 | 0 | 0 | 0 | 0 | 0 | 0 | 0 | 0 | 0 | 0 | 0 | 0 | 0 | 0 | 0 | 0 | 0 | 0 | 0 | 0 | 0 | 0 | 0 | 0 | 0 | 0 | 0 | 0 | 0 | 0 | 0 | 0 | 0 | 0 | 0 | 0 | 0 | 0 | 0 | 0 | 0 | 0 | 255 | 30.3 | 0 | 4.9 | 33 | 10.5 | 0 | 60 | 0.23 | 17.7
649 |  | 54 | 4.1 | 0 | 0 | 0 | 0 | 0 | 0 | 0 | 1 | 0 | 0 | 0 | 0 | 0 | 0 | 0 | 0 | 0 | 0 | 380 | 4 | 0 | 0 | 0.58 | 0 | 0 | 0 | 0 | 0.42 | 0 | 0 | 0 | 0 | 0 | 0 | 0 | 0 | 0 | 0 | 0 | 0 | 0 | 0 | 0 | 0 | 0 | 0 | 0 | 0 | 0 | 0 | 0 | 0 | 0 | 0 | 0 | 0 | 0 | 0 | 0 | 0 | 0 | 0 | 0 | 0 | 0 | 0 | 0 | 0 | 0 | 0 | 261 | 30.3 | 0 | 4.9 | 33 | 10.5 | 0 | 60 | 0.23 | 28.4
650 |  | 55 | 4.1 | 0 | 0 | 0 | 0 | 0 | 0 | 0 | 1 | 0 | 0 | 0 | 0 | 0 | 0 | 0 | 0 | 0 | 0 | 380 | 4 | 0 | 0 | 0.58 | 0 | 0 | 0 | 0 | 0.42 | 0 | 0 | 0 | 0 | 0 | 0 | 0 | 0 | 0 | 0 | 0 | 0 | 0 | 0 | 0 | 0 | 0 | 0 | 0 | 0 | 0 | 0 | 0 | 0 | 0 | 0 | 0 | 0 | 0 | 0 | 0 | 0 | 0 | 0 | 0 | 0 | 0 | 0 | 0 | 0 | 0 | 0 | 265 | 30.3 | 0 | 4.9 | 33 | 10.5 | 0 | 60 | 0.23 | 29.3
651 |  | 56 | 4.1 | 0 | 0 | 0 | 0 | 0 | 0 | 0 | 1 | 0 | 0 | 0 | 0 | 0 | 0 | 0 | 0 | 0 | 0 | 380 | 4 | 0 | 0 | 0.58 | 0 | 0 | 0 | 0 | 0.42 | 0 | 0 | 0 | 0 | 0 | 0 | 0 | 0 | 0 | 0 | 0 | 0 | 0 | 0 | 0 | 0 | 0 | 0 | 0 | 0 | 0 | 0 | 0 | 0 | 0 | 0 | 0 | 0 | 0 | 0 | 0 | 0 | 0 | 0 | 0 | 0 | 0 | 0 | 0 | 0 | 0 | 0 | 272 | 30.3 | 0 | 4.9 | 33 | 10.5 | 0 | 60 | 0.23 | 37.1
652 |  | 57 | 4.1 | 0 | 0 | 0 | 0 | 0 | 0 | 0 | 1 | 0 | 0 | 0 | 0 | 0 | 0 | 0 | 0 | 0 | 0 | 380 | 4 | 0 | 0 | 0.58 | 0 | 0 | 0 | 0 | 0.42 | 0 | 0 | 0 | 0 | 0 | 0 | 0 | 0 | 0 | 0 | 0 | 0 | 0 | 0 | 0 | 0 | 0 | 0 | 0 | 0 | 0 | 0 | 0 | 0 | 0 | 0 | 0 | 0 | 0 | 0 | 0 | 0 | 0 | 0 | 0 | 0 | 0 | 0 | 0 | 0 | 0 | 0 | 273 | 30.3 | 0 | 4.9 | 33 | 10.5 | 0 | 60 | 0.23 | 44.9
653 |  | 58 | 4.1 | 0 | 0 | 0 | 0 | 0 | 0 | 0 | 1 | 0 | 0 | 0 | 0 | 0 | 0 | 0 | 0 | 0 | 0 | 380 | 4 | 0 | 0 | 0.58 | 0 | 0 | 0 | 0 | 0.42 | 0 | 0 | 0 | 0 | 0 | 0 | 0 | 0 | 0 | 0 | 0 | 0 | 0 | 0 | 0 | 0 | 0 | 0 | 0 | 0 | 0 | 0 | 0 | 0 | 0 | 0 | 0 | 0 | 0 | 0 | 0 | 0 | 0 | 0 | 0 | 0 | 0 | 0 | 0 | 0 | 0 | 0 | 303 | 30.3 | 0 | 4.9 | 33 | 10.5 | 0 | 60 | 0.23 | 62.2
654 |  | 59 | 4.1 | 0 | 0 | 0 | 0 | 0 | 0 | 0 | 1 | 0 | 0 | 0 | 0 | 0 | 0 | 0 | 0 | 0 | 0 | 380 | 4 | 0 | 0 | 0.58 | 0 | 0 | 0 | 0 | 0.42 | 0 | 0 | 0 | 0 | 0 | 0 | 0 | 0 | 0 | 0 | 0 | 0 | 0 | 0 | 0 | 0 | 0 | 0 | 0 | 0 | 0 | 0 | 0 | 0 | 0 | 0 | 0 | 0 | 0 | 0 | 0 | 0 | 0 | 0 | 0 | 0 | 0 | 0 | 0 | 0 | 0 | 0 | 304 | 30.3 | 0 | 4.9 | 33 | 10.5 | 0 | 60 | 0.23 | 79.5
655 |  | 60 | 4.1 | 0 | 0 | 0 | 0 | 0 | 0 | 0 | 1 | 0 | 0 | 0 | 0 | 0 | 0 | 0 | 0 | 0 | 0 | 380 | 4 | 0 | 0 | 0.58 | 0 | 0 | 0 | 0 | 0.42 | 0 | 0 | 0 | 0 | 0 | 0 | 0 | 0 | 0 | 0 | 0 | 0 | 0 | 0 | 0 | 0 | 0 | 0 | 0 | 0 | 0 | 0 | 0 | 0 | 0 | 0 | 0 | 0 | 0 | 0 | 0 | 0 | 0 | 0 | 0 | 0 | 0 | 0 | 0 | 0 | 0 | 0 | 322 | 30.3 | 0 | 4.9 | 33 | 10.5 | 0 | 60 | 0.23 | 83.6
656 |  | 61 | 0.7 | 0 | 0 | 0 | 0 | 0 | 0 | 0 | 1 | 0 | 0 | 0 | 0 | 0 | 0 | 0 | 0 | 0 | 0 | 380 | 4 | 0 | 0 | 0.58 | 0 | 0 | 0 | 0 | 0.42 | 0 | 0 | 0 | 0 | 0 | 0 | 0 | 0 | 0 | 0 | 0 | 0 | 0 | 0 | 0 | 0 | 0 | 0 | 0 | 0 | 0 | 0 | 0 | 0 | 0 | 0 | 0 | 0 | 0 | 0 | 0 | 0 | 0 | 0 | 0 | 0 | 0 | 0 | 0 | 0 | 0 | 0 | 202 | 25 | 0 | 1.5 | 45 | 5 | 0 | 60 | 0.23 | 5.28
657 |  | 62 | 0.7 | 0 | 0 | 0 | 0 | 0 | 0 | 0 | 1 | 0 | 0 | 0 | 0 | 0 | 0 | 0 | 0 | 0 | 0 | 380 | 4 | 0 | 0 | 0.58 | 0 | 0 | 0 | 0 | 0.42 | 0 | 0 | 0 | 0 | 0 | 0 | 0 | 0 | 0 | 0 | 0 | 0 | 0 | 0 | 0 | 0 | 0 | 0 | 0 | 0 | 0 | 0 | 0 | 0 | 0 | 0 | 0 | 0 | 0 | 0 | 0 | 0 | 0 | 0 | 0 | 0 | 0 | 0 | 0 | 0 | 0 | 0 | 209 | 25 | 0 | 1.5 | 45 | 5 | 0 | 60 | 0.23 | 6.61
658 |  | 63 | 0.7 | 0 | 0 | 0 | 0 | 0 | 0 | 0 | 1 | 0 | 0 | 0 | 0 | 0 | 0 | 0 | 0 | 0 | 0 | 380 | 4 | 0 | 0 | 0.58 | 0 | 0 | 0 | 0 | 0.42 | 0 | 0 | 0 | 0 | 0 | 0 | 0 | 0 | 0 | 0 | 0 | 0 | 0 | 0 | 0 | 0 | 0 | 0 | 0 | 0 | 0 | 0 | 0 | 0 | 0 | 0 | 0 | 0 | 0 | 0 | 0 | 0 | 0 | 0 | 0 | 0 | 0 | 0 | 0 | 0 | 0 | 0 | 220 | 25 | 0 | 1.5 | 45 | 5 | 0 | 60 | 0.23 | 8.6
659 |  | 64 | 0.7 | 0 | 0 | 0 | 0 | 0 | 0 | 0 | 1 | 0 | 0 | 0 | 0 | 0 | 0 | 0 | 0 | 0 | 0 | 380 | 4 | 0 | 0 | 0.58 | 0 | 0 | 0 | 0 | 0.42 | 0 | 0 | 0 | 0 | 0 | 0 | 0 | 0 | 0 | 0 | 0 | 0 | 0 | 0 | 0 | 0 | 0 | 0 | 0 | 0 | 0 | 0 | 0 | 0 | 0 | 0 | 0 | 0 | 0 | 0 | 0 | 0 | 0 | 0 | 0 | 0 | 0 | 0 | 0 | 0 | 0 | 0 | 230 | 25 | 0 | 1.5 | 45 | 5 | 0 | 60 | 0.23 | 10.9
660 |  | 65 | 0.7 | 0 | 0 | 0 | 0 | 0 | 0 | 0 | 1 | 0 | 0 | 0 | 0 | 0 | 0 | 0 | 0 | 0 | 0 | 380 | 4 | 0 | 0 | 0.58 | 0 | 0 | 0 | 0 | 0.42 | 0 | 0 | 0 | 0 | 0 | 0 | 0 | 0 | 0 | 0 | 0 | 0 | 0 | 0 | 0 | 0 | 0 | 0 | 0 | 0 | 0 | 0 | 0 | 0 | 0 | 0 | 0 | 0 | 0 | 0 | 0 | 0 | 0 | 0 | 0 | 0 | 0 | 0 | 0 | 0 | 0 | 0 | 239 | 25 | 0 | 1.5 | 45 | 5 | 0 | 60 | 0.23 | 14.2
661 |  | 66 | 0.7 | 0 | 0 | 0 | 0 | 0 | 0 | 0 | 1 | 0 | 0 | 0 | 0 | 0 | 0 | 0 | 0 | 0 | 0 | 380 | 4 | 0 | 0 | 0.58 | 0 | 0 | 0 | 0 | 0.42 | 0 | 0 | 0 | 0 | 0 | 0 | 0 | 0 | 0 | 0 | 0 | 0 | 0 | 0 | 0 | 0 | 0 | 0 | 0 | 0 | 0 | 0 | 0 | 0 | 0 | 0 | 0 | 0 | 0 | 0 | 0 | 0 | 0 | 0 | 0 | 0 | 0 | 0 | 0 | 0 | 0 | 0 | 251 | 25 | 0 | 1.5 | 45 | 5 | 0 | 60 | 0.23 | 19.8
662 |  | 67 | 0.7 | 0 | 0 | 0 | 0 | 0 | 0 | 0 | 1 | 0 | 0 | 0 | 0 | 0 | 0 | 0 | 0 | 0 | 0 | 380 | 4 | 0 | 0 | 0.58 | 0 | 0 | 0 | 0 | 0.42 | 0 | 0 | 0 | 0 | 0 | 0 | 0 | 0 | 0 | 0 | 0 | 0 | 0 | 0 | 0 | 0 | 0 | 0 | 0 | 0 | 0 | 0 | 0 | 0 | 0 | 0 | 0 | 0 | 0 | 0 | 0 | 0 | 0 | 0 | 0 | 0 | 0 | 0 | 0 | 0 | 0 | 0 | 253 | 25 | 0 | 1.5 | 45 | 5 | 0 | 60 | 0.23 | 20.8
663 |  | 68 | 0.7 | 0 | 0 | 0 | 0 | 0 | 0 | 0 | 1 | 0 | 0 | 0 | 0 | 0 | 0 | 0 | 0 | 0 | 0 | 380 | 4 | 0 | 0 | 0.58 | 0 | 0 | 0 | 0 | 0.42 | 0 | 0 | 0 | 0 | 0 | 0 | 0 | 0 | 0 | 0 | 0 | 0 | 0 | 0 | 0 | 0 | 0 | 0 | 0 | 0 | 0 | 0 | 0 | 0 | 0 | 0 | 0 | 0 | 0 | 0 | 0 | 0 | 0 | 0 | 0 | 0 | 0 | 0 | 0 | 0 | 0 | 0 | 259 | 25 | 0 | 1.5 | 45 | 5 | 0 | 60 | 0.23 | 27.4
664 |  | 69 | 0.7 | 0 | 0 | 0 | 0 | 0 | 0 | 0 | 1 | 0 | 0 | 0 | 0 | 0 | 0 | 0 | 0 | 0 | 0 | 380 | 4 | 0 | 0 | 0.58 | 0 | 0 | 0 | 0 | 0.42 | 0 | 0 | 0 | 0 | 0 | 0 | 0 | 0 | 0 | 0 | 0 | 0 | 0 | 0 | 0 | 0 | 0 | 0 | 0 | 0 | 0 | 0 | 0 | 0 | 0 | 0 | 0 | 0 | 0 | 0 | 0 | 0 | 0 | 0 | 0 | 0 | 0 | 0 | 0 | 0 | 0 | 0 | 262 | 25 | 0 | 1.5 | 45 | 5 | 0 | 60 | 0.23 | 29
665 |  | 70 | 0.7 | 0 | 0 | 0 | 0 | 0 | 0 | 0 | 1 | 0 | 0 | 0 | 0 | 0 | 0 | 0 | 0 | 0 | 0 | 380 | 4 | 0 | 0 | 0.58 | 0 | 0 | 0 | 0 | 0.42 | 0 | 0 | 0 | 0 | 0 | 0 | 0 | 0 | 0 | 0 | 0 | 0 | 0 | 0 | 0 | 0 | 0 | 0 | 0 | 0 | 0 | 0 | 0 | 0 | 0 | 0 | 0 | 0 | 0 | 0 | 0 | 0 | 0 | 0 | 0 | 0 | 0 | 0 | 0 | 0 | 0 | 0 | 270 | 25 | 0 | 1.5 | 45 | 5 | 0 | 60 | 0.23 | 35.6
666 |  | 71 | 0.7 | 0 | 0 | 0 | 0 | 0 | 0 | 0 | 1 | 0 | 0 | 0 | 0 | 0 | 0 | 0 | 0 | 0 | 0 | 380 | 4 | 0 | 0 | 0.58 | 0 | 0 | 0 | 0 | 0.42 | 0 | 0 | 0 | 0 | 0 | 0 | 0 | 0 | 0 | 0 | 0 | 0 | 0 | 0 | 0 | 0 | 0 | 0 | 0 | 0 | 0 | 0 | 0 | 0 | 0 | 0 | 0 | 0 | 0 | 0 | 0 | 0 | 0 | 0 | 0 | 0 | 0 | 0 | 0 | 0 | 0 | 0 | 271 | 25 | 0 | 1.5 | 45 | 5 | 0 | 60 | 0.23 | 51.4
667 |  | 72 | 0.7 | 0 | 0 | 0 | 0 | 0 | 0 | 0 | 1 | 0 | 0 | 0 | 0 | 0 | 0 | 0 | 0 | 0 | 0 | 380 | 4 | 0 | 0 | 0.58 | 0 | 0 | 0 | 0 | 0.42 | 0 | 0 | 0 | 0 | 0 | 0 | 0 | 0 | 0 | 0 | 0 | 0 | 0 | 0 | 0 | 0 | 0 | 0 | 0 | 0 | 0 | 0 | 0 | 0 | 0 | 0 | 0 | 0 | 0 | 0 | 0 | 0 | 0 | 0 | 0 | 0 | 0 | 0 | 0 | 0 | 0 | 0 | 304 | 25 | 0 | 1.5 | 45 | 5 | 0 | 60 | 0.23 | 75
668 |  | 73 | 0.7 | 0 | 0 | 0 | 0 | 0 | 0 | 0 | 1 | 0 | 0 | 0 | 0 | 0 | 0 | 0 | 0 | 0 | 0 | 380 | 4 | 0 | 0 | 0.58 | 0 | 0 | 0 | 0 | 0.42 | 0 | 0 | 0 | 0 | 0 | 0 | 0 | 0 | 0 | 0 | 0 | 0 | 0 | 0 | 0 | 0 | 0 | 0 | 0 | 0 | 0 | 0 | 0 | 0 | 0 | 0 | 0 | 0 | 0 | 0 | 0 | 0 | 0 | 0 | 0 | 0 | 0 | 0 | 0 | 0 | 0 | 0 | 303 | 25 | 0 | 1.5 | 45 | 5 | 0 | 60 | 0.23 | 78
669 |  | 74 | 0.7 | 0 | 0 | 0 | 0 | 0 | 0 | 0 | 1 | 0 | 0 | 0 | 0 | 0 | 0 | 0 | 0 | 0 | 0 | 380 | 4 | 0 | 0 | 0.58 | 0 | 0 | 0 | 0 | 0.42 | 0 | 0 | 0 | 0 | 0 | 0 | 0 | 0 | 0 | 0 | 0 | 0 | 0 | 0 | 0 | 0 | 0 | 0 | 0 | 0 | 0 | 0 | 0 | 0 | 0 | 0 | 0 | 0 | 0 | 0 | 0 | 0 | 0 | 0 | 0 | 0 | 0 | 0 | 0 | 0 | 0 | 0 | 321 | 25 | 0 | 1.5 | 45 | 5 | 0 | 60 | 0.23 | 89.8
670 |  | 75 | 1.5 | 0 | 0 | 0 | 0 | 0 | 0 | 0 | 1 | 0 | 0 | 0 | 0 | 0 | 0 | 0 | 0 | 0 | 0 | 380 | 4 | 0 | 0 | 0.58 | 0 | 0 | 0 | 0 | 0.42 | 0 | 0 | 0 | 0 | 0 | 0 | 0 | 0 | 0 | 0 | 0 | 0 | 0 | 0 | 0 | 0 | 0 | 0 | 0 | 0 | 0 | 0 | 0 | 0 | 0 | 0 | 0 | 0 | 0 | 0 | 0 | 0 | 0 | 0 | 0 | 0 | 0 | 0 | 0 | 0 | 0 | 0 | 204 | 25 | 0 | 1.5 | 45 | 5 | 0 | 60 | 0.23 | 9.22
671 |  | 76 | 1.5 | 0 | 0 | 0 | 0 | 0 | 0 | 0 | 1 | 0 | 0 | 0 | 0 | 0 | 0 | 0 | 0 | 0 | 0 | 380 | 4 | 0 | 0 | 0.58 | 0 | 0 | 0 | 0 | 0.42 | 0 | 0 | 0 | 0 | 0 | 0 | 0 | 0 | 0 | 0 | 0 | 0 | 0 | 0 | 0 | 0 | 0 | 0 | 0 | 0 | 0 | 0 | 0 | 0 | 0 | 0 | 0 | 0 | 0 | 0 | 0 | 0 | 0 | 0 | 0 | 0 | 0 | 0 | 0 | 0 | 0 | 0 | 206 | 25 | 0 | 1.5 | 45 | 5 | 0 | 60 | 0.23 | 10.2
672 |  | 77 | 1.5 | 0 | 0 | 0 | 0 | 0 | 0 | 0 | 1 | 0 | 0 | 0 | 0 | 0 | 0 | 0 | 0 | 0 | 0 | 380 | 4 | 0 | 0 | 0.58 | 0 | 0 | 0 | 0 | 0.42 | 0 | 0 | 0 | 0 | 0 | 0 | 0 | 0 | 0 | 0 | 0 | 0 | 0 | 0 | 0 | 0 | 0 | 0 | 0 | 0 | 0 | 0 | 0 | 0 | 0 | 0 | 0 | 0 | 0 | 0 | 0 | 0 | 0 | 0 | 0 | 0 | 0 | 0 | 0 | 0 | 0 | 0 | 211 | 25 | 0 | 1.5 | 45 | 5 | 0 | 60 | 0.23 | 12.8
673 |  | 78 | 1.5 | 0 | 0 | 0 | 0 | 0 | 0 | 0 | 1 | 0 | 0 | 0 | 0 | 0 | 0 | 0 | 0 | 0 | 0 | 380 | 4 | 0 | 0 | 0.58 | 0 | 0 | 0 | 0 | 0.42 | 0 | 0 | 0 | 0 | 0 | 0 | 0 | 0 | 0 | 0 | 0 | 0 | 0 | 0 | 0 | 0 | 0 | 0 | 0 | 0 | 0 | 0 | 0 | 0 | 0 | 0 | 0 | 0 | 0 | 0 | 0 | 0 | 0 | 0 | 0 | 0 | 0 | 0 | 0 | 0 | 0 | 0 | 215 | 25 | 0 | 1.5 | 45 | 5 | 0 | 60 | 0.23 | 13.8
674 |  | 79 | 1.5 | 0 | 0 | 0 | 0 | 0 | 0 | 0 | 1 | 0 | 0 | 0 | 0 | 0 | 0 | 0 | 0 | 0 | 0 | 380 | 4 | 0 | 0 | 0.58 | 0 | 0 | 0 | 0 | 0.42 | 0 | 0 | 0 | 0 | 0 | 0 | 0 | 0 | 0 | 0 | 0 | 0 | 0 | 0 | 0 | 0 | 0 | 0 | 0 | 0 | 0 | 0 | 0 | 0 | 0 | 0 | 0 | 0 | 0 | 0 | 0 | 0 | 0 | 0 | 0 | 0 | 0 | 0 | 0 | 0 | 0 | 0 | 223 | 25 | 0 | 1.5 | 45 | 5 | 0 | 60 | 0.23 | 18.8
675 |  | 80 | 1.5 | 0 | 0 | 0 | 0 | 0 | 0 | 0 | 1 | 0 | 0 | 0 | 0 | 0 | 0 | 0 | 0 | 0 | 0 | 380 | 4 | 0 | 0 | 0.58 | 0 | 0 | 0 | 0 | 0.42 | 0 | 0 | 0 | 0 | 0 | 0 | 0 | 0 | 0 | 0 | 0 | 0 | 0 | 0 | 0 | 0 | 0 | 0 | 0 | 0 | 0 | 0 | 0 | 0 | 0 | 0 | 0 | 0 | 0 | 0 | 0 | 0 | 0 | 0 | 0 | 0 | 0 | 0 | 0 | 0 | 0 | 0 | 226 | 25 | 0 | 1.5 | 45 | 5 | 0 | 60 | 0.23 | 21.7
676 |  | 81 | 1.5 | 0 | 0 | 0 | 0 | 0 | 0 | 0 | 1 | 0 | 0 | 0 | 0 | 0 | 0 | 0 | 0 | 0 | 0 | 380 | 4 | 0 | 0 | 0.58 | 0 | 0 | 0 | 0 | 0.42 | 0 | 0 | 0 | 0 | 0 | 0 | 0 | 0 | 0 | 0 | 0 | 0 | 0 | 0 | 0 | 0 | 0 | 0 | 0 | 0 | 0 | 0 | 0 | 0 | 0 | 0 | 0 | 0 | 0 | 0 | 0 | 0 | 0 | 0 | 0 | 0 | 0 | 0 | 0 | 0 | 0 | 0 | 235 | 25 | 0 | 1.5 | 45 | 5 | 0 | 60 | 0.23 | 27.7
677 |  | 82 | 1.5 | 0 | 0 | 0 | 0 | 0 | 0 | 0 | 1 | 0 | 0 | 0 | 0 | 0 | 0 | 0 | 0 | 0 | 0 | 380 | 4 | 0 | 0 | 0.58 | 0 | 0 | 0 | 0 | 0.42 | 0 | 0 | 0 | 0 | 0 | 0 | 0 | 0 | 0 | 0 | 0 | 0 | 0 | 0 | 0 | 0 | 0 | 0 | 0 | 0 | 0 | 0 | 0 | 0 | 0 | 0 | 0 | 0 | 0 | 0 | 0 | 0 | 0 | 0 | 0 | 0 | 0 | 0 | 0 | 0 | 0 | 0 | 236 | 25 | 0 | 1.5 | 45 | 5 | 0 | 60 | 0.23 | 30.9
678 |  | 83 | 1.5 | 0 | 0 | 0 | 0 | 0 | 0 | 0 | 1 | 0 | 0 | 0 | 0 | 0 | 0 | 0 | 0 | 0 | 0 | 380 | 4 | 0 | 0 | 0.58 | 0 | 0 | 0 | 0 | 0.42 | 0 | 0 | 0 | 0 | 0 | 0 | 0 | 0 | 0 | 0 | 0 | 0 | 0 | 0 | 0 | 0 | 0 | 0 | 0 | 0 | 0 | 0 | 0 | 0 | 0 | 0 | 0 | 0 | 0 | 0 | 0 | 0 | 0 | 0 | 0 | 0 | 0 | 0 | 0 | 0 | 0 | 0 | 242 | 25 | 0 | 1.5 | 45 | 5 | 0 | 60 | 0.23 | 36.9
679 |  | 84 | 1.5 | 0 | 0 | 0 | 0 | 0 | 0 | 0 | 1 | 0 | 0 | 0 | 0 | 0 | 0 | 0 | 0 | 0 | 0 | 380 | 4 | 0 | 0 | 0.58 | 0 | 0 | 0 | 0 | 0.42 | 0 | 0 | 0 | 0 | 0 | 0 | 0 | 0 | 0 | 0 | 0 | 0 | 0 | 0 | 0 | 0 | 0 | 0 | 0 | 0 | 0 | 0 | 0 | 0 | 0 | 0 | 0 | 0 | 0 | 0 | 0 | 0 | 0 | 0 | 0 | 0 | 0 | 0 | 0 | 0 | 0 | 0 | 243 | 25 | 0 | 1.5 | 45 | 5 | 0 | 60 | 0.23 | 35.2
680 |  | 85 | 1.5 | 0 | 0 | 0 | 0 | 0 | 0 | 0 | 1 | 0 | 0 | 0 | 0 | 0 | 0 | 0 | 0 | 0 | 0 | 380 | 4 | 0 | 0 | 0.58 | 0 | 0 | 0 | 0 | 0.42 | 0 | 0 | 0 | 0 | 0 | 0 | 0 | 0 | 0 | 0 | 0 | 0 | 0 | 0 | 0 | 0 | 0 | 0 | 0 | 0 | 0 | 0 | 0 | 0 | 0 | 0 | 0 | 0 | 0 | 0 | 0 | 0 | 0 | 0 | 0 | 0 | 0 | 0 | 0 | 0 | 0 | 0 | 252 | 25 | 0 | 1.5 | 45 | 5 | 0 | 60 | 0.23 | 51.3
681 |  | 86 | 1.5 | 0 | 0 | 0 | 0 | 0 | 0 | 0 | 1 | 0 | 0 | 0 | 0 | 0 | 0 | 0 | 0 | 0 | 0 | 380 | 4 | 0 | 0 | 0.58 | 0 | 0 | 0 | 0 | 0.42 | 0 | 0 | 0 | 0 | 0 | 0 | 0 | 0 | 0 | 0 | 0 | 0 | 0 | 0 | 0 | 0 | 0 | 0 | 0 | 0 | 0 | 0 | 0 | 0 | 0 | 0 | 0 | 0 | 0 | 0 | 0 | 0 | 0 | 0 | 0 | 0 | 0 | 0 | 0 | 0 | 0 | 0 | 261 | 25 | 0 | 1.5 | 45 | 5 | 0 | 60 | 0.23 | 61.8
682 |  | 87 | 1.5 | 0 | 0 | 0 | 0 | 0 | 0 | 0 | 1 | 0 | 0 | 0 | 0 | 0 | 0 | 0 | 0 | 0 | 0 | 380 | 4 | 0 | 0 | 0.58 | 0 | 0 | 0 | 0 | 0.42 | 0 | 0 | 0 | 0 | 0 | 0 | 0 | 0 | 0 | 0 | 0 | 0 | 0 | 0 | 0 | 0 | 0 | 0 | 0 | 0 | 0 | 0 | 0 | 0 | 0 | 0 | 0 | 0 | 0 | 0 | 0 | 0 | 0 | 0 | 0 | 0 | 0 | 0 | 0 | 0 | 0 | 0 | 263 | 25 | 0 | 1.5 | 45 | 5 | 0 | 60 | 0.23 | 65.4
683 |  | 88 | 1.5 | 0 | 0 | 0 | 0 | 0 | 0 | 0 | 1 | 0 | 0 | 0 | 0 | 0 | 0 | 0 | 0 | 0 | 0 | 380 | 4 | 0 | 0 | 0.58 | 0 | 0 | 0 | 0 | 0.42 | 0 | 0 | 0 | 0 | 0 | 0 | 0 | 0 | 0 | 0 | 0 | 0 | 0 | 0 | 0 | 0 | 0 | 0 | 0 | 0 | 0 | 0 | 0 | 0 | 0 | 0 | 0 | 0 | 0 | 0 | 0 | 0 | 0 | 0 | 0 | 0 | 0 | 0 | 0 | 0 | 0 | 0 | 273 | 25 | 0 | 1.5 | 45 | 5 | 0 | 60 | 0.23 | 81.5
684 |  | 89 | 2.2 | 0 | 0 | 0 | 0 | 0 | 0 | 0 | 1 | 0 | 0 | 0 | 0 | 0 | 0 | 0 | 0 | 0 | 0 | 380 | 4 | 0 | 0 | 0.58 | 0 | 0 | 0 | 0 | 0.42 | 0 | 0 | 0 | 0 | 0 | 0 | 0 | 0 | 0 | 0 | 0 | 0 | 0 | 0 | 0 | 0 | 0 | 0 | 0 | 0 | 0 | 0 | 0 | 0 | 0 | 0 | 0 | 0 | 0 | 0 | 0 | 0 | 0 | 0 | 0 | 0 | 0 | 0 | 0 | 0 | 0 | 0 | 201 | 25 | 0 | 1.5 | 45 | 5 | 0 | 60 | 0.23 | 10.2
685 |  | 90 | 2.2 | 0 | 0 | 0 | 0 | 0 | 0 | 0 | 1 | 0 | 0 | 0 | 0 | 0 | 0 | 0 | 0 | 0 | 0 | 380 | 4 | 0 | 0 | 0.58 | 0 | 0 | 0 | 0 | 0.42 | 0 | 0 | 0 | 0 | 0 | 0 | 0 | 0 | 0 | 0 | 0 | 0 | 0 | 0 | 0 | 0 | 0 | 0 | 0 | 0 | 0 | 0 | 0 | 0 | 0 | 0 | 0 | 0 | 0 | 0 | 0 | 0 | 0 | 0 | 0 | 0 | 0 | 0 | 0 | 0 | 0 | 0 | 213 | 25 | 0 | 1.5 | 45 | 5 | 0 | 60 | 0.23 | 16.1
686 |  | 91 | 2.2 | 0 | 0 | 0 | 0 | 0 | 0 | 0 | 1 | 0 | 0 | 0 | 0 | 0 | 0 | 0 | 0 | 0 | 0 | 380 | 4 | 0 | 0 | 0.58 | 0 | 0 | 0 | 0 | 0.42 | 0 | 0 | 0 | 0 | 0 | 0 | 0 | 0 | 0 | 0 | 0 | 0 | 0 | 0 | 0 | 0 | 0 | 0 | 0 | 0 | 0 | 0 | 0 | 0 | 0 | 0 | 0 | 0 | 0 | 0 | 0 | 0 | 0 | 0 | 0 | 0 | 0 | 0 | 0 | 0 | 0 | 0 | 222 | 25 | 0 | 1.5 | 45 | 5 | 0 | 60 | 0.23 | 21.4
687 |  | 92 | 2.2 | 0 | 0 | 0 | 0 | 0 | 0 | 0 | 1 | 0 | 0 | 0 | 0 | 0 | 0 | 0 | 0 | 0 | 0 | 380 | 4 | 0 | 0 | 0.58 | 0 | 0 | 0 | 0 | 0.42 | 0 | 0 | 0 | 0 | 0 | 0 | 0 | 0 | 0 | 0 | 0 | 0 | 0 | 0 | 0 | 0 | 0 | 0 | 0 | 0 | 0 | 0 | 0 | 0 | 0 | 0 | 0 | 0 | 0 | 0 | 0 | 0 | 0 | 0 | 0 | 0 | 0 | 0 | 0 | 0 | 0 | 0 | 224 | 25 | 0 | 1.5 | 45 | 5 | 0 | 60 | 0.23 | 24
688 |  | 93 | 2.2 | 0 | 0 | 0 | 0 | 0 | 0 | 0 | 1 | 0 | 0 | 0 | 0 | 0 | 0 | 0 | 0 | 0 | 0 | 380 | 4 | 0 | 0 | 0.58 | 0 | 0 | 0 | 0 | 0.42 | 0 | 0 | 0 | 0 | 0 | 0 | 0 | 0 | 0 | 0 | 0 | 0 | 0 | 0 | 0 | 0 | 0 | 0 | 0 | 0 | 0 | 0 | 0 | 0 | 0 | 0 | 0 | 0 | 0 | 0 | 0 | 0 | 0 | 0 | 0 | 0 | 0 | 0 | 0 | 0 | 0 | 0 | 232 | 25 | 0 | 1.5 | 45 | 5 | 0 | 60 | 0.23 | 30.6
689 |  | 94 | 2.2 | 0 | 0 | 0 | 0 | 0 | 0 | 0 | 1 | 0 | 0 | 0 | 0 | 0 | 0 | 0 | 0 | 0 | 0 | 380 | 4 | 0 | 0 | 0.58 | 0 | 0 | 0 | 0 | 0.42 | 0 | 0 | 0 | 0 | 0 | 0 | 0 | 0 | 0 | 0 | 0 | 0 | 0 | 0 | 0 | 0 | 0 | 0 | 0 | 0 | 0 | 0 | 0 | 0 | 0 | 0 | 0 | 0 | 0 | 0 | 0 | 0 | 0 | 0 | 0 | 0 | 0 | 0 | 0 | 0 | 0 | 0 | 239 | 25 | 0 | 1.5 | 45 | 5 | 0 | 60 | 0.23 | 40.1
690 |  | 95 | 2.2 | 0 | 0 | 0 | 0 | 0 | 0 | 0 | 1 | 0 | 0 | 0 | 0 | 0 | 0 | 0 | 0 | 0 | 0 | 380 | 4 | 0 | 0 | 0.58 | 0 | 0 | 0 | 0 | 0.42 | 0 | 0 | 0 | 0 | 0 | 0 | 0 | 0 | 0 | 0 | 0 | 0 | 0 | 0 | 0 | 0 | 0 | 0 | 0 | 0 | 0 | 0 | 0 | 0 | 0 | 0 | 0 | 0 | 0 | 0 | 0 | 0 | 0 | 0 | 0 | 0 | 0 | 0 | 0 | 0 | 0 | 0 | 244 | 25 | 0 | 1.5 | 45 | 5 | 0 | 60 | 0.23 | 43.4
691 |  | 96 | 2.2 | 0 | 0 | 0 | 0 | 0 | 0 | 0 | 1 | 0 | 0 | 0 | 0 | 0 | 0 | 0 | 0 | 0 | 0 | 380 | 4 | 0 | 0 | 0.58 | 0 | 0 | 0 | 0 | 0.42 | 0 | 0 | 0 | 0 | 0 | 0 | 0 | 0 | 0 | 0 | 0 | 0 | 0 | 0 | 0 | 0 | 0 | 0 | 0 | 0 | 0 | 0 | 0 | 0 | 0 | 0 | 0 | 0 | 0 | 0 | 0 | 0 | 0 | 0 | 0 | 0 | 0 | 0 | 0 | 0 | 0 | 0 | 251 | 25 | 0 | 1.5 | 45 | 5 | 0 | 60 | 0.23 | 54.6
692 |  | 97 | 2.2 | 0 | 0 | 0 | 0 | 0 | 0 | 0 | 1 | 0 | 0 | 0 | 0 | 0 | 0 | 0 | 0 | 0 | 0 | 380 | 4 | 0 | 0 | 0.58 | 0 | 0 | 0 | 0 | 0.42 | 0 | 0 | 0 | 0 | 0 | 0 | 0 | 0 | 0 | 0 | 0 | 0 | 0 | 0 | 0 | 0 | 0 | 0 | 0 | 0 | 0 | 0 | 0 | 0 | 0 | 0 | 0 | 0 | 0 | 0 | 0 | 0 | 0 | 0 | 0 | 0 | 0 | 0 | 0 | 0 | 0 | 0 | 252 | 25 | 0 | 1.5 | 45 | 5 | 0 | 60 | 0.23 | 57.9
693 |  | 98 | 2.2 | 0 | 0 | 0 | 0 | 0 | 0 | 0 | 1 | 0 | 0 | 0 | 0 | 0 | 0 | 0 | 0 | 0 | 0 | 380 | 4 | 0 | 0 | 0.58 | 0 | 0 | 0 | 0 | 0.42 | 0 | 0 | 0 | 0 | 0 | 0 | 0 | 0 | 0 | 0 | 0 | 0 | 0 | 0 | 0 | 0 | 0 | 0 | 0 | 0 | 0 | 0 | 0 | 0 | 0 | 0 | 0 | 0 | 0 | 0 | 0 | 0 | 0 | 0 | 0 | 0 | 0 | 0 | 0 | 0 | 0 | 0 | 255 | 25 | 0 | 1.5 | 45 | 5 | 0 | 60 | 0.23 | 65.1
694 |  | 99 | 2.2 | 0 | 0 | 0 | 0 | 0 | 0 | 0 | 1 | 0 | 0 | 0 | 0 | 0 | 0 | 0 | 0 | 0 | 0 | 380 | 4 | 0 | 0 | 0.58 | 0 | 0 | 0 | 0 | 0.42 | 0 | 0 | 0 | 0 | 0 | 0 | 0 | 0 | 0 | 0 | 0 | 0 | 0 | 0 | 0 | 0 | 0 | 0 | 0 | 0 | 0 | 0 | 0 | 0 | 0 | 0 | 0 | 0 | 0 | 0 | 0 | 0 | 0 | 0 | 0 | 0 | 0 | 0 | 0 | 0 | 0 | 0 | 260 | 25 | 0 | 1.5 | 45 | 5 | 0 | 60 | 0.23 | 69
695 |  | 100 | 2.2 | 0 | 0 | 0 | 0 | 0 | 0 | 0 | 1 | 0 | 0 | 0 | 0 | 0 | 0 | 0 | 0 | 0 | 0 | 380 | 4 | 0 | 0 | 0.58 | 0 | 0 | 0 | 0 | 0.42 | 0 | 0 | 0 | 0 | 0 | 0 | 0 | 0 | 0 | 0 | 0 | 0 | 0 | 0 | 0 | 0 | 0 | 0 | 0 | 0 | 0 | 0 | 0 | 0 | 0 | 0 | 0 | 0 | 0 | 0 | 0 | 0 | 0 | 0 | 0 | 0 | 0 | 0 | 0 | 0 | 0 | 0 | 272 | 25 | 0 | 1.5 | 45 | 5 | 0 | 60 | 0.23 | 86.4
696 |  | 101 | 2.2 | 0 | 0 | 0 | 0 | 0 | 0 | 0 | 1 | 0 | 0 | 0 | 0 | 0 | 0 | 0 | 0 | 0 | 0 | 380 | 4 | 0 | 0 | 0.58 | 0 | 0 | 0 | 0 | 0.42 | 0 | 0 | 0 | 0 | 0 | 0 | 0 | 0 | 0 | 0 | 0 | 0 | 0 | 0 | 0 | 0 | 0 | 0 | 0 | 0 | 0 | 0 | 0 | 0 | 0 | 0 | 0 | 0 | 0 | 0 | 0 | 0 | 0 | 0 | 0 | 0 | 0 | 0 | 0 | 0 | 0 | 0 | 232 | 25 | 0 | 1.5 | 45 | 5 | 0 | 60 | 0.23 | 26.3
697 |  | 102 | 2.2 | 0 | 0 | 0 | 0 | 0 | 0 | 0 | 1 | 0 | 0 | 0 | 0 | 0 | 0 | 0 | 0 | 0 | 0 | 380 | 4 | 0 | 0 | 0.58 | 0 | 0 | 0 | 0 | 0.42 | 0 | 0 | 0 | 0 | 0 | 0 | 0 | 0 | 0 | 0 | 0 | 0 | 0 | 0 | 0 | 0 | 0 | 0 | 0 | 0 | 0 | 0 | 0 | 0 | 0 | 0 | 0 | 0 | 0 | 0 | 0 | 0 | 0 | 0 | 0 | 0 | 0 | 0 | 0 | 0 | 0 | 0 | 264 | 25 | 0 | 1.5 | 45 | 5 | 0 | 60 | 0.23 | 76.3
698 |  | 103 | 3.3 | 0 | 0 | 0 | 0 | 0 | 0 | 0 | 1 | 0 | 0 | 0 | 0 | 0 | 0 | 0 | 0 | 0 | 0 | 380 | 4 | 0 | 0 | 0.58 | 0 | 0 | 0 | 0 | 0.42 | 0 | 0 | 0 | 0 | 0 | 0 | 0 | 0 | 0 | 0 | 0 | 0 | 0 | 0 | 0 | 0 | 0 | 0 | 0 | 0 | 0 | 0 | 0 | 0 | 0 | 0 | 0 | 0 | 0 | 0 | 0 | 0 | 0 | 0 | 0 | 0 | 0 | 0 | 0 | 0 | 0 | 0 | 201 | 25 | 0 | 1.5 | 45 | 5 | 0 | 60 | 0.23 | 13.5
699 |  | 104 | 3.3 | 0 | 0 | 0 | 0 | 0 | 0 | 0 | 1 | 0 | 0 | 0 | 0 | 0 | 0 | 0 | 0 | 0 | 0 | 380 | 4 | 0 | 0 | 0.58 | 0 | 0 | 0 | 0 | 0.42 | 0 | 0 | 0 | 0 | 0 | 0 | 0 | 0 | 0 | 0 | 0 | 0 | 0 | 0 | 0 | 0 | 0 | 0 | 0 | 0 | 0 | 0 | 0 | 0 | 0 | 0 | 0 | 0 | 0 | 0 | 0 | 0 | 0 | 0 | 0 | 0 | 0 | 0 | 0 | 0 | 0 | 0 | 202 | 25 | 0 | 1.5 | 45 | 5 | 0 | 60 | 0.23 | 17.4
700 |  | 105 | 3.3 | 0 | 0 | 0 | 0 | 0 | 0 | 0 | 1 | 0 | 0 | 0 | 0 | 0 | 0 | 0 | 0 | 0 | 0 | 380 | 4 | 0 | 0 | 0.58 | 0 | 0 | 0 | 0 | 0.42 | 0 | 0 | 0 | 0 | 0 | 0 | 0 | 0 | 0 | 0 | 0 | 0 | 0 | 0 | 0 | 0 | 0 | 0 | 0 | 0 | 0 | 0 | 0 | 0 | 0 | 0 | 0 | 0 | 0 | 0 | 0 | 0 | 0 | 0 | 0 | 0 | 0 | 0 | 0 | 0 | 0 | 0 | 209 | 25 | 0 | 1.5 | 45 | 5 | 0 | 60 | 0.23 | 21
701 |  | 106 | 3.3 | 0 | 0 | 0 | 0 | 0 | 0 | 0 | 1 | 0 | 0 | 0 | 0 | 0 | 0 | 0 | 0 | 0 | 0 | 380 | 4 | 0 | 0 | 0.58 | 0 | 0 | 0 | 0 | 0.42 | 0 | 0 | 0 | 0 | 0 | 0 | 0 | 0 | 0 | 0 | 0 | 0 | 0 | 0 | 0 | 0 | 0 | 0 | 0 | 0 | 0 | 0 | 0 | 0 | 0 | 0 | 0 | 0 | 0 | 0 | 0 | 0 | 0 | 0 | 0 | 0 | 0 | 0 | 0 | 0 | 0 | 0 | 213 | 25 | 0 | 1.5 | 45 | 5 | 0 | 60 | 0.23 | 24
702 |  | 107 | 3.3 | 0 | 0 | 0 | 0 | 0 | 0 | 0 | 1 | 0 | 0 | 0 | 0 | 0 | 0 | 0 | 0 | 0 | 0 | 380 | 4 | 0 | 0 | 0.58 | 0 | 0 | 0 | 0 | 0.42 | 0 | 0 | 0 | 0 | 0 | 0 | 0 | 0 | 0 | 0 | 0 | 0 | 0 | 0 | 0 | 0 | 0 | 0 | 0 | 0 | 0 | 0 | 0 | 0 | 0 | 0 | 0 | 0 | 0 | 0 | 0 | 0 | 0 | 0 | 0 | 0 | 0 | 0 | 0 | 0 | 0 | 0 | 222 | 25 | 0 | 1.5 | 45 | 5 | 0 | 60 | 0.23 | 31.6
703 |  | 108 | 3.3 | 0 | 0 | 0 | 0 | 0 | 0 | 0 | 1 | 0 | 0 | 0 | 0 | 0 | 0 | 0 | 0 | 0 | 0 | 380 | 4 | 0 | 0 | 0.58 | 0 | 0 | 0 | 0 | 0.42 | 0 | 0 | 0 | 0 | 0 | 0 | 0 | 0 | 0 | 0 | 0 | 0 | 0 | 0 | 0 | 0 | 0 | 0 | 0 | 0 | 0 | 0 | 0 | 0 | 0 | 0 | 0 | 0 | 0 | 0 | 0 | 0 | 0 | 0 | 0 | 0 | 0 | 0 | 0 | 0 | 0 | 0 | 230 | 25 | 0 | 1.5 | 45 | 5 | 0 | 60 | 0.23 | 41.4
704 |  | 109 | 3.3 | 0 | 0 | 0 | 0 | 0 | 0 | 0 | 1 | 0 | 0 | 0 | 0 | 0 | 0 | 0 | 0 | 0 | 0 | 380 | 4 | 0 | 0 | 0.58 | 0 | 0 | 0 | 0 | 0.42 | 0 | 0 | 0 | 0 | 0 | 0 | 0 | 0 | 0 | 0 | 0 | 0 | 0 | 0 | 0 | 0 | 0 | 0 | 0 | 0 | 0 | 0 | 0 | 0 | 0 | 0 | 0 | 0 | 0 | 0 | 0 | 0 | 0 | 0 | 0 | 0 | 0 | 0 | 0 | 0 | 0 | 0 | 231 | 25 | 0 | 1.5 | 45 | 5 | 0 | 60 | 0.23 | 46.7
705 |  | 110 | 3.3 | 0 | 0 | 0 | 0 | 0 | 0 | 0 | 1 | 0 | 0 | 0 | 0 | 0 | 0 | 0 | 0 | 0 | 0 | 380 | 4 | 0 | 0 | 0.58 | 0 | 0 | 0 | 0 | 0.42 | 0 | 0 | 0 | 0 | 0 | 0 | 0 | 0 | 0 | 0 | 0 | 0 | 0 | 0 | 0 | 0 | 0 | 0 | 0 | 0 | 0 | 0 | 0 | 0 | 0 | 0 | 0 | 0 | 0 | 0 | 0 | 0 | 0 | 0 | 0 | 0 | 0 | 0 | 0 | 0 | 0 | 0 | 239 | 25 | 0 | 1.5 | 45 | 5 | 0 | 60 | 0.23 | 53.2
706 |  | 111 | 3.3 | 0 | 0 | 0 | 0 | 0 | 0 | 0 | 1 | 0 | 0 | 0 | 0 | 0 | 0 | 0 | 0 | 0 | 0 | 380 | 4 | 0 | 0 | 0.58 | 0 | 0 | 0 | 0 | 0.42 | 0 | 0 | 0 | 0 | 0 | 0 | 0 | 0 | 0 | 0 | 0 | 0 | 0 | 0 | 0 | 0 | 0 | 0 | 0 | 0 | 0 | 0 | 0 | 0 | 0 | 0 | 0 | 0 | 0 | 0 | 0 | 0 | 0 | 0 | 0 | 0 | 0 | 0 | 0 | 0 | 0 | 0 | 240 | 25 | 0 | 1.5 | 45 | 5 | 0 | 60 | 0.23 | 61.1
707 |  | 112 | 3.3 | 0 | 0 | 0 | 0 | 0 | 0 | 0 | 1 | 0 | 0 | 0 | 0 | 0 | 0 | 0 | 0 | 0 | 0 | 380 | 4 | 0 | 0 | 0.58 | 0 | 0 | 0 | 0 | 0.42 | 0 | 0 | 0 | 0 | 0 | 0 | 0 | 0 | 0 | 0 | 0 | 0 | 0 | 0 | 0 | 0 | 0 | 0 | 0 | 0 | 0 | 0 | 0 | 0 | 0 | 0 | 0 | 0 | 0 | 0 | 0 | 0 | 0 | 0 | 0 | 0 | 0 | 0 | 0 | 0 | 0 | 0 | 251 | 25 | 0 | 1.5 | 45 | 5 | 0 | 60 | 0.23 | 78.8
708 |  | 113 | 3.3 | 0 | 0 | 0 | 0 | 0 | 0 | 0 | 1 | 0 | 0 | 0 | 0 | 0 | 0 | 0 | 0 | 0 | 0 | 380 | 4 | 0 | 0 | 0.58 | 0 | 0 | 0 | 0 | 0.42 | 0 | 0 | 0 | 0 | 0 | 0 | 0 | 0 | 0 | 0 | 0 | 0 | 0 | 0 | 0 | 0 | 0 | 0 | 0 | 0 | 0 | 0 | 0 | 0 | 0 | 0 | 0 | 0 | 0 | 0 | 0 | 0 | 0 | 0 | 0 | 0 | 0 | 0 | 0 | 0 | 0 | 0 | 252 | 25 | 0 | 1.5 | 45 | 5 | 0 | 60 | 0.23 | 83.4
709 |  | 114 | 3.3 | 0 | 0 | 0 | 0 | 0 | 0 | 0 | 1 | 0 | 0 | 0 | 0 | 0 | 0 | 0 | 0 | 0 | 0 | 380 | 4 | 0 | 0 | 0.58 | 0 | 0 | 0 | 0 | 0.42 | 0 | 0 | 0 | 0 | 0 | 0 | 0 | 0 | 0 | 0 | 0 | 0 | 0 | 0 | 0 | 0 | 0 | 0 | 0 | 0 | 0 | 0 | 0 | 0 | 0 | 0 | 0 | 0 | 0 | 0 | 0 | 0 | 0 | 0 | 0 | 0 | 0 | 0 | 0 | 0 | 0 | 0 | 264 | 25 | 0 | 1.5 | 45 | 5 | 0 | 60 | 0.23 | 94
710 |  | 115 | 3.3 | 0 | 0 | 0 | 0 | 0 | 0 | 0 | 1 | 0 | 0 | 0 | 0 | 0 | 0 | 0 | 0 | 0 | 0 | 380 | 4 | 0 | 0 | 0.58 | 0 | 0 | 0 | 0 | 0.42 | 0 | 0 | 0 | 0 | 0 | 0 | 0 | 0 | 0 | 0 | 0 | 0 | 0 | 0 | 0 | 0 | 0 | 0 | 0 | 0 | 0 | 0 | 0 | 0 | 0 | 0 | 0 | 0 | 0 | 0 | 0 | 0 | 0 | 0 | 0 | 0 | 0 | 0 | 0 | 0 | 0 | 0 | 303 | 25 | 0 | 1.5 | 45 | 5 | 0 | 60 | 0.23 | 92.7
711 |  | 116 | 3.3 | 0 | 0 | 0 | 0 | 0 | 0 | 0 | 1 | 0 | 0 | 0 | 0 | 0 | 0 | 0 | 0 | 0 | 0 | 380 | 4 | 0 | 0 | 0.58 | 0 | 0 | 0 | 0 | 0.42 | 0 | 0 | 0 | 0 | 0 | 0 | 0 | 0 | 0 | 0 | 0 | 0 | 0 | 0 | 0 | 0 | 0 | 0 | 0 | 0 | 0 | 0 | 0 | 0 | 0 | 0 | 0 | 0 | 0 | 0 | 0 | 0 | 0 | 0 | 0 | 0 | 0 | 0 | 0 | 0 | 0 | 0 | 322 | 25 | 0 | 1.5 | 45 | 5 | 0 | 60 | 0.23 | 90.8
712 |  | 117 | 4.1 | 0 | 0 | 0 | 0 | 0 | 0 | 0 | 1 | 0 | 0 | 0 | 0 | 0 | 0 | 0 | 0 | 0 | 0 | 380 | 4 | 0 | 0 | 0.58 | 0 | 0 | 0 | 0 | 0.42 | 0 | 0 | 0 | 0 | 0 | 0 | 0 | 0 | 0 | 0 | 0 | 0 | 0 | 0 | 0 | 0 | 0 | 0 | 0 | 0 | 0 | 0 | 0 | 0 | 0 | 0 | 0 | 0 | 0 | 0 | 0 | 0 | 0 | 0 | 0 | 0 | 0 | 0 | 0 | 0 | 0 | 0 | 202 | 25 | 0 | 1.5 | 45 | 5 | 0 | 60 | 0.23 | 13.5
713 |  | 118 | 4.1 | 0 | 0 | 0 | 0 | 0 | 0 | 0 | 1 | 0 | 0 | 0 | 0 | 0 | 0 | 0 | 0 | 0 | 0 | 380 | 4 | 0 | 0 | 0.58 | 0 | 0 | 0 | 0 | 0.42 | 0 | 0 | 0 | 0 | 0 | 0 | 0 | 0 | 0 | 0 | 0 | 0 | 0 | 0 | 0 | 0 | 0 | 0 | 0 | 0 | 0 | 0 | 0 | 0 | 0 | 0 | 0 | 0 | 0 | 0 | 0 | 0 | 0 | 0 | 0 | 0 | 0 | 0 | 0 | 0 | 0 | 0 | 204 | 25 | 0 | 1.5 | 45 | 5 | 0 | 60 | 0.23 | 15.8
714 |  | 119 | 4.1 | 0 | 0 | 0 | 0 | 0 | 0 | 0 | 1 | 0 | 0 | 0 | 0 | 0 | 0 | 0 | 0 | 0 | 0 | 380 | 4 | 0 | 0 | 0.58 | 0 | 0 | 0 | 0 | 0.42 | 0 | 0 | 0 | 0 | 0 | 0 | 0 | 0 | 0 | 0 | 0 | 0 | 0 | 0 | 0 | 0 | 0 | 0 | 0 | 0 | 0 | 0 | 0 | 0 | 0 | 0 | 0 | 0 | 0 | 0 | 0 | 0 | 0 | 0 | 0 | 0 | 0 | 0 | 0 | 0 | 0 | 0 | 211 | 25 | 0 | 1.5 | 45 | 5 | 0 | 60 | 0.23 | 21
715 |  | 120 | 4.1 | 0 | 0 | 0 | 0 | 0 | 0 | 0 | 1 | 0 | 0 | 0 | 0 | 0 | 0 | 0 | 0 | 0 | 0 | 380 | 4 | 0 | 0 | 0.58 | 0 | 0 | 0 | 0 | 0.42 | 0 | 0 | 0 | 0 | 0 | 0 | 0 | 0 | 0 | 0 | 0 | 0 | 0 | 0 | 0 | 0 | 0 | 0 | 0 | 0 | 0 | 0 | 0 | 0 | 0 | 0 | 0 | 0 | 0 | 0 | 0 | 0 | 0 | 0 | 0 | 0 | 0 | 0 | 0 | 0 | 0 | 0 | 213 | 25 | 0 | 1.5 | 45 | 5 | 0 | 60 | 0.23 | 22.4
716 |  | 121 | 4.1 | 0 | 0 | 0 | 0 | 0 | 0 | 0 | 1 | 0 | 0 | 0 | 0 | 0 | 0 | 0 | 0 | 0 | 0 | 380 | 4 | 0 | 0 | 0.58 | 0 | 0 | 0 | 0 | 0.42 | 0 | 0 | 0 | 0 | 0 | 0 | 0 | 0 | 0 | 0 | 0 | 0 | 0 | 0 | 0 | 0 | 0 | 0 | 0 | 0 | 0 | 0 | 0 | 0 | 0 | 0 | 0 | 0 | 0 | 0 | 0 | 0 | 0 | 0 | 0 | 0 | 0 | 0 | 0 | 0 | 0 | 0 | 220 | 25 | 0 | 1.5 | 45 | 5 | 0 | 60 | 0.23 | 27.9
717 |  | 122 | 4.1 | 0 | 0 | 0 | 0 | 0 | 0 | 0 | 1 | 0 | 0 | 0 | 0 | 0 | 0 | 0 | 0 | 0 | 0 | 380 | 4 | 0 | 0 | 0.58 | 0 | 0 | 0 | 0 | 0.42 | 0 | 0 | 0 | 0 | 0 | 0 | 0 | 0 | 0 | 0 | 0 | 0 | 0 | 0 | 0 | 0 | 0 | 0 | 0 | 0 | 0 | 0 | 0 | 0 | 0 | 0 | 0 | 0 | 0 | 0 | 0 | 0 | 0 | 0 | 0 | 0 | 0 | 0 | 0 | 0 | 0 | 0 | 224 | 25 | 0 | 1.5 | 45 | 5 | 0 | 60 | 0.23 | 28
718 |  | 123 | 4.1 | 0 | 0 | 0 | 0 | 0 | 0 | 0 | 1 | 0 | 0 | 0 | 0 | 0 | 0 | 0 | 0 | 0 | 0 | 380 | 4 | 0 | 0 | 0.58 | 0 | 0 | 0 | 0 | 0.42 | 0 | 0 | 0 | 0 | 0 | 0 | 0 | 0 | 0 | 0 | 0 | 0 | 0 | 0 | 0 | 0 | 0 | 0 | 0 | 0 | 0 | 0 | 0 | 0 | 0 | 0 | 0 | 0 | 0 | 0 | 0 | 0 | 0 | 0 | 0 | 0 | 0 | 0 | 0 | 0 | 0 | 0 | 232 | 25 | 0 | 1.5 | 45 | 5 | 0 | 60 | 0.23 | 41.7
719 |  | 124 | 4.1 | 0 | 0 | 0 | 0 | 0 | 0 | 0 | 1 | 0 | 0 | 0 | 0 | 0 | 0 | 0 | 0 | 0 | 0 | 380 | 4 | 0 | 0 | 0.58 | 0 | 0 | 0 | 0 | 0.42 | 0 | 0 | 0 | 0 | 0 | 0 | 0 | 0 | 0 | 0 | 0 | 0 | 0 | 0 | 0 | 0 | 0 | 0 | 0 | 0 | 0 | 0 | 0 | 0 | 0 | 0 | 0 | 0 | 0 | 0 | 0 | 0 | 0 | 0 | 0 | 0 | 0 | 0 | 0 | 0 | 0 | 0 | 234 | 25 | 0 | 1.5 | 45 | 5 | 0 | 60 | 0.23 | 44.7
720 |  | 125 | 4.1 | 0 | 0 | 0 | 0 | 0 | 0 | 0 | 1 | 0 | 0 | 0 | 0 | 0 | 0 | 0 | 0 | 0 | 0 | 380 | 4 | 0 | 0 | 0.58 | 0 | 0 | 0 | 0 | 0.42 | 0 | 0 | 0 | 0 | 0 | 0 | 0 | 0 | 0 | 0 | 0 | 0 | 0 | 0 | 0 | 0 | 0 | 0 | 0 | 0 | 0 | 0 | 0 | 0 | 0 | 0 | 0 | 0 | 0 | 0 | 0 | 0 | 0 | 0 | 0 | 0 | 0 | 0 | 0 | 0 | 0 | 0 | 243 | 25 | 0 | 1.5 | 45 | 5 | 0 | 60 | 0.23 | 53.6
721 |  | 126 | 4.1 | 0 | 0 | 0 | 0 | 0 | 0 | 0 | 1 | 0 | 0 | 0 | 0 | 0 | 0 | 0 | 0 | 0 | 0 | 380 | 4 | 0 | 0 | 0.58 | 0 | 0 | 0 | 0 | 0.42 | 0 | 0 | 0 | 0 | 0 | 0 | 0 | 0 | 0 | 0 | 0 | 0 | 0 | 0 | 0 | 0 | 0 | 0 | 0 | 0 | 0 | 0 | 0 | 0 | 0 | 0 | 0 | 0 | 0 | 0 | 0 | 0 | 0 | 0 | 0 | 0 | 0 | 0 | 0 | 0 | 0 | 0 | 243 | 25 | 0 | 1.5 | 45 | 5 | 0 | 60 | 0.23 | 59.8
722 |  | 127 | 4.1 | 0 | 0 | 0 | 0 | 0 | 0 | 0 | 1 | 0 | 0 | 0 | 0 | 0 | 0 | 0 | 0 | 0 | 0 | 380 | 4 | 0 | 0 | 0.58 | 0 | 0 | 0 | 0 | 0.42 | 0 | 0 | 0 | 0 | 0 | 0 | 0 | 0 | 0 | 0 | 0 | 0 | 0 | 0 | 0 | 0 | 0 | 0 | 0 | 0 | 0 | 0 | 0 | 0 | 0 | 0 | 0 | 0 | 0 | 0 | 0 | 0 | 0 | 0 | 0 | 0 | 0 | 0 | 0 | 0 | 0 | 0 | 252 | 25 | 0 | 1.5 | 45 | 5 | 0 | 60 | 0.23 | 74.3
723 |  | 128 | 4.1 | 0 | 0 | 0 | 0 | 0 | 0 | 0 | 1 | 0 | 0 | 0 | 0 | 0 | 0 | 0 | 0 | 0 | 0 | 380 | 4 | 0 | 0 | 0.58 | 0 | 0 | 0 | 0 | 0.42 | 0 | 0 | 0 | 0 | 0 | 0 | 0 | 0 | 0 | 0 | 0 | 0 | 0 | 0 | 0 | 0 | 0 | 0 | 0 | 0 | 0 | 0 | 0 | 0 | 0 | 0 | 0 | 0 | 0 | 0 | 0 | 0 | 0 | 0 | 0 | 0 | 0 | 0 | 0 | 0 | 0 | 0 | 254 | 25 | 0 | 1.5 | 45 | 5 | 0 | 60 | 0.23 | 79.5
724 |  | 129 | 4.1 | 0 | 0 | 0 | 0 | 0 | 0 | 0 | 1 | 0 | 0 | 0 | 0 | 0 | 0 | 0 | 0 | 0 | 0 | 380 | 4 | 0 | 0 | 0.58 | 0 | 0 | 0 | 0 | 0.42 | 0 | 0 | 0 | 0 | 0 | 0 | 0 | 0 | 0 | 0 | 0 | 0 | 0 | 0 | 0 | 0 | 0 | 0 | 0 | 0 | 0 | 0 | 0 | 0 | 0 | 0 | 0 | 0 | 0 | 0 | 0 | 0 | 0 | 0 | 0 | 0 | 0 | 0 | 0 | 0 | 0 | 0 | 262 | 25 | 0 | 1.5 | 45 | 5 | 0 | 60 | 0.23 | 90.3
725 |  | 130 | 4.1 | 0 | 0 | 0 | 0 | 0 | 0 | 0 | 1 | 0 | 0 | 0 | 0 | 0 | 0 | 0 | 0 | 0 | 0 | 380 | 4 | 0 | 0 | 0.58 | 0 | 0 | 0 | 0 | 0.42 | 0 | 0 | 0 | 0 | 0 | 0 | 0 | 0 | 0 | 0 | 0 | 0 | 0 | 0 | 0 | 0 | 0 | 0 | 0 | 0 | 0 | 0 | 0 | 0 | 0 | 0 | 0 | 0 | 0 | 0 | 0 | 0 | 0 | 0 | 0 | 0 | 0 | 0 | 0 | 0 | 0 | 0 | 265 | 25 | 0 | 1.5 | 45 | 5 | 0 | 60 | 0.23 | 92.3
726 |  | 131 | 4.1 | 0 | 0 | 0 | 0 | 0 | 0 | 0 | 1 | 0 | 0 | 0 | 0 | 0 | 0 | 0 | 0 | 0 | 0 | 380 | 4 | 0 | 0 | 0.58 | 0 | 0 | 0 | 0 | 0.42 | 0 | 0 | 0 | 0 | 0 | 0 | 0 | 0 | 0 | 0 | 0 | 0 | 0 | 0 | 0 | 0 | 0 | 0 | 0 | 0 | 0 | 0 | 0 | 0 | 0 | 0 | 0 | 0 | 0 | 0 | 0 | 0 | 0 | 0 | 0 | 0 | 0 | 0 | 0 | 0 | 0 | 0 | 271 | 25 | 0 | 1.5 | 45 | 5 | 0 | 60 | 0.23 | 95.3
727 |  | 132 | 4.1 | 0 | 0 | 0 | 0 | 0 | 0 | 0 | 1 | 0 | 0 | 0 | 0 | 0 | 0 | 0 | 0 | 0 | 0 | 380 | 4 | 0 | 0 | 0.58 | 0 | 0 | 0 | 0 | 0.42 | 0 | 0 | 0 | 0 | 0 | 0 | 0 | 0 | 0 | 0 | 0 | 0 | 0 | 0 | 0 | 0 | 0 | 0 | 0 | 0 | 0 | 0 | 0 | 0 | 0 | 0 | 0 | 0 | 0 | 0 | 0 | 0 | 0 | 0 | 0 | 0 | 0 | 0 | 0 | 0 | 0 | 0 | 301 | 25 | 0 | 1.5 | 45 | 5 | 0 | 60 | 0.23 | 91.1
728 |  | 133 | 4.1 | 0 | 0 | 0 | 0 | 0 | 0 | 0 | 1 | 0 | 0 | 0 | 0 | 0 | 0 | 0 | 0 | 0 | 0 | 380 | 4 | 0 | 0 | 0.58 | 0 | 0 | 0 | 0 | 0.42 | 0 | 0 | 0 | 0 | 0 | 0 | 0 | 0 | 0 | 0 | 0 | 0 | 0 | 0 | 0 | 0 | 0 | 0 | 0 | 0 | 0 | 0 | 0 | 0 | 0 | 0 | 0 | 0 | 0 | 0 | 0 | 0 | 0 | 0 | 0 | 0 | 0 | 0 | 0 | 0 | 0 | 0 | 305 | 25 | 0 | 1.5 | 45 | 5 | 0 | 60 | 0.23 | 93.1
729 |  | 134 | 4.1 | 0 | 0 | 0 | 0 | 0 | 0 | 0 | 1 | 0 | 0 | 0 | 0 | 0 | 0 | 0 | 0 | 0 | 0 | 380 | 4 | 0 | 0 | 0.58 | 0 | 0 | 0 | 0 | 0.42 | 0 | 0 | 0 | 0 | 0 | 0 | 0 | 0 | 0 | 0 | 0 | 0 | 0 | 0 | 0 | 0 | 0 | 0 | 0 | 0 | 0 | 0 | 0 | 0 | 0 | 0 | 0 | 0 | 0 | 0 | 0 | 0 | 0 | 0 | 0 | 0 | 0 | 0 | 0 | 0 | 0 | 0 | 325 | 25 | 0 | 1.5 | 45 | 5 | 0 | 60 | 0.23 | 91.2
730 | Germani and Schuurman[S21] | 1 | 1.17 | 0 | 0 | 0 | 0 | 0 | 0 | 1 | 0 | 0 | 0 | 0 | 0 | 0 | 0 | 0 | 0 | 0 | 0 | 550 | 10 | 1 | 0 | 0 | 0 | 0 | 0 | 0 | 0 | 0 | 0 | 0 | 0 | 0 | 0 | 0 | 0 | 0 | 0 | 0 | 0 | 0 | 0 | 0 | 4.78 | 0 | 0 | 0 | 0 | 0 | 0 | 0 | 0 | 0 | 0 | 0 | 0 | 0 | 0 | 0 | 0 | 0 | 0 | 0 | 0 | 0 | 0 | 0 | 0 | 0 | 0 | 200 | 30 | 0 | 10 | 20 | 10 | 0 | 60 | 6.36 | 12.1
731 |  | 2 | 1.17 | 0 | 0 | 0 | 0 | 0 | 0 | 1 | 0 | 0 | 0 | 0 | 0 | 0 | 0 | 0 | 0 | 0 | 0 | 550 | 10 | 1 | 0 | 0 | 0 | 0 | 0 | 0 | 0 | 0 | 0 | 0 | 0 | 0 | 0 | 0 | 0 | 0 | 0 | 0 | 0 | 0 | 0 | 0 | 4.78 | 0 | 0 | 0 | 0 | 0 | 0 | 0 | 0 | 0 | 0 | 0 | 0 | 0 | 0 | 0 | 0 | 0 | 0 | 0 | 0 | 0 | 0 | 0 | 0 | 0 | 0 | 219 | 30 | 0 | 10 | 20 | 10 | 0 | 60 | 6.36 | 19.4
732 |  | 3 | 1.17 | 0 | 0 | 0 | 0 | 0 | 0 | 1 | 0 | 0 | 0 | 0 | 0 | 0 | 0 | 0 | 0 | 0 | 0 | 550 | 10 | 1 | 0 | 0 | 0 | 0 | 0 | 0 | 0 | 0 | 0 | 0 | 0 | 0 | 0 | 0 | 0 | 0 | 0 | 0 | 0 | 0 | 0 | 0 | 4.78 | 0 | 0 | 0 | 0 | 0 | 0 | 0 | 0 | 0 | 0 | 0 | 0 | 0 | 0 | 0 | 0 | 0 | 0 | 0 | 0 | 0 | 0 | 0 | 0 | 0 | 0 | 240 | 30 | 0 | 10 | 20 | 10 | 0 | 60 | 6.36 | 38.3
733 |  | 4 | 1.17 | 0 | 0 | 0 | 0 | 0 | 0 | 1 | 0 | 0 | 0 | 0 | 0 | 0 | 0 | 0 | 0 | 0 | 0 | 550 | 10 | 1 | 0 | 0 | 0 | 0 | 0 | 0 | 0 | 0 | 0 | 0 | 0 | 0 | 0 | 0 | 0 | 0 | 0 | 0 | 0 | 0 | 0 | 0 | 4.78 | 0 | 0 | 0 | 0 | 0 | 0 | 0 | 0 | 0 | 0 | 0 | 0 | 0 | 0 | 0 | 0 | 0 | 0 | 0 | 0 | 0 | 0 | 0 | 0 | 0 | 0 | 259 | 30 | 0 | 10 | 20 | 10 | 0 | 60 | 6.36 | 66.5
734 |  | 5 | 1.17 | 0 | 0 | 0 | 0 | 0 | 0 | 1 | 0 | 0 | 0 | 0 | 0 | 0 | 0 | 0 | 0 | 0 | 0 | 550 | 10 | 1 | 0 | 0 | 0 | 0 | 0 | 0 | 0 | 0 | 0 | 0 | 0 | 0 | 0 | 0 | 0 | 0 | 0 | 0 | 0 | 0 | 0 | 0 | 4.78 | 0 | 0 | 0 | 0 | 0 | 0 | 0 | 0 | 0 | 0 | 0 | 0 | 0 | 0 | 0 | 0 | 0 | 0 | 0 | 0 | 0 | 0 | 0 | 0 | 0 | 0 | 279 | 30 | 0 | 10 | 20 | 10 | 0 | 60 | 6.36 | 83.9
735 |  | 6 | 1.17 | 0 | 0 | 0 | 0 | 0 | 0 | 1 | 0 | 0 | 0 | 0 | 0 | 0 | 0 | 0 | 0 | 0 | 0 | 550 | 10 | 1 | 0 | 0 | 0 | 0 | 0 | 0 | 0 | 0 | 0 | 0 | 0 | 0 | 0 | 0 | 0 | 0 | 0 | 0 | 0 | 0 | 0 | 0 | 4.78 | 0 | 0 | 0 | 0 | 0 | 0 | 0 | 0 | 0 | 0 | 0 | 0 | 0 | 0 | 0 | 0 | 0 | 0 | 0 | 0 | 0 | 0 | 0 | 0 | 0 | 0 | 299 | 30 | 0 | 10 | 20 | 10 | 0 | 60 | 6.36 | 83.9
736 |  | 7 | 1.17 | 0 | 0 | 0 | 0 | 0 | 0 | 1 | 0 | 0 | 0 | 0 | 0 | 0 | 0 | 0 | 0 | 0 | 0 | 550 | 10 | 1 | 0 | 0 | 0 | 0 | 0 | 0 | 0 | 0 | 0 | 0 | 0 | 0 | 0 | 0 | 0 | 0 | 0 | 0 | 0 | 0 | 0 | 0 | 4.78 | 0 | 0 | 0 | 0 | 0 | 0 | 0 | 0 | 0 | 0 | 0 | 0 | 0 | 0 | 0 | 0 | 0 | 0 | 0 | 0 | 0 | 0 | 0 | 0 | 0 | 0 | 319 | 30 | 0 | 10 | 20 | 10 | 0 | 60 | 6.36 | 79.8
737 |  | 8 | 1.17 | 0 | 0 | 0 | 0 | 0 | 0 | 1 | 0 | 0 | 0 | 0 | 0 | 0 | 0 | 0 | 0 | 0 | 0 | 550 | 10 | 1 | 0 | 0 | 0 | 0 | 0 | 0 | 0 | 0 | 0 | 0 | 0 | 0 | 0 | 0 | 0 | 0 | 0 | 0 | 0 | 0 | 0 | 0 | 4.78 | 0 | 0 | 0 | 0 | 0 | 0 | 0 | 0 | 0 | 0 | 0 | 0 | 0 | 0 | 0 | 0 | 0 | 0 | 0 | 0 | 0 | 0 | 0 | 0 | 0 | 0 | 339 | 30 | 0 | 10 | 20 | 10 | 0 | 60 | 6.36 | 75.8
738 | Tabakova et al.[S22] | 1 | 0 | 2 | 0 | 0 | 0 | 0 | 0 | 0 | 0 | 0 | 0 | 0 | 0 | 0 | 0 | 0 | 0 | 0 | 1 | 400 | 2 | 0 | 0 | 0 | 0 | 0 | 0 | 0 | 0 | 0 | 0 | 0 | 0 | 0 | 0 | 1 | 0 | 0 | 0 | 0 | 0 | 0 | 0 | 0 | 0 | 0 | 0 | 0 | 0 | 0 | 0 | 0 | 0 | 0 | 0 | 0 | 0 | 0 | 0 | 0 | 0 | 0 | 0 | 0 | 0 | 0 | 0 | 0 | 0 | 0 | 0 | 393 | 1 | 0 | 4.42 | 30 | 0 | 0 | 60 | 14.85 | 84.2
739 |  | 2 | 0 | 2 | 0 | 0 | 0 | 0 | 0 | 0 | 0 | 0 | 0 | 0 | 0 | 0 | 0 | 0 | 0 | 0 | 1 | 400 | 2 | 0 | 0 | 0 | 0 | 0 | 0 | 0 | 0 | 0 | 0 | 0 | 0 | 0 | 0 | 1 | 0 | 0 | 0 | 0 | 0 | 0 | 0 | 0 | 0 | 0 | 0 | 0 | 0 | 0 | 0 | 0 | 0 | 0 | 0 | 0 | 0 | 0 | 0 | 0 | 0 | 0 | 0 | 0 | 0 | 0 | 0 | 0 | 0 | 0 | 0 | 423 | 1 | 0 | 4.42 | 30 | 0 | 0 | 60 | 14.85 | 88.1
740 |  | 3 | 0 | 2 | 0 | 0 | 0 | 0 | 0 | 0 | 0 | 0 | 0 | 0 | 0 | 0 | 0 | 0 | 0 | 0 | 1 | 400 | 2 | 0 | 0 | 0 | 0 | 0 | 0 | 0 | 0 | 0 | 0 | 0 | 0 | 0 | 0 | 1 | 0 | 0 | 0 | 0 | 0 | 0 | 0 | 0 | 0 | 0 | 0 | 0 | 0 | 0 | 0 | 0 | 0 | 0 | 0 | 0 | 0 | 0 | 0 | 0 | 0 | 0 | 0 | 0 | 0 | 0 | 0 | 0 | 0 | 0 | 0 | 453 | 1 | 0 | 4.42 | 30 | 0 | 0 | 60 | 14.85 | 91
741 |  | 4 | 0 | 2 | 0 | 0 | 0 | 0 | 0 | 0 | 0 | 0 | 0 | 0 | 0 | 0 | 0 | 0 | 0 | 0 | 1 | 400 | 2 | 0 | 0 | 0 | 0 | 0 | 0 | 0 | 0 | 0 | 0 | 0 | 0 | 0 | 0 | 1 | 0 | 0 | 0 | 0 | 0 | 0 | 0 | 0 | 0 | 0 | 0 | 0 | 0 | 0 | 0 | 0 | 0 | 0 | 0 | 0 | 0 | 0 | 0 | 0 | 0 | 0 | 0 | 0 | 0 | 0 | 0 | 0 | 0 | 0 | 0 | 483 | 1 | 0 | 4.42 | 30 | 0 | 0 | 60 | 14.85 | 91.9
742 |  | 5 | 0 | 2 | 0 | 0 | 0 | 0 | 0 | 0 | 0 | 0 | 0 | 0 | 0 | 0 | 0 | 0 | 0 | 0 | 1 | 400 | 2 | 0 | 0 | 0 | 0 | 0 | 0 | 0 | 0 | 0 | 0 | 0 | 0 | 0 | 0 | 1 | 0 | 0 | 0 | 0 | 0 | 0 | 0 | 0 | 0 | 0 | 0 | 0 | 0 | 0 | 0 | 0 | 0 | 0 | 0 | 0 | 0 | 0 | 0 | 0 | 0 | 0 | 0 | 0 | 0 | 0 | 0 | 0 | 0 | 0 | 0 | 508 | 1 | 0 | 4.42 | 30 | 0 | 0 | 60 | 14.85 | 92.5
743 |  | 6 | 0 | 2 | 0 | 0 | 0 | 0 | 0 | 0 | 0 | 0 | 0 | 0 | 0 | 0 | 0 | 0 | 0 | 0 | 1 | 400 | 2 | 0 | 0 | 0 | 0 | 0 | 0 | 0 | 0 | 0 | 0 | 0 | 0 | 0 | 0 | 1 | 0 | 0 | 0 | 0 | 0 | 0 | 0 | 0 | 0 | 0 | 0 | 0 | 0 | 0 | 0 | 0 | 0 | 0 | 0 | 0 | 0 | 0 | 0 | 0 | 0 | 0 | 0 | 0 | 0 | 0 | 0 | 0 | 0 | 0 | 0 | 423 | 1 | 0 | 4.42 | 30 | 0 | 0 | 60 | 29.7 | 90.5
744 |  | 7 | 0 | 2 | 0 | 0 | 0 | 0 | 0 | 0 | 0 | 0 | 0 | 0 | 0 | 0 | 0 | 0 | 0 | 0 | 1 | 400 | 2 | 0 | 0 | 0 | 0 | 0 | 0 | 0 | 0 | 0 | 0 | 0 | 0 | 0 | 0 | 1 | 0 | 0 | 0 | 0 | 0 | 0 | 0 | 0 | 0 | 0 | 0 | 0 | 0 | 0 | 0 | 0 | 0 | 0 | 0 | 0 | 0 | 0 | 0 | 0 | 0 | 0 | 0 | 0 | 0 | 0 | 0 | 0 | 0 | 0 | 0 | 423 | 1 | 0 | 4.42 | 30 | 0 | 0 | 60 | 7.425 | 77.3
745 |  | 8 | 0 | 2 | 0 | 0 | 0 | 0 | 0 | 0 | 0 | 0 | 0 | 0 | 0 | 0 | 0 | 0 | 0 | 0 | 1 | 400 | 2 | 0 | 0 | 0 | 0 | 0 | 0 | 0 | 0 | 0 | 0 | 0 | 0 | 0 | 0 | 1 | 0 | 0 | 0 | 0 | 0 | 0 | 0 | 0 | 0 | 0 | 0 | 0 | 0 | 0 | 0 | 0 | 0 | 0 | 0 | 0 | 0 | 0 | 0 | 0 | 0 | 0 | 0 | 0 | 0 | 0 | 0 | 0 | 0 | 0 | 0 | 453 | 1 | 0 | 4.42 | 30 | 0 | 0 | 60 | 29.7 | 92.4
746 |  | 9 | 0 | 2 | 0 | 0 | 0 | 0 | 0 | 0 | 0 | 0 | 0 | 0 | 0 | 0 | 0 | 0 | 0 | 0 | 1 | 400 | 2 | 0 | 0 | 0 | 0 | 0 | 0 | 0 | 0 | 0 | 0 | 0 | 0 | 0 | 0 | 1 | 0 | 0 | 0 | 0 | 0 | 0 | 0 | 0 | 0 | 0 | 0 | 0 | 0 | 0 | 0 | 0 | 0 | 0 | 0 | 0 | 0 | 0 | 0 | 0 | 0 | 0 | 0 | 0 | 0 | 0 | 0 | 0 | 0 | 0 | 0 | 453 | 1 | 0 | 4.42 | 30 | 0 | 0 | 60 | 7.425 | 89.5
747 |  | 10 | 0 | 2 | 0 | 0 | 0 | 0 | 0 | 0 | 0 | 0 | 0 | 0 | 0 | 0 | 0 | 0 | 0 | 0 | 1 | 400 | 2 | 0 | 0 | 0 | 0 | 0 | 0 | 0 | 0 | 0 | 0 | 0 | 0 | 0 | 0 | 1 | 0 | 0 | 0 | 0 | 0 | 0 | 0 | 0 | 0 | 0 | 0 | 0 | 0 | 0 | 0 | 0 | 0 | 0 | 0 | 0 | 0 | 0 | 0 | 0 | 0 | 0 | 0 | 0 | 0 | 0 | 0 | 0 | 0 | 0 | 0 | 423 | 1 | 0 | 4.42 | 4.44 | 0 | 0 | 60 | 14.85 | 71.8
748 |  | 11 | 0 | 2 | 0 | 0 | 0 | 0 | 0 | 0 | 0 | 0 | 0 | 0 | 0 | 0 | 0 | 0 | 0 | 0 | 1 | 400 | 2 | 0 | 0 | 0 | 0 | 0 | 0 | 0 | 0 | 0 | 0 | 0 | 0 | 0 | 0 | 1 | 0 | 0 | 0 | 0 | 0 | 0 | 0 | 0 | 0 | 0 | 0 | 0 | 0 | 0 | 0 | 0 | 0 | 0 | 0 | 0 | 0 | 0 | 0 | 0 | 0 | 0 | 0 | 0 | 0 | 0 | 0 | 0 | 0 | 0 | 0 | 423 | 1 | 0 | 4.42 | 6.91 | 0 | 0 | 60 | 14.85 | 79.7
749 |  | 12 | 0 | 2 | 0 | 0 | 0 | 0 | 0 | 0 | 0 | 0 | 0 | 0 | 0 | 0 | 0 | 0 | 0 | 0 | 1 | 400 | 2 | 0 | 0 | 0 | 0 | 0 | 0 | 0 | 0 | 0 | 0 | 0 | 0 | 0 | 0 | 1 | 0 | 0 | 0 | 0 | 0 | 0 | 0 | 0 | 0 | 0 | 0 | 0 | 0 | 0 | 0 | 0 | 0 | 0 | 0 | 0 | 0 | 0 | 0 | 0 | 0 | 0 | 0 | 0 | 0 | 0 | 0 | 0 | 0 | 0 | 0 | 423 | 1 | 0 | 4.42 | 11.84 | 0 | 0 | 60 | 14.85 | 85.4
750 |  | 13 | 0 | 2 | 0 | 0 | 0 | 0 | 0 | 0 | 0 | 0 | 0 | 0 | 0 | 0 | 0 | 0 | 0 | 0 | 1 | 400 | 2 | 0 | 0 | 0 | 0 | 0 | 0 | 0 | 0 | 0 | 0 | 0 | 0 | 0 | 0 | 1 | 0 | 0 | 0 | 0 | 0 | 0 | 0 | 0 | 0 | 0 | 0 | 0 | 0 | 0 | 0 | 0 | 0 | 0 | 0 | 0 | 0 | 0 | 0 | 0 | 0 | 0 | 0 | 0 | 0 | 0 | 0 | 0 | 0 | 0 | 0 | 423 | 1 | 0 | 4.42 | 18.75 | 0 | 0 | 60 | 14.85 | 87.5
751 |  | 14 | 0 | 2 | 0 | 0 | 0 | 0 | 0 | 0 | 0 | 0 | 0 | 0 | 0 | 0 | 0 | 0 | 0 | 0 | 1 | 400 | 2 | 0 | 0 | 0 | 0 | 0 | 0 | 0 | 0 | 0 | 0 | 0 | 0 | 0 | 0 | 1 | 0 | 0 | 0 | 0 | 0 | 0 | 0 | 0 | 0 | 0 | 0 | 0 | 0 | 0 | 0 | 0 | 0 | 0 | 0 | 0 | 0 | 0 | 0 | 0 | 0 | 0 | 0 | 0 | 0 | 0 | 0 | 0 | 0 | 0 | 0 | 423 | 1 | 0 | 4.42 | 46.4 | 0 | 0 | 60 | 14.85 | 87.5
752 |  | 15 | 0 | 2 | 0 | 0 | 0 | 0 | 0 | 0 | 0 | 0 | 0 | 0 | 0 | 0 | 0 | 0 | 0 | 0 | 1 | 400 | 2 | 0 | 0 | 0 | 0 | 0 | 0 | 0 | 0 | 0 | 0 | 0 | 0 | 0 | 0 | 1 | 0 | 0 | 0 | 0 | 0 | 0 | 0 | 0 | 0 | 0 | 0 | 0 | 0 | 0 | 0 | 0 | 0 | 0 | 0 | 0 | 0 | 0 | 0 | 0 | 0 | 0 | 0 | 0 | 0 | 0 | 0 | 0 | 0 | 0 | 0 | 453 | 1 | 0 | 4.42 | 4.44 | 0 | 0 | 60 | 14.85 | 82
753 |  | 16 | 0 | 2 | 0 | 0 | 0 | 0 | 0 | 0 | 0 | 0 | 0 | 0 | 0 | 0 | 0 | 0 | 0 | 0 | 1 | 400 | 2 | 0 | 0 | 0 | 0 | 0 | 0 | 0 | 0 | 0 | 0 | 0 | 0 | 0 | 0 | 1 | 0 | 0 | 0 | 0 | 0 | 0 | 0 | 0 | 0 | 0 | 0 | 0 | 0 | 0 | 0 | 0 | 0 | 0 | 0 | 0 | 0 | 0 | 0 | 0 | 0 | 0 | 0 | 0 | 0 | 0 | 0 | 0 | 0 | 0 | 0 | 453 | 1 | 0 | 4.42 | 6.91 | 0 | 0 | 60 | 14.85 | 86.6
754 |  | 17 | 0 | 2 | 0 | 0 | 0 | 0 | 0 | 0 | 0 | 0 | 0 | 0 | 0 | 0 | 0 | 0 | 0 | 0 | 1 | 400 | 2 | 0 | 0 | 0 | 0 | 0 | 0 | 0 | 0 | 0 | 0 | 0 | 0 | 0 | 0 | 1 | 0 | 0 | 0 | 0 | 0 | 0 | 0 | 0 | 0 | 0 | 0 | 0 | 0 | 0 | 0 | 0 | 0 | 0 | 0 | 0 | 0 | 0 | 0 | 0 | 0 | 0 | 0 | 0 | 0 | 0 | 0 | 0 | 0 | 0 | 0 | 453 | 1 | 0 | 4.42 | 11.84 | 0 | 0 | 60 | 14.85 | 90.4
755 |  | 18 | 0 | 2 | 0 | 0 | 0 | 0 | 0 | 0 | 0 | 0 | 0 | 0 | 0 | 0 | 0 | 0 | 0 | 0 | 1 | 400 | 2 | 0 | 0 | 0 | 0 | 0 | 0 | 0 | 0 | 0 | 0 | 0 | 0 | 0 | 0 | 1 | 0 | 0 | 0 | 0 | 0 | 0 | 0 | 0 | 0 | 0 | 0 | 0 | 0 | 0 | 0 | 0 | 0 | 0 | 0 | 0 | 0 | 0 | 0 | 0 | 0 | 0 | 0 | 0 | 0 | 0 | 0 | 0 | 0 | 0 | 0 | 453 | 1 | 0 | 4.42 | 18.75 | 0 | 0 | 60 | 14.85 | 92.1
756 |  | 19 | 0 | 2 | 0 | 0 | 0 | 0 | 0 | 0 | 0 | 0 | 0 | 0 | 0 | 0 | 0 | 0 | 0 | 0 | 1 | 400 | 2 | 0 | 0 | 0 | 0 | 0 | 0 | 0 | 0 | 0 | 0 | 0 | 0 | 0 | 0 | 1 | 0 | 0 | 0 | 0 | 0 | 0 | 0 | 0 | 0 | 0 | 0 | 0 | 0 | 0 | 0 | 0 | 0 | 0 | 0 | 0 | 0 | 0 | 0 | 0 | 0 | 0 | 0 | 0 | 0 | 0 | 0 | 0 | 0 | 0 | 0 | 453 | 1 | 0 | 4.42 | 46.4 | 0 | 0 | 60 | 14.85 | 91.8
757 | Sandoval et al. [S23] | 1 | 0 | 8 | 0 | 0 | 0 | 0 | 0 | 0 | 0 | 0 | 0 | 0 | 0 | 1 | 0 | 0 | 0 | 0 | 0 | 200 | 6 | 0 | 0 | 0 | 1 | 0 | 0 | 0 | 0 | 0 | 0 | 0 | 0 | 0 | 0 | 0 | 0 | 0 | 0 | 0 | 0 | 0 | 0 | 0 | 0 | 0 | 0 | 0 | 0 | 0 | 0 | 0 | 0 | 0 | 0 | 0 | 0 | 0 | 0 | 0 | 0 | 0 | 0 | 0 | 0 | 0 | 0 | 0 | 0 | 0 | 0 | 50 | 0 | 0 | 5 | 10 | 0 | 0 | 60 | 5.13 | 0.571
758 |  | 2 | 0 | 8 | 0 | 0 | 0 | 0 | 0 | 0 | 0 | 0 | 0 | 0 | 0 | 1 | 0 | 0 | 0 | 0 | 0 | 200 | 6 | 0 | 0 | 0 | 1 | 0 | 0 | 0 | 0 | 0 | 0 | 0 | 0 | 0 | 0 | 0 | 0 | 0 | 0 | 0 | 0 | 0 | 0 | 0 | 0 | 0 | 0 | 0 | 0 | 0 | 0 | 0 | 0 | 0 | 0 | 0 | 0 | 0 | 0 | 0 | 0 | 0 | 0 | 0 | 0 | 0 | 0 | 0 | 0 | 0 | 0 | 100 | 0 | 0 | 5 | 10 | 0 | 0 | 60 | 5.13 | 3.11
759 |  | 3 | 0 | 8 | 0 | 0 | 0 | 0 | 0 | 0 | 0 | 0 | 0 | 0 | 0 | 1 | 0 | 0 | 0 | 0 | 0 | 200 | 6 | 0 | 0 | 0 | 1 | 0 | 0 | 0 | 0 | 0 | 0 | 0 | 0 | 0 | 0 | 0 | 0 | 0 | 0 | 0 | 0 | 0 | 0 | 0 | 0 | 0 | 0 | 0 | 0 | 0 | 0 | 0 | 0 | 0 | 0 | 0 | 0 | 0 | 0 | 0 | 0 | 0 | 0 | 0 | 0 | 0 | 0 | 0 | 0 | 0 | 0 | 150 | 0 | 0 | 5 | 10 | 0 | 0 | 60 | 5.13 | 9.66
760 |  | 4 | 0 | 8 | 0 | 0 | 0 | 0 | 0 | 0 | 0 | 0 | 0 | 0 | 0 | 1 | 0 | 0 | 0 | 0 | 0 | 200 | 6 | 0 | 0 | 0 | 1 | 0 | 0 | 0 | 0 | 0 | 0 | 0 | 0 | 0 | 0 | 0 | 0 | 0 | 0 | 0 | 0 | 0 | 0 | 0 | 0 | 0 | 0 | 0 | 0 | 0 | 0 | 0 | 0 | 0 | 0 | 0 | 0 | 0 | 0 | 0 | 0 | 0 | 0 | 0 | 0 | 0 | 0 | 0 | 0 | 0 | 0 | 200 | 0 | 0 | 5 | 10 | 0 | 0 | 60 | 5.13 | 31.7
761 |  | 5 | 0 | 8 | 0 | 0 | 0 | 0 | 0 | 0 | 0 | 0 | 0 | 0 | 0 | 1 | 0 | 0 | 0 | 0 | 0 | 300 | 6 | 0 | 0 | 0 | 1 | 0 | 0 | 0 | 0 | 0 | 0 | 0 | 0 | 0 | 0 | 0 | 0 | 0 | 0 | 0 | 0 | 0 | 0 | 0 | 0 | 0 | 0 | 0 | 0 | 0 | 0 | 0 | 0 | 0 | 0 | 0 | 0 | 0 | 0 | 0 | 0 | 0 | 0 | 0 | 0 | 0 | 0 | 0 | 0 | 0 | 0 | 50 | 0 | 0 | 5 | 10 | 0 | 0 | 60 | 5.13 | 0.571
762 |  | 6 | 0 | 8 | 0 | 0 | 0 | 0 | 0 | 0 | 0 | 0 | 0 | 0 | 0 | 1 | 0 | 0 | 0 | 0 | 0 | 300 | 6 | 0 | 0 | 0 | 1 | 0 | 0 | 0 | 0 | 0 | 0 | 0 | 0 | 0 | 0 | 0 | 0 | 0 | 0 | 0 | 0 | 0 | 0 | 0 | 0 | 0 | 0 | 0 | 0 | 0 | 0 | 0 | 0 | 0 | 0 | 0 | 0 | 0 | 0 | 0 | 0 | 0 | 0 | 0 | 0 | 0 | 0 | 0 | 0 | 0 | 0 | 100 | 0 | 0 | 5 | 10 | 0 | 0 | 60 | 5.13 | 16.1
763 |  | 7 | 0 | 8 | 0 | 0 | 0 | 0 | 0 | 0 | 0 | 0 | 0 | 0 | 0 | 1 | 0 | 0 | 0 | 0 | 0 | 300 | 6 | 0 | 0 | 0 | 1 | 0 | 0 | 0 | 0 | 0 | 0 | 0 | 0 | 0 | 0 | 0 | 0 | 0 | 0 | 0 | 0 | 0 | 0 | 0 | 0 | 0 | 0 | 0 | 0 | 0 | 0 | 0 | 0 | 0 | 0 | 0 | 0 | 0 | 0 | 0 | 0 | 0 | 0 | 0 | 0 | 0 | 0 | 0 | 0 | 0 | 0 | 150 | 0 | 0 | 5 | 10 | 0 | 0 | 60 | 5.13 | 49.7
764 |  | 8 | 0 | 8 | 0 | 0 | 0 | 0 | 0 | 0 | 0 | 0 | 0 | 0 | 0 | 1 | 0 | 0 | 0 | 0 | 0 | 300 | 6 | 0 | 0 | 0 | 1 | 0 | 0 | 0 | 0 | 0 | 0 | 0 | 0 | 0 | 0 | 0 | 0 | 0 | 0 | 0 | 0 | 0 | 0 | 0 | 0 | 0 | 0 | 0 | 0 | 0 | 0 | 0 | 0 | 0 | 0 | 0 | 0 | 0 | 0 | 0 | 0 | 0 | 0 | 0 | 0 | 0 | 0 | 0 | 0 | 0 | 0 | 200 | 0 | 0 | 5 | 10 | 0 | 0 | 60 | 5.13 | 63.5
765 |  | 9 | 0 | 8 | 0 | 0 | 0 | 0 | 0 | 0 | 0 | 0 | 0 | 0 | 0 | 1 | 0 | 0 | 0 | 0 | 0 | 300 | 6 | 0 | 0 | 0 | 1 | 0 | 0 | 0 | 0 | 0 | 0 | 0 | 0 | 0 | 0 | 0 | 0 | 0 | 0 | 0 | 0 | 0 | 0 | 0 | 0 | 0 | 0 | 0 | 0 | 0 | 0 | 0 | 0 | 0 | 0 | 0 | 0 | 0 | 0 | 0 | 0 | 0 | 0 | 0 | 0 | 0 | 0 | 0 | 0 | 0 | 0 | 250 | 0 | 0 | 5 | 10 | 0 | 0 | 60 | 5.13 | 73.3
766 |  | 10 | 0 | 8 | 0 | 0 | 0 | 0 | 0 | 0 | 0 | 0 | 0 | 0 | 0 | 1 | 0 | 0 | 0 | 0 | 0 | 300 | 6 | 0 | 0 | 0 | 1 | 0 | 0 | 0 | 0 | 0 | 0 | 0 | 0 | 0 | 0 | 0 | 0 | 0 | 0 | 0 | 0 | 0 | 0 | 0 | 0 | 0 | 0 | 0 | 0 | 0 | 0 | 0 | 0 | 0 | 0 | 0 | 0 | 0 | 0 | 0 | 0 | 0 | 0 | 0 | 0 | 0 | 0 | 0 | 0 | 0 | 0 | 300 | 0 | 0 | 5 | 10 | 0 | 0 | 60 | 5.13 | 79
767 |  | 11 | 0 | 8 | 0 | 0 | 0 | 0 | 0 | 0 | 0 | 0 | 0 | 0 | 0 | 1 | 0 | 0 | 0 | 0 | 0 | 300 | 6 | 0 | 0 | 0 | 1 | 0 | 0 | 0 | 0 | 0 | 0 | 0 | 0 | 0 | 0 | 0 | 0 | 0 | 0 | 0 | 0 | 0 | 0 | 0 | 0 | 0 | 0 | 0 | 0 | 0 | 0 | 0 | 0 | 0 | 0 | 0 | 0 | 0 | 0 | 0 | 0 | 0 | 0 | 0 | 0 | 0 | 0 | 0 | 0 | 0 | 0 | 350 | 0 | 0 | 5 | 10 | 0 | 0 | 60 | 5.13 | 83.6
768 |  | 12 | 0 | 8 | 0 | 0 | 0 | 0 | 0 | 0 | 0 | 0 | 0 | 0 | 0 | 1 | 0 | 0 | 0 | 0 | 0 | 300 | 6 | 0 | 0 | 0 | 1 | 0 | 0 | 0 | 0 | 0 | 0 | 0 | 0 | 0 | 0 | 0 | 0 | 0 | 0 | 0 | 0 | 0 | 0 | 0 | 0 | 0 | 0 | 0 | 0 | 0 | 0 | 0 | 0 | 0 | 0 | 0 | 0 | 0 | 0 | 0 | 0 | 0 | 0 | 0 | 0 | 0 | 0 | 0 | 0 | 0 | 0 | 400 | 0 | 0 | 5 | 10 | 0 | 0 | 60 | 5.13 | 81.3
769 |  | 13 | 0 | 8 | 0 | 0 | 0 | 0 | 0 | 0 | 0 | 0 | 0 | 0 | 0 | 1 | 0 | 0 | 0 | 0 | 0 | 400 | 6 | 0 | 0 | 0 | 1 | 0 | 0 | 0 | 0 | 0 | 0 | 0 | 0 | 0 | 0 | 0 | 0 | 0 | 0 | 0 | 0 | 0 | 0 | 0 | 0 | 0 | 0 | 0 | 0 | 0 | 0 | 0 | 0 | 0 | 0 | 0 | 0 | 0 | 0 | 0 | 0 | 0 | 0 | 0 | 0 | 0 | 0 | 0 | 0 | 0 | 0 | 50 | 0 | 0 | 5 | 10 | 0 | 0 | 60 | 5.13 | 0.571
770 |  | 14 | 0 | 8 | 0 | 0 | 0 | 0 | 0 | 0 | 0 | 0 | 0 | 0 | 0 | 1 | 0 | 0 | 0 | 0 | 0 | 400 | 6 | 0 | 0 | 0 | 1 | 0 | 0 | 0 | 0 | 0 | 0 | 0 | 0 | 0 | 0 | 0 | 0 | 0 | 0 | 0 | 0 | 0 | 0 | 0 | 0 | 0 | 0 | 0 | 0 | 0 | 0 | 0 | 0 | 0 | 0 | 0 | 0 | 0 | 0 | 0 | 0 | 0 | 0 | 0 | 0 | 0 | 0 | 0 | 0 | 0 | 0 | 100 | 0 | 0 | 5 | 10 | 0 | 0 | 60 | 5.13 | 31
771 |  | 15 | 0 | 8 | 0 | 0 | 0 | 0 | 0 | 0 | 0 | 0 | 0 | 0 | 0 | 1 | 0 | 0 | 0 | 0 | 0 | 400 | 6 | 0 | 0 | 0 | 1 | 0 | 0 | 0 | 0 | 0 | 0 | 0 | 0 | 0 | 0 | 0 | 0 | 0 | 0 | 0 | 0 | 0 | 0 | 0 | 0 | 0 | 0 | 0 | 0 | 0 | 0 | 0 | 0 | 0 | 0 | 0 | 0 | 0 | 0 | 0 | 0 | 0 | 0 | 0 | 0 | 0 | 0 | 0 | 0 | 0 | 0 | 150 | 0 | 0 | 5 | 10 | 0 | 0 | 60 | 5.13 | 63.8
772 |  | 16 | 0 | 8 | 0 | 0 | 0 | 0 | 0 | 0 | 0 | 0 | 0 | 0 | 0 | 1 | 0 | 0 | 0 | 0 | 0 | 400 | 6 | 0 | 0 | 0 | 1 | 0 | 0 | 0 | 0 | 0 | 0 | 0 | 0 | 0 | 0 | 0 | 0 | 0 | 0 | 0 | 0 | 0 | 0 | 0 | 0 | 0 | 0 | 0 | 0 | 0 | 0 | 0 | 0 | 0 | 0 | 0 | 0 | 0 | 0 | 0 | 0 | 0 | 0 | 0 | 0 | 0 | 0 | 0 | 0 | 0 | 0 | 200 | 0 | 0 | 5 | 10 | 0 | 0 | 60 | 5.13 | 75
773 |  | 17 | 0 | 8 | 0 | 0 | 0 | 0 | 0 | 0 | 0 | 0 | 0 | 0 | 0 | 1 | 0 | 0 | 0 | 0 | 0 | 400 | 6 | 0 | 0 | 0 | 1 | 0 | 0 | 0 | 0 | 0 | 0 | 0 | 0 | 0 | 0 | 0 | 0 | 0 | 0 | 0 | 0 | 0 | 0 | 0 | 0 | 0 | 0 | 0 | 0 | 0 | 0 | 0 | 0 | 0 | 0 | 0 | 0 | 0 | 0 | 0 | 0 | 0 | 0 | 0 | 0 | 0 | 0 | 0 | 0 | 0 | 0 | 250 | 0 | 0 | 5 | 10 | 0 | 0 | 60 | 5.13 | 82.5
774 |  | 18 | 0 | 8 | 0 | 0 | 0 | 0 | 0 | 0 | 0 | 0 | 0 | 0 | 0 | 1 | 0 | 0 | 0 | 0 | 0 | 400 | 6 | 0 | 0 | 0 | 1 | 0 | 0 | 0 | 0 | 0 | 0 | 0 | 0 | 0 | 0 | 0 | 0 | 0 | 0 | 0 | 0 | 0 | 0 | 0 | 0 | 0 | 0 | 0 | 0 | 0 | 0 | 0 | 0 | 0 | 0 | 0 | 0 | 0 | 0 | 0 | 0 | 0 | 0 | 0 | 0 | 0 | 0 | 0 | 0 | 0 | 0 | 300 | 0 | 0 | 5 | 10 | 0 | 0 | 60 | 5.13 | 92.8
775 |  | 19 | 0 | 8 | 0 | 0 | 0 | 0 | 0 | 0 | 0 | 0 | 0 | 0 | 0 | 1 | 0 | 0 | 0 | 0 | 0 | 200 | 6 | 0 | 0 | 1 | 0 | 0 | 0 | 0 | 0 | 0 | 0 | 0 | 0 | 0 | 0 | 0 | 0 | 0 | 0 | 0 | 0 | 0 | 0 | 0 | 0 | 0 | 0 | 0 | 0 | 0 | 0 | 0 | 0 | 0 | 0 | 0 | 0 | 0 | 0 | 0 | 0 | 0 | 0 | 0 | 0 | 0 | 0 | 0 | 0 | 0 | 0 | 50 | 0 | 0 | 5 | 10 | 0 | 0 | 60 | 6.6 | 0
776 |  | 20 | 0 | 8 | 0 | 0 | 0 | 0 | 0 | 0 | 0 | 0 | 0 | 0 | 0 | 1 | 0 | 0 | 0 | 0 | 0 | 200 | 6 | 0 | 0 | 1 | 0 | 0 | 0 | 0 | 0 | 0 | 0 | 0 | 0 | 0 | 0 | 0 | 0 | 0 | 0 | 0 | 0 | 0 | 0 | 0 | 0 | 0 | 0 | 0 | 0 | 0 | 0 | 0 | 0 | 0 | 0 | 0 | 0 | 0 | 0 | 0 | 0 | 0 | 0 | 0 | 0 | 0 | 0 | 0 | 0 | 0 | 0 | 100 | 0 | 0 | 5 | 10 | 0 | 0 | 60 | 6.6 | 6.88
777 |  | 21 | 0 | 8 | 0 | 0 | 0 | 0 | 0 | 0 | 0 | 0 | 0 | 0 | 0 | 1 | 0 | 0 | 0 | 0 | 0 | 200 | 6 | 0 | 0 | 1 | 0 | 0 | 0 | 0 | 0 | 0 | 0 | 0 | 0 | 0 | 0 | 0 | 0 | 0 | 0 | 0 | 0 | 0 | 0 | 0 | 0 | 0 | 0 | 0 | 0 | 0 | 0 | 0 | 0 | 0 | 0 | 0 | 0 | 0 | 0 | 0 | 0 | 0 | 0 | 0 | 0 | 0 | 0 | 0 | 0 | 0 | 0 | 150 | 0 | 0 | 5 | 10 | 0 | 0 | 60 | 6.6 | 24.9
778 |  | 22 | 0 | 8 | 0 | 0 | 0 | 0 | 0 | 0 | 0 | 0 | 0 | 0 | 0 | 1 | 0 | 0 | 0 | 0 | 0 | 200 | 6 | 0 | 0 | 1 | 0 | 0 | 0 | 0 | 0 | 0 | 0 | 0 | 0 | 0 | 0 | 0 | 0 | 0 | 0 | 0 | 0 | 0 | 0 | 0 | 0 | 0 | 0 | 0 | 0 | 0 | 0 | 0 | 0 | 0 | 0 | 0 | 0 | 0 | 0 | 0 | 0 | 0 | 0 | 0 | 0 | 0 | 0 | 0 | 0 | 0 | 0 | 200 | 0 | 0 | 5 | 10 | 0 | 0 | 60 | 6.6 | 43.6
779 |  | 23 | 0 | 8 | 0 | 0 | 0 | 0 | 0 | 0 | 0 | 0 | 0 | 0 | 0 | 1 | 0 | 0 | 0 | 0 | 0 | 300 | 6 | 0 | 0 | 1 | 0 | 0 | 0 | 0 | 0 | 0 | 0 | 0 | 0 | 0 | 0 | 0 | 0 | 0 | 0 | 0 | 0 | 0 | 0 | 0 | 0 | 0 | 0 | 0 | 0 | 0 | 0 | 0 | 0 | 0 | 0 | 0 | 0 | 0 | 0 | 0 | 0 | 0 | 0 | 0 | 0 | 0 | 0 | 0 | 0 | 0 | 0 | 50 | 0 | 0 | 5 | 10 | 0 | 0 | 60 | 6.6 | 0
780 |  | 24 | 0 | 8 | 0 | 0 | 0 | 0 | 0 | 0 | 0 | 0 | 0 | 0 | 0 | 1 | 0 | 0 | 0 | 0 | 0 | 300 | 6 | 0 | 0 | 1 | 0 | 0 | 0 | 0 | 0 | 0 | 0 | 0 | 0 | 0 | 0 | 0 | 0 | 0 | 0 | 0 | 0 | 0 | 0 | 0 | 0 | 0 | 0 | 0 | 0 | 0 | 0 | 0 | 0 | 0 | 0 | 0 | 0 | 0 | 0 | 0 | 0 | 0 | 0 | 0 | 0 | 0 | 0 | 0 | 0 | 0 | 0 | 100 | 0 | 0 | 5 | 10 | 0 | 0 | 60 | 6.6 | 18.6
781 |  | 25 | 0 | 8 | 0 | 0 | 0 | 0 | 0 | 0 | 0 | 0 | 0 | 0 | 0 | 1 | 0 | 0 | 0 | 0 | 0 | 300 | 6 | 0 | 0 | 1 | 0 | 0 | 0 | 0 | 0 | 0 | 0 | 0 | 0 | 0 | 0 | 0 | 0 | 0 | 0 | 0 | 0 | 0 | 0 | 0 | 0 | 0 | 0 | 0 | 0 | 0 | 0 | 0 | 0 | 0 | 0 | 0 | 0 | 0 | 0 | 0 | 0 | 0 | 0 | 0 | 0 | 0 | 0 | 0 | 0 | 0 | 0 | 150 | 0 | 0 | 5 | 10 | 0 | 0 | 60 | 6.6 | 35
782 |  | 26 | 0 | 8 | 0 | 0 | 0 | 0 | 0 | 0 | 0 | 0 | 0 | 0 | 0 | 1 | 0 | 0 | 0 | 0 | 0 | 300 | 6 | 0 | 0 | 1 | 0 | 0 | 0 | 0 | 0 | 0 | 0 | 0 | 0 | 0 | 0 | 0 | 0 | 0 | 0 | 0 | 0 | 0 | 0 | 0 | 0 | 0 | 0 | 0 | 0 | 0 | 0 | 0 | 0 | 0 | 0 | 0 | 0 | 0 | 0 | 0 | 0 | 0 | 0 | 0 | 0 | 0 | 0 | 0 | 0 | 0 | 0 | 200 | 0 | 0 | 5 | 10 | 0 | 0 | 60 | 6.6 | 53.9
783 |  | 27 | 0 | 8 | 0 | 0 | 0 | 0 | 0 | 0 | 0 | 0 | 0 | 0 | 0 | 1 | 0 | 0 | 0 | 0 | 0 | 300 | 6 | 0 | 0 | 1 | 0 | 0 | 0 | 0 | 0 | 0 | 0 | 0 | 0 | 0 | 0 | 0 | 0 | 0 | 0 | 0 | 0 | 0 | 0 | 0 | 0 | 0 | 0 | 0 | 0 | 0 | 0 | 0 | 0 | 0 | 0 | 0 | 0 | 0 | 0 | 0 | 0 | 0 | 0 | 0 | 0 | 0 | 0 | 0 | 0 | 0 | 0 | 250 | 0 | 0 | 5 | 10 | 0 | 0 | 60 | 6.6 | 64.2
784 |  | 28 | 0 | 8 | 0 | 0 | 0 | 0 | 0 | 0 | 0 | 0 | 0 | 0 | 0 | 1 | 0 | 0 | 0 | 0 | 0 | 300 | 6 | 0 | 0 | 1 | 0 | 0 | 0 | 0 | 0 | 0 | 0 | 0 | 0 | 0 | 0 | 0 | 0 | 0 | 0 | 0 | 0 | 0 | 0 | 0 | 0 | 0 | 0 | 0 | 0 | 0 | 0 | 0 | 0 | 0 | 0 | 0 | 0 | 0 | 0 | 0 | 0 | 0 | 0 | 0 | 0 | 0 | 0 | 0 | 0 | 0 | 0 | 300 | 0 | 0 | 5 | 10 | 0 | 0 | 60 | 6.6 | 68.2
785 |  | 29 | 0 | 8 | 0 | 0 | 0 | 0 | 0 | 0 | 0 | 0 | 0 | 0 | 0 | 1 | 0 | 0 | 0 | 0 | 0 | 400 | 6 | 0 | 0 | 1 | 0 | 0 | 0 | 0 | 0 | 0 | 0 | 0 | 0 | 0 | 0 | 0 | 0 | 0 | 0 | 0 | 0 | 0 | 0 | 0 | 0 | 0 | 0 | 0 | 0 | 0 | 0 | 0 | 0 | 0 | 0 | 0 | 0 | 0 | 0 | 0 | 0 | 0 | 0 | 0 | 0 | 0 | 0 | 0 | 0 | 0 | 0 | 50 | 0 | 0 | 5 | 10 | 0 | 0 | 60 | 6.6 | 0
786 |  | 30 | 0 | 8 | 0 | 0 | 0 | 0 | 0 | 0 | 0 | 0 | 0 | 0 | 0 | 1 | 0 | 0 | 0 | 0 | 0 | 400 | 6 | 0 | 0 | 1 | 0 | 0 | 0 | 0 | 0 | 0 | 0 | 0 | 0 | 0 | 0 | 0 | 0 | 0 | 0 | 0 | 0 | 0 | 0 | 0 | 0 | 0 | 0 | 0 | 0 | 0 | 0 | 0 | 0 | 0 | 0 | 0 | 0 | 0 | 0 | 0 | 0 | 0 | 0 | 0 | 0 | 0 | 0 | 0 | 0 | 0 | 0 | 100 | 0 | 0 | 5 | 10 | 0 | 0 | 60 | 6.6 | 3.15
787 |  | 31 | 0 | 8 | 0 | 0 | 0 | 0 | 0 | 0 | 0 | 0 | 0 | 0 | 0 | 1 | 0 | 0 | 0 | 0 | 0 | 400 | 6 | 0 | 0 | 1 | 0 | 0 | 0 | 0 | 0 | 0 | 0 | 0 | 0 | 0 | 0 | 0 | 0 | 0 | 0 | 0 | 0 | 0 | 0 | 0 | 0 | 0 | 0 | 0 | 0 | 0 | 0 | 0 | 0 | 0 | 0 | 0 | 0 | 0 | 0 | 0 | 0 | 0 | 0 | 0 | 0 | 0 | 0 | 0 | 0 | 0 | 0 | 150 | 0 | 0 | 5 | 10 | 0 | 0 | 60 | 6.6 | 18.9
788 |  | 32 | 0 | 8 | 0 | 0 | 0 | 0 | 0 | 0 | 0 | 0 | 0 | 0 | 0 | 1 | 0 | 0 | 0 | 0 | 0 | 400 | 6 | 0 | 0 | 1 | 0 | 0 | 0 | 0 | 0 | 0 | 0 | 0 | 0 | 0 | 0 | 0 | 0 | 0 | 0 | 0 | 0 | 0 | 0 | 0 | 0 | 0 | 0 | 0 | 0 | 0 | 0 | 0 | 0 | 0 | 0 | 0 | 0 | 0 | 0 | 0 | 0 | 0 | 0 | 0 | 0 | 0 | 0 | 0 | 0 | 0 | 0 | 200 | 0 | 0 | 5 | 10 | 0 | 0 | 60 | 6.6 | 44.4
789 |  | 33 | 0 | 8 | 0 | 0 | 0 | 0 | 0 | 0 | 0 | 0 | 0 | 0 | 0 | 1 | 0 | 0 | 0 | 0 | 0 | 400 | 6 | 0 | 0 | 1 | 0 | 0 | 0 | 0 | 0 | 0 | 0 | 0 | 0 | 0 | 0 | 0 | 0 | 0 | 0 | 0 | 0 | 0 | 0 | 0 | 0 | 0 | 0 | 0 | 0 | 0 | 0 | 0 | 0 | 0 | 0 | 0 | 0 | 0 | 0 | 0 | 0 | 0 | 0 | 0 | 0 | 0 | 0 | 0 | 0 | 0 | 0 | 250 | 0 | 0 | 5 | 10 | 0 | 0 | 60 | 6.6 | 66.2
790 |  | 34 | 0 | 8 | 0 | 0 | 0 | 0 | 0 | 0 | 0 | 0 | 0 | 0 | 0 | 1 | 0 | 0 | 0 | 0 | 0 | 400 | 6 | 0 | 0 | 1 | 0 | 0 | 0 | 0 | 0 | 0 | 0 | 0 | 0 | 0 | 0 | 0 | 0 | 0 | 0 | 0 | 0 | 0 | 0 | 0 | 0 | 0 | 0 | 0 | 0 | 0 | 0 | 0 | 0 | 0 | 0 | 0 | 0 | 0 | 0 | 0 | 0 | 0 | 0 | 0 | 0 | 0 | 0 | 0 | 0 | 0 | 0 | 300 | 0 | 0 | 5 | 10 | 0 | 0 | 60 | 6.6 | 86.5
791 |  | 35 | 0 | 8 | 0 | 0 | 0 | 0 | 0 | 0 | 0 | 0 | 0 | 0 | 0 | 1 | 0 | 0 | 0 | 0 | 0 | 400 | 6 | 0 | 0 | 1 | 0 | 0 | 0 | 0 | 0 | 0 | 0 | 0 | 0 | 0 | 0 | 0 | 0 | 0 | 0 | 0 | 0 | 0 | 0 | 0 | 0 | 0 | 0 | 0 | 0 | 0 | 0 | 0 | 0 | 0 | 0 | 0 | 0 | 0 | 0 | 0 | 0 | 0 | 0 | 0 | 0 | 0 | 0 | 0 | 0 | 0 | 0 | 350 | 0 | 0 | 5 | 10 | 0 | 0 | 60 | 6.6 | 96.3
792 |  | 36 | 0 | 8 | 0 | 0 | 0 | 0 | 0 | 0 | 0 | 0 | 0 | 0 | 0 | 1 | 0 | 0 | 0 | 0 | 0 | 400 | 6 | 0 | 0 | 1 | 0 | 0 | 0 | 0 | 0 | 0 | 0 | 0 | 0 | 0 | 0 | 0 | 0 | 0 | 0 | 0 | 0 | 0 | 0 | 0 | 0 | 0 | 0 | 0 | 0 | 0 | 0 | 0 | 0 | 0 | 0 | 0 | 0 | 0 | 0 | 0 | 0 | 0 | 0 | 0 | 0 | 0 | 0 | 0 | 0 | 0 | 0 | 400 | 0 | 0 | 5 | 10 | 0 | 0 | 60 | 6.6 | 96.3
793 | Haryanto et al.[S24] | 1 | 0 | 0 | 0 | 2.5 | 0 | 0 | 0 | 1 | 0 | 0 | 0 | 0 | 0 | 0 | 0 | 0 | 0 | 0 | 0 | 700 | 4 | 1 | 0 | 0 | 0 | 0 | 0 | 0 | 0 | 0 | 0 | 0 | 0 | 0 | 0 | 0 | 0 | 0 | 0 | 0 | 0 | 0 | 0 | 0 | 2.5 | 0 | 0 | 0 | 0 | 0 | 0 | 0 | 0 | 0 | 0 | 0 | 0 | 0 | 0 | 0 | 0 | 0 | 0 | 0 | 0 | 0 | 0 | 0 | 0 | 0 | 0 | 500 | 0 | 0 | 99.5 | 0.5 | 0 | 0 | 60 | 0.1457 | 0.26
794 |  | 2 | 0 | 0 | 0 | 2.5 | 0 | 0 | 0 | 1 | 0 | 0 | 0 | 0 | 0 | 0 | 0 | 0 | 0 | 0 | 0 | 700 | 4 | 1 | 0 | 0 | 0 | 0 | 0 | 0 | 0 | 0 | 0 | 0 | 0 | 0 | 0 | 0 | 0 | 0 | 0 | 0 | 0 | 0 | 0 | 0 | 2.5 | 0 | 0 | 0 | 0 | 0 | 0 | 0 | 0 | 0 | 0 | 0 | 0 | 0 | 0 | 0 | 0 | 0 | 0 | 0 | 0 | 0 | 0 | 0 | 0 | 0 | 0 | 700 | 0 | 0 | 99.5 | 0.5 | 0 | 0 | 60 | 0.1457 | 0.485
795 |  | 3 | 2.5 | 0 | 0 | 0 | 0 | 0 | 0 | 1 | 0 | 0 | 0 | 0 | 0 | 0 | 0 | 0 | 0 | 0 | 0 | 700 | 4 | 1 | 0 | 0 | 0 | 0 | 0 | 0 | 0 | 0 | 0 | 0 | 0 | 0 | 0 | 0 | 0 | 0 | 0 | 0 | 0 | 0 | 0 | 0 | 2.5 | 0 | 0 | 0 | 0 | 0 | 0 | 0 | 0 | 0 | 0 | 0 | 0 | 0 | 0 | 0 | 0 | 0 | 0 | 0 | 0 | 0 | 0 | 0 | 0 | 0 | 0 | 500 | 0 | 0 | 99.5 | 0.5 | 0 | 0 | 60 | 24.89 | 40.9
796 |  | 4 | 2.5 | 0 | 0 | 0 | 0 | 0 | 0 | 1 | 0 | 0 | 0 | 0 | 0 | 0 | 0 | 0 | 0 | 0 | 0 | 700 | 4 | 1 | 0 | 0 | 0 | 0 | 0 | 0 | 0 | 0 | 0 | 0 | 0 | 0 | 0 | 0 | 0 | 0 | 0 | 0 | 0 | 0 | 0 | 0 | 2.5 | 0 | 0 | 0 | 0 | 0 | 0 | 0 | 0 | 0 | 0 | 0 | 0 | 0 | 0 | 0 | 0 | 0 | 0 | 0 | 0 | 0 | 0 | 0 | 0 | 0 | 0 | 700 | 0 | 0 | 99.5 | 0.5 | 0 | 0 | 60 | 24.89 | 76.3
797 |  | 5 | 0 | 0 | 0 | 0 | 2.5 | 0 | 0 | 1 | 0 | 0 | 0 | 0 | 0 | 0 | 0 | 0 | 0 | 0 | 0 | 700 | 4 | 1 | 0 | 0 | 0 | 0 | 0 | 0 | 0 | 0 | 0 | 0 | 0 | 0 | 0 | 0 | 0 | 0 | 0 | 0 | 0 | 0 | 0 | 0 | 2.5 | 0 | 0 | 0 | 0 | 0 | 0 | 0 | 0 | 0 | 0 | 0 | 0 | 0 | 0 | 0 | 0 | 0 | 0 | 0 | 0 | 0 | 0 | 0 | 0 | 0 | 0 | 500 | 0 | 0 | 99.5 | 0.5 | 0 | 0 | 60 | 23.65 | 0.23
798 |  | 6 | 0 | 0 | 0 | 0 | 2.5 | 0 | 0 | 1 | 0 | 0 | 0 | 0 | 0 | 0 | 0 | 0 | 0 | 0 | 0 | 700 | 4 | 1 | 0 | 0 | 0 | 0 | 0 | 0 | 0 | 0 | 0 | 0 | 0 | 0 | 0 | 0 | 0 | 0 | 0 | 0 | 0 | 0 | 0 | 0 | 2.5 | 0 | 0 | 0 | 0 | 0 | 0 | 0 | 0 | 0 | 0 | 0 | 0 | 0 | 0 | 0 | 0 | 0 | 0 | 0 | 0 | 0 | 0 | 0 | 0 | 0 | 0 | 700 | 0 | 0 | 99.5 | 0.5 | 0 | 0 | 60 | 23.65 | 0.4
799 |  | 7 | 0 | 0 | 2.5 | 0 | 0 | 0 | 0 | 1 | 0 | 0 | 0 | 0 | 0 | 0 | 0 | 0 | 0 | 0 | 0 | 700 | 4 | 1 | 0 | 0 | 0 | 0 | 0 | 0 | 0 | 0 | 0 | 0 | 0 | 0 | 0 | 0 | 0 | 0 | 0 | 0 | 0 | 0 | 0 | 0 | 2.5 | 0 | 0 | 0 | 0 | 0 | 0 | 0 | 0 | 0 | 0 | 0 | 0 | 0 | 0 | 0 | 0 | 0 | 0 | 0 | 0 | 0 | 0 | 0 | 0 | 0 | 0 | 500 | 0 | 0 | 99.5 | 0.5 | 0 | 0 | 60 | 26.78 | 0.34
800 |  | 8 | 0 | 0 | 2.5 | 0 | 0 | 0 | 0 | 1 | 0 | 0 | 0 | 0 | 0 | 0 | 0 | 0 | 0 | 0 | 0 | 700 | 4 | 1 | 0 | 0 | 0 | 0 | 0 | 0 | 0 | 0 | 0 | 0 | 0 | 0 | 0 | 0 | 0 | 0 | 0 | 0 | 0 | 0 | 0 | 0 | 2.5 | 0 | 0 | 0 | 0 | 0 | 0 | 0 | 0 | 0 | 0 | 0 | 0 | 0 | 0 | 0 | 0 | 0 | 0 | 0 | 0 | 0 | 0 | 0 | 0 | 0 | 0 | 700 | 0 | 0 | 99.5 | 0.5 | 0 | 0 | 60 | 26.78 | 0.64
801 |  | 9 | 0 | 0 | 0 | 0 | 0 | 0 | 2.5 | 1 | 0 | 0 | 0 | 0 | 0 | 0 | 0 | 0 | 0 | 0 | 0 | 700 | 4 | 1 | 0 | 0 | 0 | 0 | 0 | 0 | 0 | 0 | 0 | 0 | 0 | 0 | 0 | 0 | 0 | 0 | 0 | 0 | 0 | 0 | 0 | 0 | 2.5 | 0 | 0 | 0 | 0 | 0 | 0 | 0 | 0 | 0 | 0 | 0 | 0 | 0 | 0 | 0 | 0 | 0 | 0 | 0 | 0 | 0 | 0 | 0 | 0 | 0 | 0 | 500 | 0 | 0 | 99.5 | 0.5 | 0 | 0 | 60 | 27.63 | 0.457
802 |  | 10 | 0 | 0 | 0 | 0 | 0 | 0 | 2.5 | 1 | 0 | 0 | 0 | 0 | 0 | 0 | 0 | 0 | 0 | 0 | 0 | 700 | 4 | 1 | 0 | 0 | 0 | 0 | 0 | 0 | 0 | 0 | 0 | 0 | 0 | 0 | 0 | 0 | 0 | 0 | 0 | 0 | 0 | 0 | 0 | 0 | 2.5 | 0 | 0 | 0 | 0 | 0 | 0 | 0 | 0 | 0 | 0 | 0 | 0 | 0 | 0 | 0 | 0 | 0 | 0 | 0 | 0 | 0 | 0 | 0 | 0 | 0 | 0 | 700 | 0 | 0 | 99.5 | 0.5 | 0 | 0 | 60 | 27.63 | 0.59
803 |  | 11 | 2.5 | 0 | 0 | 0 | 0 | 0 | 0 | 1 | 0 | 0 | 0 | 0 | 0 | 0 | 0 | 0 | 0 | 0 | 0 | 700 | 4 | 1 | 0 | 0 | 0 | 0 | 0 | 0 | 0 | 0 | 0 | 0 | 0 | 0 | 0 | 0 | 0 | 0 | 0 | 0 | 0 | 0 | 0 | 0 | 0 | 0 | 0 | 0 | 0 | 0 | 0 | 0 | 0 | 0 | 0 | 0 | 0 | 0 | 0 | 0 | 0 | 0 | 0 | 0 | 0 | 0 | 0 | 0 | 0 | 0 | 0 | 500 | 0 | 0 | 99.5 | 0.5 | 0 | 0 | 60 | 22.75 | 0.312
804 |  | 12 | 2.5 | 0 | 0 | 0 | 0 | 0 | 0 | 1 | 0 | 0 | 0 | 0 | 0 | 0 | 0 | 0 | 0 | 0 | 0 | 700 | 4 | 1 | 0 | 0 | 0 | 0 | 0 | 0 | 0 | 0 | 0 | 0 | 0 | 0 | 0 | 0 | 0 | 0 | 0 | 0 | 0 | 0 | 0 | 0 | 0 | 0 | 0 | 0 | 0 | 0 | 0 | 0 | 0 | 0 | 0 | 0 | 0 | 0 | 0 | 0 | 0 | 0 | 0 | 0 | 0 | 0 | 0 | 0 | 0 | 0 | 0 | 700 | 0 | 0 | 99.5 | 0.5 | 0 | 0 | 60 | 22.75 | 0.291
805 | Olympiou et al.[S25] | 1 | 0.5 | 0 | 0 | 0 | 0 | 0 | 0 | 0 | 1 | 0 | 0 | 0 | 0 | 0 | 0 | 0 | 0 | 0 | 0 | 500 | 2 | 1 | 0 | 0 | 0 | 0 | 0 | 0 | 0 | 0 | 0 | 0 | 0 | 0 | 0 | 0 | 0 | 0 | 0 | 0 | 0 | 0 | 0 | 0 | 0 | 0 | 0 | 0 | 0 | 0 | 0 | 0 | 0 | 0 | 0 | 0 | 0 | 0 | 0 | 0 | 0 | 0 | 0 | 0 | 0 | 0 | 0 | 0 | 0 | 0 | 0 | 200 | 0 | 0 | 3 | 10 | 0 | 0 | 60 | 2.5 | 2.58
806 |  | 2 | 0.5 | 0 | 0 | 0 | 0 | 0 | 0 | 0 | 1 | 0 | 0 | 0 | 0 | 0 | 0 | 0 | 0 | 0 | 0 | 500 | 2 | 1 | 0 | 0 | 0 | 0 | 0 | 0 | 0 | 0 | 0 | 0 | 0 | 0 | 0 | 0 | 0 | 0 | 0 | 0 | 0 | 0 | 0 | 0 | 0 | 0 | 0 | 0 | 0 | 0 | 0 | 0 | 0 | 0 | 0 | 0 | 0 | 0 | 0 | 0 | 0 | 0 | 0 | 0 | 0 | 0 | 0 | 0 | 0 | 0 | 0 | 250 | 0 | 0 | 3 | 10 | 0 | 0 | 60 | 2.5 | 5.94
807 |  | 3 | 0.5 | 0 | 0 | 0 | 0 | 0 | 0 | 0 | 1 | 0 | 0 | 0 | 0 | 0 | 0 | 0 | 0 | 0 | 0 | 500 | 2 | 1 | 0 | 0 | 0 | 0 | 0 | 0 | 0 | 0 | 0 | 0 | 0 | 0 | 0 | 0 | 0 | 0 | 0 | 0 | 0 | 0 | 0 | 0 | 0 | 0 | 0 | 0 | 0 | 0 | 0 | 0 | 0 | 0 | 0 | 0 | 0 | 0 | 0 | 0 | 0 | 0 | 0 | 0 | 0 | 0 | 0 | 0 | 0 | 0 | 0 | 300 | 0 | 0 | 3 | 10 | 0 | 0 | 60 | 2.5 | 20.9
808 |  | 4 | 0.5 | 0 | 0 | 0 | 0 | 0 | 0 | 0 | 1 | 0 | 0 | 0 | 0 | 0 | 0 | 0 | 0 | 0 | 0 | 500 | 2 | 1 | 0 | 0 | 0 | 0 | 0 | 0 | 0 | 0 | 0 | 0 | 0 | 0 | 0 | 0 | 0 | 0 | 0 | 0 | 0 | 0 | 0 | 0 | 0 | 0 | 0 | 0 | 0 | 0 | 0 | 0 | 0 | 0 | 0 | 0 | 0 | 0 | 0 | 0 | 0 | 0 | 0 | 0 | 0 | 0 | 0 | 0 | 0 | 0 | 0 | 350 | 0 | 0 | 3 | 10 | 0 | 0 | 60 | 2.5 | 51.2
809 |  | 5 | 0.5 | 0 | 0 | 0 | 0 | 0 | 0 | 0 | 1 | 0 | 0 | 0 | 0 | 0 | 0 | 0 | 0 | 0 | 0 | 500 | 2 | 1 | 0 | 0 | 0 | 0 | 0 | 0 | 0 | 0 | 0 | 0 | 0 | 0 | 0 | 0 | 0 | 0 | 0 | 0 | 0 | 0 | 0 | 0 | 0 | 0 | 0 | 0 | 0 | 0 | 0 | 0 | 0 | 0 | 0 | 0 | 0 | 0 | 0 | 0 | 0 | 0 | 0 | 0 | 0 | 0 | 0 | 0 | 0 | 0 | 0 | 400 | 0 | 0 | 3 | 10 | 0 | 0 | 60 | 2.5 | 85.8
810 |  | 6 | 0.5 | 0 | 0 | 0 | 0 | 0 | 0 | 0 | 1 | 0 | 0 | 0 | 0 | 0 | 0 | 0 | 0 | 0 | 0 | 500 | 2 | 1 | 0 | 0 | 0 | 0 | 0 | 0 | 0 | 0 | 0 | 0 | 0 | 0 | 0 | 0 | 0 | 0 | 0 | 0 | 0 | 0 | 0 | 0 | 0 | 0 | 0 | 0 | 0 | 0 | 0 | 0 | 0 | 0 | 0 | 0 | 0 | 0 | 0 | 0 | 0 | 0 | 0 | 0 | 0 | 0 | 0 | 0 | 0 | 0 | 0 | 450 | 0 | 0 | 3 | 10 | 0 | 0 | 60 | 2.5 | 94.1
811 |  | 7 | 0.5 | 0 | 0 | 0 | 0 | 0 | 0 | 0 | 1 | 0 | 0 | 0 | 0 | 0 | 0 | 0 | 0 | 0 | 0 | 500 | 2 | 1 | 0 | 0 | 0 | 0 | 0 | 0 | 0 | 0 | 0 | 0 | 0 | 0 | 0 | 0 | 0 | 0 | 0 | 0 | 0 | 0 | 0 | 0 | 0 | 0 | 0 | 0 | 0 | 0 | 0 | 0 | 0 | 0 | 0 | 0 | 0 | 0 | 0 | 0 | 0 | 0 | 0 | 0 | 0 | 0 | 0 | 0 | 0 | 0 | 0 | 500 | 0 | 0 | 3 | 10 | 0 | 0 | 60 | 2.5 | 93.3
812 |  | 8 | 0 | 0 | 0 | 0.5 | 0 | 0 | 0 | 0 | 1 | 0 | 0 | 0 | 0 | 0 | 0 | 0 | 0 | 0 | 0 | 500 | 2 | 1 | 0 | 0 | 0 | 0 | 0 | 0 | 0 | 0 | 0 | 0 | 0 | 0 | 0 | 0 | 0 | 0 | 0 | 0 | 0 | 0 | 0 | 0 | 0 | 0 | 0 | 0 | 0 | 0 | 0 | 0 | 0 | 0 | 0 | 0 | 0 | 0 | 0 | 0 | 0 | 0 | 0 | 0 | 0 | 0 | 0 | 0 | 0 | 0 | 0 | 200 | 0 | 0 | 3 | 10 | 0 | 0 | 60 | 2.5 | 1.29
813 |  | 9 | 0 | 0 | 0 | 0.5 | 0 | 0 | 0 | 0 | 1 | 0 | 0 | 0 | 0 | 0 | 0 | 0 | 0 | 0 | 0 | 500 | 2 | 1 | 0 | 0 | 0 | 0 | 0 | 0 | 0 | 0 | 0 | 0 | 0 | 0 | 0 | 0 | 0 | 0 | 0 | 0 | 0 | 0 | 0 | 0 | 0 | 0 | 0 | 0 | 0 | 0 | 0 | 0 | 0 | 0 | 0 | 0 | 0 | 0 | 0 | 0 | 0 | 0 | 0 | 0 | 0 | 0 | 0 | 0 | 0 | 0 | 0 | 250 | 0 | 0 | 3 | 10 | 0 | 0 | 60 | 2.5 | 3.1
814 |  | 10 | 0 | 0 | 0 | 0.5 | 0 | 0 | 0 | 0 | 1 | 0 | 0 | 0 | 0 | 0 | 0 | 0 | 0 | 0 | 0 | 500 | 2 | 1 | 0 | 0 | 0 | 0 | 0 | 0 | 0 | 0 | 0 | 0 | 0 | 0 | 0 | 0 | 0 | 0 | 0 | 0 | 0 | 0 | 0 | 0 | 0 | 0 | 0 | 0 | 0 | 0 | 0 | 0 | 0 | 0 | 0 | 0 | 0 | 0 | 0 | 0 | 0 | 0 | 0 | 0 | 0 | 0 | 0 | 0 | 0 | 0 | 0 | 300 | 0 | 0 | 3 | 10 | 0 | 0 | 60 | 2.5 | 5.43
815 |  | 11 | 0 | 0 | 0 | 0.5 | 0 | 0 | 0 | 0 | 1 | 0 | 0 | 0 | 0 | 0 | 0 | 0 | 0 | 0 | 0 | 500 | 2 | 1 | 0 | 0 | 0 | 0 | 0 | 0 | 0 | 0 | 0 | 0 | 0 | 0 | 0 | 0 | 0 | 0 | 0 | 0 | 0 | 0 | 0 | 0 | 0 | 0 | 0 | 0 | 0 | 0 | 0 | 0 | 0 | 0 | 0 | 0 | 0 | 0 | 0 | 0 | 0 | 0 | 0 | 0 | 0 | 0 | 0 | 0 | 0 | 0 | 0 | 350 | 0 | 0 | 3 | 10 | 0 | 0 | 60 | 2.5 | 13.2
816 |  | 12 | 0 | 0 | 0 | 0.5 | 0 | 0 | 0 | 0 | 1 | 0 | 0 | 0 | 0 | 0 | 0 | 0 | 0 | 0 | 0 | 500 | 2 | 1 | 0 | 0 | 0 | 0 | 0 | 0 | 0 | 0 | 0 | 0 | 0 | 0 | 0 | 0 | 0 | 0 | 0 | 0 | 0 | 0 | 0 | 0 | 0 | 0 | 0 | 0 | 0 | 0 | 0 | 0 | 0 | 0 | 0 | 0 | 0 | 0 | 0 | 0 | 0 | 0 | 0 | 0 | 0 | 0 | 0 | 0 | 0 | 0 | 0 | 400 | 0 | 0 | 3 | 10 | 0 | 0 | 60 | 2.5 | 44.2
817 |  | 13 | 0 | 0 | 0 | 0.5 | 0 | 0 | 0 | 0 | 1 | 0 | 0 | 0 | 0 | 0 | 0 | 0 | 0 | 0 | 0 | 500 | 2 | 1 | 0 | 0 | 0 | 0 | 0 | 0 | 0 | 0 | 0 | 0 | 0 | 0 | 0 | 0 | 0 | 0 | 0 | 0 | 0 | 0 | 0 | 0 | 0 | 0 | 0 | 0 | 0 | 0 | 0 | 0 | 0 | 0 | 0 | 0 | 0 | 0 | 0 | 0 | 0 | 0 | 0 | 0 | 0 | 0 | 0 | 0 | 0 | 0 | 0 | 450 | 0 | 0 | 3 | 10 | 0 | 0 | 60 | 2.5 | 80.4
818 |  | 14 | 0 | 0 | 0 | 0.5 | 0 | 0 | 0 | 0 | 1 | 0 | 0 | 0 | 0 | 0 | 0 | 0 | 0 | 0 | 0 | 500 | 2 | 1 | 0 | 0 | 0 | 0 | 0 | 0 | 0 | 0 | 0 | 0 | 0 | 0 | 0 | 0 | 0 | 0 | 0 | 0 | 0 | 0 | 0 | 0 | 0 | 0 | 0 | 0 | 0 | 0 | 0 | 0 | 0 | 0 | 0 | 0 | 0 | 0 | 0 | 0 | 0 | 0 | 0 | 0 | 0 | 0 | 0 | 0 | 0 | 0 | 0 | 500 | 0 | 0 | 3 | 10 | 0 | 0 | 60 | 2.5 | 91
819 |  | 15 | 0 | 0 | 0 | 0 | 0 | 0 | 0.5 | 0 | 1 | 0 | 0 | 0 | 0 | 0 | 0 | 0 | 0 | 0 | 0 | 500 | 2 | 1 | 0 | 0 | 0 | 0 | 0 | 0 | 0 | 0 | 0 | 0 | 0 | 0 | 0 | 0 | 0 | 0 | 0 | 0 | 0 | 0 | 0 | 0 | 0 | 0 | 0 | 0 | 0 | 0 | 0 | 0 | 0 | 0 | 0 | 0 | 0 | 0 | 0 | 0 | 0 | 0 | 0 | 0 | 0 | 0 | 0 | 0 | 0 | 0 | 0 | 200 | 0 | 0 | 3 | 10 | 0 | 0 | 60 | 2.5 | 1.29
820 |  | 16 | 0 | 0 | 0 | 0 | 0 | 0 | 0.5 | 0 | 1 | 0 | 0 | 0 | 0 | 0 | 0 | 0 | 0 | 0 | 0 | 500 | 2 | 1 | 0 | 0 | 0 | 0 | 0 | 0 | 0 | 0 | 0 | 0 | 0 | 0 | 0 | 0 | 0 | 0 | 0 | 0 | 0 | 0 | 0 | 0 | 0 | 0 | 0 | 0 | 0 | 0 | 0 | 0 | 0 | 0 | 0 | 0 | 0 | 0 | 0 | 0 | 0 | 0 | 0 | 0 | 0 | 0 | 0 | 0 | 0 | 0 | 0 | 250 | 0 | 0 | 3 | 10 | 0 | 0 | 60 | 2.5 | 2.07
821 |  | 17 | 0 | 0 | 0 | 0 | 0 | 0 | 0.5 | 0 | 1 | 0 | 0 | 0 | 0 | 0 | 0 | 0 | 0 | 0 | 0 | 500 | 2 | 1 | 0 | 0 | 0 | 0 | 0 | 0 | 0 | 0 | 0 | 0 | 0 | 0 | 0 | 0 | 0 | 0 | 0 | 0 | 0 | 0 | 0 | 0 | 0 | 0 | 0 | 0 | 0 | 0 | 0 | 0 | 0 | 0 | 0 | 0 | 0 | 0 | 0 | 0 | 0 | 0 | 0 | 0 | 0 | 0 | 0 | 0 | 0 | 0 | 0 | 300 | 0 | 0 | 3 | 10 | 0 | 0 | 60 | 2.5 | 4.39
822 |  | 18 | 0 | 0 | 0 | 0 | 0 | 0 | 0.5 | 0 | 1 | 0 | 0 | 0 | 0 | 0 | 0 | 0 | 0 | 0 | 0 | 500 | 2 | 1 | 0 | 0 | 0 | 0 | 0 | 0 | 0 | 0 | 0 | 0 | 0 | 0 | 0 | 0 | 0 | 0 | 0 | 0 | 0 | 0 | 0 | 0 | 0 | 0 | 0 | 0 | 0 | 0 | 0 | 0 | 0 | 0 | 0 | 0 | 0 | 0 | 0 | 0 | 0 | 0 | 0 | 0 | 0 | 0 | 0 | 0 | 0 | 0 | 0 | 350 | 0 | 0 | 3 | 10 | 0 | 0 | 60 | 2.5 | 9.56
823 |  | 19 | 0 | 0 | 0 | 0 | 0 | 0 | 0.5 | 0 | 1 | 0 | 0 | 0 | 0 | 0 | 0 | 0 | 0 | 0 | 0 | 500 | 2 | 1 | 0 | 0 | 0 | 0 | 0 | 0 | 0 | 0 | 0 | 0 | 0 | 0 | 0 | 0 | 0 | 0 | 0 | 0 | 0 | 0 | 0 | 0 | 0 | 0 | 0 | 0 | 0 | 0 | 0 | 0 | 0 | 0 | 0 | 0 | 0 | 0 | 0 | 0 | 0 | 0 | 0 | 0 | 0 | 0 | 0 | 0 | 0 | 0 | 0 | 400 | 0 | 0 | 3 | 10 | 0 | 0 | 60 | 2.5 | 29.5
824 |  | 20 | 0 | 0 | 0 | 0 | 0 | 0 | 0.5 | 0 | 1 | 0 | 0 | 0 | 0 | 0 | 0 | 0 | 0 | 0 | 0 | 500 | 2 | 1 | 0 | 0 | 0 | 0 | 0 | 0 | 0 | 0 | 0 | 0 | 0 | 0 | 0 | 0 | 0 | 0 | 0 | 0 | 0 | 0 | 0 | 0 | 0 | 0 | 0 | 0 | 0 | 0 | 0 | 0 | 0 | 0 | 0 | 0 | 0 | 0 | 0 | 0 | 0 | 0 | 0 | 0 | 0 | 0 | 0 | 0 | 0 | 0 | 0 | 450 | 0 | 0 | 3 | 10 | 0 | 0 | 60 | 2.5 | 65.9
825 |  | 21 | 0 | 0 | 0 | 0 | 0 | 0 | 0.5 | 0 | 1 | 0 | 0 | 0 | 0 | 0 | 0 | 0 | 0 | 0 | 0 | 500 | 2 | 1 | 0 | 0 | 0 | 0 | 0 | 0 | 0 | 0 | 0 | 0 | 0 | 0 | 0 | 0 | 0 | 0 | 0 | 0 | 0 | 0 | 0 | 0 | 0 | 0 | 0 | 0 | 0 | 0 | 0 | 0 | 0 | 0 | 0 | 0 | 0 | 0 | 0 | 0 | 0 | 0 | 0 | 0 | 0 | 0 | 0 | 0 | 0 | 0 | 0 | 500 | 0 | 0 | 3 | 10 | 0 | 0 | 60 | 2.5 | 89.7
826 | Panagiotopoulou and Kondarines[S26] | 1 | 0.5 | 0 | 0 | 0 | 0 | 0 | 0 | 0 | 1 | 0 | 0 | 0 | 0 | 0 | 0 | 0 | 0 | 0 | 0 | 25 | 0 | 0 | 0 | 0 | 1 | 0 | 0 | 0 | 0 | 0 | 0 | 0 | 0 | 0 | 0 | 0 | 0 | 0 | 0 | 0 | 0 | 0 | 0 | 0 | 0 | 0 | 0 | 0 | 0 | 0 | 0 | 0 | 0 | 0 | 0 | 0 | 0 | 0 | 0 | 0 | 0 | 0 | 0 | 0 | 0 | 0 | 0 | 0 | 0 | 0 | 0 | 154 | 0 | 0 | 3 | 10 | 0 | 0 | 60 | 0.5 | 1.03
827 |  | 2 | 0.5 | 0 | 0 | 0 | 0 | 0 | 0 | 0 | 1 | 0 | 0 | 0 | 0 | 0 | 0 | 0 | 0 | 0 | 0 | 25 | 0 | 0 | 0 | 0 | 1 | 0 | 0 | 0 | 0 | 0 | 0 | 0 | 0 | 0 | 0 | 0 | 0 | 0 | 0 | 0 | 0 | 0 | 0 | 0 | 0 | 0 | 0 | 0 | 0 | 0 | 0 | 0 | 0 | 0 | 0 | 0 | 0 | 0 | 0 | 0 | 0 | 0 | 0 | 0 | 0 | 0 | 0 | 0 | 0 | 0 | 0 | 173 | 0 | 0 | 3 | 10 | 0 | 0 | 60 | 0.5 | 2.06
828 |  | 3 | 0.5 | 0 | 0 | 0 | 0 | 0 | 0 | 0 | 1 | 0 | 0 | 0 | 0 | 0 | 0 | 0 | 0 | 0 | 0 | 25 | 0 | 0 | 0 | 0 | 1 | 0 | 0 | 0 | 0 | 0 | 0 | 0 | 0 | 0 | 0 | 0 | 0 | 0 | 0 | 0 | 0 | 0 | 0 | 0 | 0 | 0 | 0 | 0 | 0 | 0 | 0 | 0 | 0 | 0 | 0 | 0 | 0 | 0 | 0 | 0 | 0 | 0 | 0 | 0 | 0 | 0 | 0 | 0 | 0 | 0 | 0 | 212 | 0 | 0 | 3 | 10 | 0 | 0 | 60 | 0.5 | 9.74
829 |  | 4 | 0.5 | 0 | 0 | 0 | 0 | 0 | 0 | 0 | 1 | 0 | 0 | 0 | 0 | 0 | 0 | 0 | 0 | 0 | 0 | 25 | 0 | 0 | 0 | 0 | 1 | 0 | 0 | 0 | 0 | 0 | 0 | 0 | 0 | 0 | 0 | 0 | 0 | 0 | 0 | 0 | 0 | 0 | 0 | 0 | 0 | 0 | 0 | 0 | 0 | 0 | 0 | 0 | 0 | 0 | 0 | 0 | 0 | 0 | 0 | 0 | 0 | 0 | 0 | 0 | 0 | 0 | 0 | 0 | 0 | 0 | 0 | 244 | 0 | 0 | 3 | 10 | 0 | 0 | 60 | 0.5 | 19.2
830 |  | 5 | 0.5 | 0 | 0 | 0 | 0 | 0 | 0 | 0 | 1 | 0 | 0 | 0 | 0 | 0 | 0 | 0 | 0 | 0 | 0 | 25 | 0 | 0 | 0 | 0 | 1 | 0 | 0 | 0 | 0 | 0 | 0 | 0 | 0 | 0 | 0 | 0 | 0 | 0 | 0 | 0 | 0 | 0 | 0 | 0 | 0 | 0 | 0 | 0 | 0 | 0 | 0 | 0 | 0 | 0 | 0 | 0 | 0 | 0 | 0 | 0 | 0 | 0 | 0 | 0 | 0 | 0 | 0 | 0 | 0 | 0 | 0 | 276 | 0 | 0 | 3 | 10 | 0 | 0 | 60 | 0.5 | 34.5
831 |  | 6 | 0.5 | 0 | 0 | 0 | 0 | 0 | 0 | 0 | 1 | 0 | 0 | 0 | 0 | 0 | 0 | 0 | 0 | 0 | 0 | 25 | 0 | 0 | 0 | 0 | 1 | 0 | 0 | 0 | 0 | 0 | 0 | 0 | 0 | 0 | 0 | 0 | 0 | 0 | 0 | 0 | 0 | 0 | 0 | 0 | 0 | 0 | 0 | 0 | 0 | 0 | 0 | 0 | 0 | 0 | 0 | 0 | 0 | 0 | 0 | 0 | 0 | 0 | 0 | 0 | 0 | 0 | 0 | 0 | 0 | 0 | 0 | 303 | 0 | 0 | 3 | 10 | 0 | 0 | 60 | 0.5 | 46
832 |  | 7 | 0.5 | 0 | 0 | 0 | 0 | 0 | 0 | 0 | 1 | 0 | 0 | 0 | 0 | 0 | 0 | 0 | 0 | 0 | 0 | 25 | 0 | 0 | 0 | 0 | 1 | 0 | 0 | 0 | 0 | 0 | 0 | 0 | 0 | 0 | 0 | 0 | 0 | 0 | 0 | 0 | 0 | 0 | 0 | 0 | 0 | 0 | 0 | 0 | 0 | 0 | 0 | 0 | 0 | 0 | 0 | 0 | 0 | 0 | 0 | 0 | 0 | 0 | 0 | 0 | 0 | 0 | 0 | 0 | 0 | 0 | 0 | 326 | 0 | 0 | 3 | 10 | 0 | 0 | 60 | 0.5 | 61.6
833 |  | 8 | 0.5 | 0 | 0 | 0 | 0 | 0 | 0 | 0 | 1 | 0 | 0 | 0 | 0 | 0 | 0 | 0 | 0 | 0 | 0 | 25 | 0 | 0 | 0 | 0 | 1 | 0 | 0 | 0 | 0 | 0 | 0 | 0 | 0 | 0 | 0 | 0 | 0 | 0 | 0 | 0 | 0 | 0 | 0 | 0 | 0 | 0 | 0 | 0 | 0 | 0 | 0 | 0 | 0 | 0 | 0 | 0 | 0 | 0 | 0 | 0 | 0 | 0 | 0 | 0 | 0 | 0 | 0 | 0 | 0 | 0 | 0 | 352 | 0 | 0 | 3 | 10 | 0 | 0 | 60 | 0.5 | 79.7
834 |  | 9 | 0.5 | 0 | 0 | 0 | 0 | 0 | 0 | 0 | 1 | 0 | 0 | 0 | 0 | 0 | 0 | 0 | 0 | 0 | 0 | 25 | 0 | 0 | 0 | 0 | 1 | 0 | 0 | 0 | 0 | 0 | 0 | 0 | 0 | 0 | 0 | 0 | 0 | 0 | 0 | 0 | 0 | 0 | 0 | 0 | 0 | 0 | 0 | 0 | 0 | 0 | 0 | 0 | 0 | 0 | 0 | 0 | 0 | 0 | 0 | 0 | 0 | 0 | 0 | 0 | 0 | 0 | 0 | 0 | 0 | 0 | 0 | 384 | 0 | 0 | 3 | 10 | 0 | 0 | 60 | 0.5 | 96.3
835 |  | 10 | 0.5 | 0 | 0 | 0 | 0 | 0 | 0 | 0 | 1 | 0 | 0 | 0 | 0 | 0 | 0 | 0 | 0 | 0 | 0 | 25 | 0 | 0 | 0 | 0 | 1 | 0 | 0 | 0 | 0 | 0 | 0 | 0 | 0 | 0 | 0 | 0 | 0 | 0 | 0 | 0 | 0 | 0 | 0 | 0 | 0 | 0 | 0 | 0 | 0 | 0 | 0 | 0 | 0 | 0 | 0 | 0 | 0 | 0 | 0 | 0 | 0 | 0 | 0 | 0 | 0 | 0 | 0 | 0 | 0 | 0 | 0 | 413 | 0 | 0 | 3 | 10 | 0 | 0 | 60 | 0.5 | 95.9
836 |  | 11 | 0.5 | 0 | 0 | 0 | 0 | 0 | 0 | 0 | 1 | 0 | 0 | 0 | 0 | 0 | 0 | 0 | 0 | 0 | 0 | 25 | 0 | 0 | 0 | 0 | 1 | 0 | 0 | 0 | 0 | 0 | 0 | 0 | 0 | 0 | 0 | 0 | 0 | 0 | 0 | 0 | 0 | 0 | 0 | 0 | 0 | 0 | 0 | 0 | 0 | 0 | 0 | 0 | 0 | 0 | 0 | 0 | 0 | 0 | 0 | 0 | 0 | 0 | 0 | 0 | 0 | 0 | 0 | 0 | 0 | 0 | 0 | 450 | 0 | 0 | 3 | 10 | 0 | 0 | 60 | 0.5 | 95.1
837 |  | 12 | 0.5 | 0 | 0 | 0 | 0 | 0 | 0 | 0 | 1 | 0 | 0 | 0 | 0 | 0 | 0 | 0 | 0 | 0 | 0 | 25 | 0 | 0 | 0 | 1 | 0 | 0 | 0 | 0 | 0 | 0 | 0 | 0 | 0 | 0 | 0 | 0 | 0 | 0 | 0 | 0 | 0 | 0 | 0 | 0 | 0 | 0 | 0 | 0 | 0 | 0 | 0 | 0 | 0 | 0 | 0 | 0 | 0 | 0 | 0 | 0 | 0 | 0 | 0 | 0 | 0 | 0 | 0 | 0 | 0 | 0 | 0 | 215 | 0 | 0 | 3 | 10 | 0 | 0 | 60 | 0.5 | 2.09
838 |  | 13 | 0.5 | 0 | 0 | 0 | 0 | 0 | 0 | 0 | 1 | 0 | 0 | 0 | 0 | 0 | 0 | 0 | 0 | 0 | 0 | 25 | 0 | 0 | 0 | 1 | 0 | 0 | 0 | 0 | 0 | 0 | 0 | 0 | 0 | 0 | 0 | 0 | 0 | 0 | 0 | 0 | 0 | 0 | 0 | 0 | 0 | 0 | 0 | 0 | 0 | 0 | 0 | 0 | 0 | 0 | 0 | 0 | 0 | 0 | 0 | 0 | 0 | 0 | 0 | 0 | 0 | 0 | 0 | 0 | 0 | 0 | 0 | 236 | 0 | 0 | 3 | 10 | 0 | 0 | 60 | 0.5 | 3.89
839 |  | 14 | 0.5 | 0 | 0 | 0 | 0 | 0 | 0 | 0 | 1 | 0 | 0 | 0 | 0 | 0 | 0 | 0 | 0 | 0 | 0 | 25 | 0 | 0 | 0 | 1 | 0 | 0 | 0 | 0 | 0 | 0 | 0 | 0 | 0 | 0 | 0 | 0 | 0 | 0 | 0 | 0 | 0 | 0 | 0 | 0 | 0 | 0 | 0 | 0 | 0 | 0 | 0 | 0 | 0 | 0 | 0 | 0 | 0 | 0 | 0 | 0 | 0 | 0 | 0 | 0 | 0 | 0 | 0 | 0 | 0 | 0 | 0 | 250 | 0 | 0 | 3 | 10 | 0 | 0 | 60 | 0.5 | 6.45
840 |  | 15 | 0.5 | 0 | 0 | 0 | 0 | 0 | 0 | 0 | 1 | 0 | 0 | 0 | 0 | 0 | 0 | 0 | 0 | 0 | 0 | 25 | 0 | 0 | 0 | 1 | 0 | 0 | 0 | 0 | 0 | 0 | 0 | 0 | 0 | 0 | 0 | 0 | 0 | 0 | 0 | 0 | 0 | 0 | 0 | 0 | 0 | 0 | 0 | 0 | 0 | 0 | 0 | 0 | 0 | 0 | 0 | 0 | 0 | 0 | 0 | 0 | 0 | 0 | 0 | 0 | 0 | 0 | 0 | 0 | 0 | 0 | 0 | 265 | 0 | 0 | 3 | 10 | 0 | 0 | 60 | 0.5 | 10
841 |  | 16 | 0.5 | 0 | 0 | 0 | 0 | 0 | 0 | 0 | 1 | 0 | 0 | 0 | 0 | 0 | 0 | 0 | 0 | 0 | 0 | 25 | 0 | 0 | 0 | 1 | 0 | 0 | 0 | 0 | 0 | 0 | 0 | 0 | 0 | 0 | 0 | 0 | 0 | 0 | 0 | 0 | 0 | 0 | 0 | 0 | 0 | 0 | 0 | 0 | 0 | 0 | 0 | 0 | 0 | 0 | 0 | 0 | 0 | 0 | 0 | 0 | 0 | 0 | 0 | 0 | 0 | 0 | 0 | 0 | 0 | 0 | 0 | 281 | 0 | 0 | 3 | 10 | 0 | 0 | 60 | 0.5 | 15.9
842 |  | 17 | 0.5 | 0 | 0 | 0 | 0 | 0 | 0 | 0 | 1 | 0 | 0 | 0 | 0 | 0 | 0 | 0 | 0 | 0 | 0 | 25 | 0 | 0 | 0 | 1 | 0 | 0 | 0 | 0 | 0 | 0 | 0 | 0 | 0 | 0 | 0 | 0 | 0 | 0 | 0 | 0 | 0 | 0 | 0 | 0 | 0 | 0 | 0 | 0 | 0 | 0 | 0 | 0 | 0 | 0 | 0 | 0 | 0 | 0 | 0 | 0 | 0 | 0 | 0 | 0 | 0 | 0 | 0 | 0 | 0 | 0 | 0 | 304 | 0 | 0 | 3 | 10 | 0 | 0 | 60 | 0.5 | 25.9
843 |  | 18 | 0.5 | 0 | 0 | 0 | 0 | 0 | 0 | 0 | 1 | 0 | 0 | 0 | 0 | 0 | 0 | 0 | 0 | 0 | 0 | 25 | 0 | 0 | 0 | 1 | 0 | 0 | 0 | 0 | 0 | 0 | 0 | 0 | 0 | 0 | 0 | 0 | 0 | 0 | 0 | 0 | 0 | 0 | 0 | 0 | 0 | 0 | 0 | 0 | 0 | 0 | 0 | 0 | 0 | 0 | 0 | 0 | 0 | 0 | 0 | 0 | 0 | 0 | 0 | 0 | 0 | 0 | 0 | 0 | 0 | 0 | 0 | 324 | 0 | 0 | 3 | 10 | 0 | 0 | 60 | 0.5 | 38.4
844 |  | 19 | 0.5 | 0 | 0 | 0 | 0 | 0 | 0 | 0 | 1 | 0 | 0 | 0 | 0 | 0 | 0 | 0 | 0 | 0 | 0 | 25 | 0 | 0 | 0 | 1 | 0 | 0 | 0 | 0 | 0 | 0 | 0 | 0 | 0 | 0 | 0 | 0 | 0 | 0 | 0 | 0 | 0 | 0 | 0 | 0 | 0 | 0 | 0 | 0 | 0 | 0 | 0 | 0 | 0 | 0 | 0 | 0 | 0 | 0 | 0 | 0 | 0 | 0 | 0 | 0 | 0 | 0 | 0 | 0 | 0 | 0 | 0 | 345 | 0 | 0 | 3 | 10 | 0 | 0 | 60 | 0.5 | 54
845 |  | 20 | 0.5 | 0 | 0 | 0 | 0 | 0 | 0 | 0 | 1 | 0 | 0 | 0 | 0 | 0 | 0 | 0 | 0 | 0 | 0 | 25 | 0 | 0 | 0 | 1 | 0 | 0 | 0 | 0 | 0 | 0 | 0 | 0 | 0 | 0 | 0 | 0 | 0 | 0 | 0 | 0 | 0 | 0 | 0 | 0 | 0 | 0 | 0 | 0 | 0 | 0 | 0 | 0 | 0 | 0 | 0 | 0 | 0 | 0 | 0 | 0 | 0 | 0 | 0 | 0 | 0 | 0 | 0 | 0 | 0 | 0 | 0 | 359 | 0 | 0 | 3 | 10 | 0 | 0 | 60 | 0.5 | 63.4
846 |  | 21 | 0.5 | 0 | 0 | 0 | 0 | 0 | 0 | 0 | 1 | 0 | 0 | 0 | 0 | 0 | 0 | 0 | 0 | 0 | 0 | 25 | 0 | 0 | 0 | 1 | 0 | 0 | 0 | 0 | 0 | 0 | 0 | 0 | 0 | 0 | 0 | 0 | 0 | 0 | 0 | 0 | 0 | 0 | 0 | 0 | 0 | 0 | 0 | 0 | 0 | 0 | 0 | 0 | 0 | 0 | 0 | 0 | 0 | 0 | 0 | 0 | 0 | 0 | 0 | 0 | 0 | 0 | 0 | 0 | 0 | 0 | 0 | 381 | 0 | 0 | 3 | 10 | 0 | 0 | 60 | 0.5 | 78.2
847 |  | 22 | 0.5 | 0 | 0 | 0 | 0 | 0 | 0 | 0 | 1 | 0 | 0 | 0 | 0 | 0 | 0 | 0 | 0 | 0 | 0 | 25 | 0 | 0 | 0 | 1 | 0 | 0 | 0 | 0 | 0 | 0 | 0 | 0 | 0 | 0 | 0 | 0 | 0 | 0 | 0 | 0 | 0 | 0 | 0 | 0 | 0 | 0 | 0 | 0 | 0 | 0 | 0 | 0 | 0 | 0 | 0 | 0 | 0 | 0 | 0 | 0 | 0 | 0 | 0 | 0 | 0 | 0 | 0 | 0 | 0 | 0 | 0 | 394 | 0 | 0 | 3 | 10 | 0 | 0 | 60 | 0.5 | 83.9
848 |  | 23 | 0.5 | 0 | 0 | 0 | 0 | 0 | 0 | 0 | 1 | 0 | 0 | 0 | 0 | 0 | 0 | 0 | 0 | 0 | 0 | 25 | 0 | 0 | 0 | 1 | 0 | 0 | 0 | 0 | 0 | 0 | 0 | 0 | 0 | 0 | 0 | 0 | 0 | 0 | 0 | 0 | 0 | 0 | 0 | 0 | 0 | 0 | 0 | 0 | 0 | 0 | 0 | 0 | 0 | 0 | 0 | 0 | 0 | 0 | 0 | 0 | 0 | 0 | 0 | 0 | 0 | 0 | 0 | 0 | 0 | 0 | 0 | 422 | 0 | 0 | 3 | 10 | 0 | 0 | 60 | 0.5 | 89.5
849 |  | 24 | 0.5 | 0 | 0 | 0 | 0 | 0 | 0 | 0 | 1 | 0 | 0 | 0 | 0 | 0 | 0 | 0 | 0 | 0 | 0 | 25 | 0 | 0 | 0 | 1 | 0 | 0 | 0 | 0 | 0 | 0 | 0 | 0 | 0 | 0 | 0 | 0 | 0 | 0 | 0 | 0 | 0 | 0 | 0 | 0 | 0 | 0 | 0 | 0 | 0 | 0 | 0 | 0 | 0 | 0 | 0 | 0 | 0 | 0 | 0 | 0 | 0 | 0 | 0 | 0 | 0 | 0 | 0 | 0 | 0 | 0 | 0 | 442 | 0 | 0 | 3 | 10 | 0 | 0 | 60 | 0.5 | 91
850 |  | 25 | 0.5 | 0 | 0 | 0 | 0 | 0 | 0 | 0 | 1 | 0 | 0 | 0 | 0 | 0 | 0 | 0 | 0 | 0 | 0 | 25 | 0 | 0 | 0 | 1 | 0 | 0 | 0 | 0 | 0 | 0 | 0 | 0 | 0 | 0 | 0 | 0 | 0 | 0 | 0 | 0 | 0 | 0 | 0 | 0 | 0 | 0 | 0 | 0 | 0 | 0 | 0 | 0 | 0 | 0 | 0 | 0 | 0 | 0 | 0 | 0 | 0 | 0 | 0 | 0 | 0 | 0 | 0 | 0 | 0 | 0 | 0 | 463 | 0 | 0 | 3 | 10 | 0 | 0 | 60 | 0.5 | 91
851 |  | 26 | 0.5 | 0 | 0 | 0 | 0 | 0 | 0 | 0 | 1 | 0 | 0 | 0 | 0 | 0 | 0 | 0 | 0 | 0 | 0 | 25 | 0 | 0 | 0 | 1 | 0 | 0 | 0 | 0 | 0 | 0 | 0 | 0 | 0 | 0 | 0 | 0 | 0 | 0 | 0 | 0 | 0 | 0 | 0 | 0 | 0 | 0 | 0 | 0 | 0 | 0 | 0 | 0 | 0 | 0 | 0 | 0 | 0 | 0 | 0 | 0 | 0 | 0 | 0 | 0 | 0 | 0 | 0 | 0 | 0 | 0 | 0 | 485 | 0 | 0 | 3 | 10 | 0 | 0 | 60 | 0.5 | 91.6
852 |  | 27 | 0.5 | 0 | 0 | 0 | 0 | 0 | 0 | 0 | 1 | 0 | 0 | 0 | 0 | 0 | 0 | 0 | 0 | 0 | 0 | 25 | 0 | 0 | 0 | 0 | 0 | 0 | 0 | 0 | 0 | 0 | 0 | 0 | 0 | 0 | 1 | 0 | 0 | 0 | 0 | 0 | 0 | 0 | 0 | 0 | 0 | 0 | 0 | 0 | 0 | 0 | 0 | 0 | 0 | 0 | 0 | 0 | 0 | 0 | 0 | 0 | 0 | 0 | 0 | 0 | 0 | 0 | 0 | 0 | 0 | 0 | 0 | 222 | 0 | 0 | 3 | 10 | 0 | 0 | 60 | 0.5 | 0.0562
853 |  | 28 | 0.5 | 0 | 0 | 0 | 0 | 0 | 0 | 0 | 1 | 0 | 0 | 0 | 0 | 0 | 0 | 0 | 0 | 0 | 0 | 25 | 0 | 0 | 0 | 0 | 0 | 0 | 0 | 0 | 0 | 0 | 0 | 0 | 0 | 0 | 1 | 0 | 0 | 0 | 0 | 0 | 0 | 0 | 0 | 0 | 0 | 0 | 0 | 0 | 0 | 0 | 0 | 0 | 0 | 0 | 0 | 0 | 0 | 0 | 0 | 0 | 0 | 0 | 0 | 0 | 0 | 0 | 0 | 0 | 0 | 0 | 0 | 234 | 0 | 0 | 3 | 10 | 0 | 0 | 60 | 0.5 | 1.34
854 |  | 29 | 0.5 | 0 | 0 | 0 | 0 | 0 | 0 | 0 | 1 | 0 | 0 | 0 | 0 | 0 | 0 | 0 | 0 | 0 | 0 | 25 | 0 | 0 | 0 | 0 | 0 | 0 | 0 | 0 | 0 | 0 | 0 | 0 | 0 | 0 | 1 | 0 | 0 | 0 | 0 | 0 | 0 | 0 | 0 | 0 | 0 | 0 | 0 | 0 | 0 | 0 | 0 | 0 | 0 | 0 | 0 | 0 | 0 | 0 | 0 | 0 | 0 | 0 | 0 | 0 | 0 | 0 | 0 | 0 | 0 | 0 | 0 | 256 | 0 | 0 | 3 | 10 | 0 | 0 | 60 | 0.5 | 5.69
855 |  | 30 | 0.5 | 0 | 0 | 0 | 0 | 0 | 0 | 0 | 1 | 0 | 0 | 0 | 0 | 0 | 0 | 0 | 0 | 0 | 0 | 25 | 0 | 0 | 0 | 0 | 0 | 0 | 0 | 0 | 0 | 0 | 0 | 0 | 0 | 0 | 1 | 0 | 0 | 0 | 0 | 0 | 0 | 0 | 0 | 0 | 0 | 0 | 0 | 0 | 0 | 0 | 0 | 0 | 0 | 0 | 0 | 0 | 0 | 0 | 0 | 0 | 0 | 0 | 0 | 0 | 0 | 0 | 0 | 0 | 0 | 0 | 0 | 295 | 0 | 0 | 3 | 10 | 0 | 0 | 60 | 0.5 | 21.5
856 |  | 31 | 0.5 | 0 | 0 | 0 | 0 | 0 | 0 | 0 | 1 | 0 | 0 | 0 | 0 | 0 | 0 | 0 | 0 | 0 | 0 | 25 | 0 | 0 | 0 | 0 | 0 | 0 | 0 | 0 | 0 | 0 | 0 | 0 | 0 | 0 | 1 | 0 | 0 | 0 | 0 | 0 | 0 | 0 | 0 | 0 | 0 | 0 | 0 | 0 | 0 | 0 | 0 | 0 | 0 | 0 | 0 | 0 | 0 | 0 | 0 | 0 | 0 | 0 | 0 | 0 | 0 | 0 | 0 | 0 | 0 | 0 | 0 | 324 | 0 | 0 | 3 | 10 | 0 | 0 | 60 | 0.5 | 37.9
857 |  | 32 | 0.5 | 0 | 0 | 0 | 0 | 0 | 0 | 0 | 1 | 0 | 0 | 0 | 0 | 0 | 0 | 0 | 0 | 0 | 0 | 25 | 0 | 0 | 0 | 0 | 0 | 0 | 0 | 0 | 0 | 0 | 0 | 0 | 0 | 0 | 1 | 0 | 0 | 0 | 0 | 0 | 0 | 0 | 0 | 0 | 0 | 0 | 0 | 0 | 0 | 0 | 0 | 0 | 0 | 0 | 0 | 0 | 0 | 0 | 0 | 0 | 0 | 0 | 0 | 0 | 0 | 0 | 0 | 0 | 0 | 0 | 0 | 358 | 0 | 0 | 3 | 10 | 0 | 0 | 60 | 0.5 | 74.9
858 |  | 33 | 0.5 | 0 | 0 | 0 | 0 | 0 | 0 | 0 | 1 | 0 | 0 | 0 | 0 | 0 | 0 | 0 | 0 | 0 | 0 | 25 | 0 | 0 | 0 | 0 | 0 | 0 | 0 | 0 | 0 | 0 | 0 | 0 | 0 | 0 | 1 | 0 | 0 | 0 | 0 | 0 | 0 | 0 | 0 | 0 | 0 | 0 | 0 | 0 | 0 | 0 | 0 | 0 | 0 | 0 | 0 | 0 | 0 | 0 | 0 | 0 | 0 | 0 | 0 | 0 | 0 | 0 | 0 | 0 | 0 | 0 | 0 | 367 | 0 | 0 | 3 | 10 | 0 | 0 | 60 | 0.5 | 79.8
859 |  | 34 | 0.5 | 0 | 0 | 0 | 0 | 0 | 0 | 0 | 1 | 0 | 0 | 0 | 0 | 0 | 0 | 0 | 0 | 0 | 0 | 25 | 0 | 0 | 0 | 0 | 0 | 0 | 0 | 0 | 0 | 0 | 0 | 0 | 0 | 0 | 1 | 0 | 0 | 0 | 0 | 0 | 0 | 0 | 0 | 0 | 0 | 0 | 0 | 0 | 0 | 0 | 0 | 0 | 0 | 0 | 0 | 0 | 0 | 0 | 0 | 0 | 0 | 0 | 0 | 0 | 0 | 0 | 0 | 0 | 0 | 0 | 0 | 398 | 0 | 0 | 3 | 10 | 0 | 0 | 60 | 0.5 | 93.8
860 |  | 35 | 0.5 | 0 | 0 | 0 | 0 | 0 | 0 | 0 | 1 | 0 | 0 | 0 | 0 | 0 | 0 | 0 | 0 | 0 | 0 | 25 | 0 | 0 | 0 | 0 | 0 | 0 | 0 | 0 | 0 | 0 | 0 | 0 | 0 | 0 | 1 | 0 | 0 | 0 | 0 | 0 | 0 | 0 | 0 | 0 | 0 | 0 | 0 | 0 | 0 | 0 | 0 | 0 | 0 | 0 | 0 | 0 | 0 | 0 | 0 | 0 | 0 | 0 | 0 | 0 | 0 | 0 | 0 | 0 | 0 | 0 | 0 | 428 | 0 | 0 | 3 | 10 | 0 | 0 | 60 | 0.5 | 94.6
861 |  | 36 | 0.5 | 0 | 0 | 0 | 0 | 0 | 0 | 0 | 1 | 0 | 0 | 0 | 0 | 0 | 0 | 0 | 0 | 0 | 0 | 25 | 0 | 0 | 0 | 0 | 0 | 0 | 0 | 0 | 0 | 0 | 0 | 0 | 0 | 1 | 0 | 0 | 0 | 0 | 0 | 0 | 0 | 0 | 0 | 0 | 0 | 0 | 0 | 0 | 0 | 0 | 0 | 0 | 0 | 0 | 0 | 0 | 0 | 0 | 0 | 0 | 0 | 0 | 0 | 0 | 0 | 0 | 0 | 0 | 0 | 0 | 0 | 295 | 0 | 0 | 3 | 10 | 0 | 0 | 60 | 0.5 | 2.1
862 |  | 37 | 0.5 | 0 | 0 | 0 | 0 | 0 | 0 | 0 | 1 | 0 | 0 | 0 | 0 | 0 | 0 | 0 | 0 | 0 | 0 | 25 | 0 | 0 | 0 | 0 | 0 | 0 | 0 | 0 | 0 | 0 | 0 | 0 | 0 | 1 | 0 | 0 | 0 | 0 | 0 | 0 | 0 | 0 | 0 | 0 | 0 | 0 | 0 | 0 | 0 | 0 | 0 | 0 | 0 | 0 | 0 | 0 | 0 | 0 | 0 | 0 | 0 | 0 | 0 | 0 | 0 | 0 | 0 | 0 | 0 | 0 | 0 | 248 | 0 | 0 | 3 | 10 | 0 | 0 | 60 | 0.5 | 4.67
863 |  | 38 | 0.5 | 0 | 0 | 0 | 0 | 0 | 0 | 0 | 1 | 0 | 0 | 0 | 0 | 0 | 0 | 0 | 0 | 0 | 0 | 25 | 0 | 0 | 0 | 0 | 0 | 0 | 0 | 0 | 0 | 0 | 0 | 0 | 0 | 1 | 0 | 0 | 0 | 0 | 0 | 0 | 0 | 0 | 0 | 0 | 0 | 0 | 0 | 0 | 0 | 0 | 0 | 0 | 0 | 0 | 0 | 0 | 0 | 0 | 0 | 0 | 0 | 0 | 0 | 0 | 0 | 0 | 0 | 0 | 0 | 0 | 0 | 268 | 0 | 0 | 3 | 10 | 0 | 0 | 60 | 0.5 | 10
864 |  | 39 | 0.5 | 0 | 0 | 0 | 0 | 0 | 0 | 0 | 1 | 0 | 0 | 0 | 0 | 0 | 0 | 0 | 0 | 0 | 0 | 25 | 0 | 0 | 0 | 0 | 0 | 0 | 0 | 0 | 0 | 0 | 0 | 0 | 0 | 1 | 0 | 0 | 0 | 0 | 0 | 0 | 0 | 0 | 0 | 0 | 0 | 0 | 0 | 0 | 0 | 0 | 0 | 0 | 0 | 0 | 0 | 0 | 0 | 0 | 0 | 0 | 0 | 0 | 0 | 0 | 0 | 0 | 0 | 0 | 0 | 0 | 0 | 290 | 0 | 0 | 3 | 10 | 0 | 0 | 60 | 0.5 | 22.3
865 |  | 40 | 0.5 | 0 | 0 | 0 | 0 | 0 | 0 | 0 | 1 | 0 | 0 | 0 | 0 | 0 | 0 | 0 | 0 | 0 | 0 | 25 | 0 | 0 | 0 | 0 | 0 | 0 | 0 | 0 | 0 | 0 | 0 | 0 | 0 | 1 | 0 | 0 | 0 | 0 | 0 | 0 | 0 | 0 | 0 | 0 | 0 | 0 | 0 | 0 | 0 | 0 | 0 | 0 | 0 | 0 | 0 | 0 | 0 | 0 | 0 | 0 | 0 | 0 | 0 | 0 | 0 | 0 | 0 | 0 | 0 | 0 | 0 | 314 | 0 | 0 | 3 | 10 | 0 | 0 | 60 | 0.5 | 43.7
866 |  | 41 | 0.5 | 0 | 0 | 0 | 0 | 0 | 0 | 0 | 1 | 0 | 0 | 0 | 0 | 0 | 0 | 0 | 0 | 0 | 0 | 25 | 0 | 0 | 0 | 0 | 0 | 0 | 0 | 0 | 0 | 0 | 0 | 0 | 0 | 1 | 0 | 0 | 0 | 0 | 0 | 0 | 0 | 0 | 0 | 0 | 0 | 0 | 0 | 0 | 0 | 0 | 0 | 0 | 0 | 0 | 0 | 0 | 0 | 0 | 0 | 0 | 0 | 0 | 0 | 0 | 0 | 0 | 0 | 0 | 0 | 0 | 0 | 331 | 0 | 0 | 3 | 10 | 0 | 0 | 60 | 0.5 | 61.9
867 |  | 42 | 0.5 | 0 | 0 | 0 | 0 | 0 | 0 | 0 | 1 | 0 | 0 | 0 | 0 | 0 | 0 | 0 | 0 | 0 | 0 | 25 | 0 | 0 | 0 | 0 | 0 | 0 | 0 | 0 | 0 | 0 | 0 | 0 | 0 | 1 | 0 | 0 | 0 | 0 | 0 | 0 | 0 | 0 | 0 | 0 | 0 | 0 | 0 | 0 | 0 | 0 | 0 | 0 | 0 | 0 | 0 | 0 | 0 | 0 | 0 | 0 | 0 | 0 | 0 | 0 | 0 | 0 | 0 | 0 | 0 | 0 | 0 | 341 | 0 | 0 | 3 | 10 | 0 | 0 | 60 | 0.5 | 74.6
868 |  | 43 | 0.5 | 0 | 0 | 0 | 0 | 0 | 0 | 0 | 1 | 0 | 0 | 0 | 0 | 0 | 0 | 0 | 0 | 0 | 0 | 25 | 0 | 0 | 0 | 0 | 0 | 0 | 0 | 0 | 0 | 0 | 0 | 0 | 0 | 1 | 0 | 0 | 0 | 0 | 0 | 0 | 0 | 0 | 0 | 0 | 0 | 0 | 0 | 0 | 0 | 0 | 0 | 0 | 0 | 0 | 0 | 0 | 0 | 0 | 0 | 0 | 0 | 0 | 0 | 0 | 0 | 0 | 0 | 0 | 0 | 0 | 0 | 357 | 0 | 0 | 3 | 10 | 0 | 0 | 60 | 0.5 | 88.9
869 |  | 44 | 0.5 | 0 | 0 | 0 | 0 | 0 | 0 | 0 | 1 | 0 | 0 | 0 | 0 | 0 | 0 | 0 | 0 | 0 | 0 | 25 | 0 | 0 | 0 | 0 | 0 | 0 | 0 | 0 | 0 | 0 | 0 | 0 | 0 | 1 | 0 | 0 | 0 | 0 | 0 | 0 | 0 | 0 | 0 | 0 | 0 | 0 | 0 | 0 | 0 | 0 | 0 | 0 | 0 | 0 | 0 | 0 | 0 | 0 | 0 | 0 | 0 | 0 | 0 | 0 | 0 | 0 | 0 | 0 | 0 | 0 | 0 | 365 | 0 | 0 | 3 | 10 | 0 | 0 | 60 | 0.5 | 91.5
870 |  | 45 | 0.5 | 0 | 0 | 0 | 0 | 0 | 0 | 0 | 1 | 0 | 0 | 0 | 0 | 0 | 0 | 0 | 0 | 0 | 0 | 25 | 0 | 0 | 0 | 0 | 0 | 0 | 0 | 0 | 0 | 0 | 0 | 0 | 0 | 1 | 0 | 0 | 0 | 0 | 0 | 0 | 0 | 0 | 0 | 0 | 0 | 0 | 0 | 0 | 0 | 0 | 0 | 0 | 0 | 0 | 0 | 0 | 0 | 0 | 0 | 0 | 0 | 0 | 0 | 0 | 0 | 0 | 0 | 0 | 0 | 0 | 0 | 386 | 0 | 0 | 3 | 10 | 0 | 0 | 60 | 0.5 | 95.3
871 |  | 46 | 0.5 | 0 | 0 | 0 | 0 | 0 | 0 | 0 | 1 | 0 | 0 | 0 | 0 | 0 | 0 | 0 | 0 | 0 | 0 | 25 | 0 | 0 | 0 | 0 | 0 | 0 | 0 | 0 | 0 | 0 | 0 | 0 | 0 | 1 | 0 | 0 | 0 | 0 | 0 | 0 | 0 | 0 | 0 | 0 | 0 | 0 | 0 | 0 | 0 | 0 | 0 | 0 | 0 | 0 | 0 | 0 | 0 | 0 | 0 | 0 | 0 | 0 | 0 | 0 | 0 | 0 | 0 | 0 | 0 | 0 | 0 | 414 | 0 | 0 | 3 | 10 | 0 | 0 | 60 | 0.5 | 95.6
872 |  | 47 | 0.5 | 0 | 0 | 0 | 0 | 0 | 0 | 0 | 1 | 0 | 0 | 0 | 0 | 0 | 0 | 0 | 0 | 0 | 0 | 25 | 0 | 0 | 0 | 0 | 0 | 0 | 0 | 0 | 0 | 0 | 0 | 0 | 0 | 1 | 0 | 0 | 0 | 0 | 0 | 0 | 0 | 0 | 0 | 0 | 0 | 0 | 0 | 0 | 0 | 0 | 0 | 0 | 0 | 0 | 0 | 0 | 0 | 0 | 0 | 0 | 0 | 0 | 0 | 0 | 0 | 0 | 0 | 0 | 0 | 0 | 0 | 452 | 0 | 0 | 3 | 10 | 0 | 0 | 60 | 0.5 | 94.1
873 |  | 48 | 0.5 | 0 | 0 | 0 | 0 | 0 | 0 | 0 | 1 | 0 | 0 | 0 | 0 | 0 | 0 | 0 | 0 | 0 | 0 | 25 | 0 | 0 | 0 | 0 | 0 | 0 | 0 | 0 | 0 | 0 | 0 | 0 | 0 | 0 | 0 | 1 | 0 | 0 | 0 | 0 | 0 | 0 | 0 | 0 | 0 | 0 | 0 | 0 | 0 | 0 | 0 | 0 | 0 | 0 | 0 | 0 | 0 | 0 | 0 | 0 | 0 | 0 | 0 | 0 | 0 | 0 | 0 | 0 | 0 | 0 | 0 | 242 | 0 | 0 | 3 | 10 | 0 | 0 | 60 | 0.5 | 0.836
874 |  | 49 | 0.5 | 0 | 0 | 0 | 0 | 0 | 0 | 0 | 1 | 0 | 0 | 0 | 0 | 0 | 0 | 0 | 0 | 0 | 0 | 25 | 0 | 0 | 0 | 0 | 0 | 0 | 0 | 0 | 0 | 0 | 0 | 0 | 0 | 0 | 0 | 1 | 0 | 0 | 0 | 0 | 0 | 0 | 0 | 0 | 0 | 0 | 0 | 0 | 0 | 0 | 0 | 0 | 0 | 0 | 0 | 0 | 0 | 0 | 0 | 0 | 0 | 0 | 0 | 0 | 0 | 0 | 0 | 0 | 0 | 0 | 0 | 250 | 0 | 0 | 3 | 10 | 0 | 0 | 60 | 0.5 | 1.35
875 |  | 50 | 0.5 | 0 | 0 | 0 | 0 | 0 | 0 | 0 | 1 | 0 | 0 | 0 | 0 | 0 | 0 | 0 | 0 | 0 | 0 | 25 | 0 | 0 | 0 | 0 | 0 | 0 | 0 | 0 | 0 | 0 | 0 | 0 | 0 | 0 | 0 | 1 | 0 | 0 | 0 | 0 | 0 | 0 | 0 | 0 | 0 | 0 | 0 | 0 | 0 | 0 | 0 | 0 | 0 | 0 | 0 | 0 | 0 | 0 | 0 | 0 | 0 | 0 | 0 | 0 | 0 | 0 | 0 | 0 | 0 | 0 | 0 | 258 | 0 | 0 | 3 | 10 | 0 | 0 | 60 | 0.5 | 2.12
876 |  | 51 | 0.5 | 0 | 0 | 0 | 0 | 0 | 0 | 0 | 1 | 0 | 0 | 0 | 0 | 0 | 0 | 0 | 0 | 0 | 0 | 25 | 0 | 0 | 0 | 0 | 0 | 0 | 0 | 0 | 0 | 0 | 0 | 0 | 0 | 0 | 0 | 1 | 0 | 0 | 0 | 0 | 0 | 0 | 0 | 0 | 0 | 0 | 0 | 0 | 0 | 0 | 0 | 0 | 0 | 0 | 0 | 0 | 0 | 0 | 0 | 0 | 0 | 0 | 0 | 0 | 0 | 0 | 0 | 0 | 0 | 0 | 0 | 271 | 0 | 0 | 3 | 10 | 0 | 0 | 60 | 0.5 | 4.17
877 |  | 52 | 0.5 | 0 | 0 | 0 | 0 | 0 | 0 | 0 | 1 | 0 | 0 | 0 | 0 | 0 | 0 | 0 | 0 | 0 | 0 | 25 | 0 | 0 | 0 | 0 | 0 | 0 | 0 | 0 | 0 | 0 | 0 | 0 | 0 | 0 | 0 | 1 | 0 | 0 | 0 | 0 | 0 | 0 | 0 | 0 | 0 | 0 | 0 | 0 | 0 | 0 | 0 | 0 | 0 | 0 | 0 | 0 | 0 | 0 | 0 | 0 | 0 | 0 | 0 | 0 | 0 | 0 | 0 | 0 | 0 | 0 | 0 | 281 | 0 | 0 | 3 | 10 | 0 | 0 | 60 | 0.5 | 7.5
878 |  | 53 | 0.5 | 0 | 0 | 0 | 0 | 0 | 0 | 0 | 1 | 0 | 0 | 0 | 0 | 0 | 0 | 0 | 0 | 0 | 0 | 25 | 0 | 0 | 0 | 0 | 0 | 0 | 0 | 0 | 0 | 0 | 0 | 0 | 0 | 0 | 0 | 1 | 0 | 0 | 0 | 0 | 0 | 0 | 0 | 0 | 0 | 0 | 0 | 0 | 0 | 0 | 0 | 0 | 0 | 0 | 0 | 0 | 0 | 0 | 0 | 0 | 0 | 0 | 0 | 0 | 0 | 0 | 0 | 0 | 0 | 0 | 0 | 292 | 0 | 0 | 3 | 10 | 0 | 0 | 60 | 0.5 | 9.8
879 |  | 54 | 0.5 | 0 | 0 | 0 | 0 | 0 | 0 | 0 | 1 | 0 | 0 | 0 | 0 | 0 | 0 | 0 | 0 | 0 | 0 | 25 | 0 | 0 | 0 | 0 | 0 | 0 | 0 | 0 | 0 | 0 | 0 | 0 | 0 | 0 | 0 | 1 | 0 | 0 | 0 | 0 | 0 | 0 | 0 | 0 | 0 | 0 | 0 | 0 | 0 | 0 | 0 | 0 | 0 | 0 | 0 | 0 | 0 | 0 | 0 | 0 | 0 | 0 | 0 | 0 | 0 | 0 | 0 | 0 | 0 | 0 | 0 | 302 | 0 | 0 | 3 | 10 | 0 | 0 | 60 | 0.5 | 22.1
880 |  | 55 | 0.5 | 0 | 0 | 0 | 0 | 0 | 0 | 0 | 1 | 0 | 0 | 0 | 0 | 0 | 0 | 0 | 0 | 0 | 0 | 25 | 0 | 0 | 0 | 0 | 0 | 0 | 0 | 0 | 0 | 0 | 0 | 0 | 0 | 0 | 0 | 1 | 0 | 0 | 0 | 0 | 0 | 0 | 0 | 0 | 0 | 0 | 0 | 0 | 0 | 0 | 0 | 0 | 0 | 0 | 0 | 0 | 0 | 0 | 0 | 0 | 0 | 0 | 0 | 0 | 0 | 0 | 0 | 0 | 0 | 0 | 0 | 311 | 0 | 0 | 3 | 10 | 0 | 0 | 60 | 0.5 | 29.5
881 |  | 56 | 0.5 | 0 | 0 | 0 | 0 | 0 | 0 | 0 | 1 | 0 | 0 | 0 | 0 | 0 | 0 | 0 | 0 | 0 | 0 | 25 | 0 | 0 | 0 | 0 | 0 | 0 | 0 | 0 | 0 | 0 | 0 | 0 | 0 | 0 | 0 | 1 | 0 | 0 | 0 | 0 | 0 | 0 | 0 | 0 | 0 | 0 | 0 | 0 | 0 | 0 | 0 | 0 | 0 | 0 | 0 | 0 | 0 | 0 | 0 | 0 | 0 | 0 | 0 | 0 | 0 | 0 | 0 | 0 | 0 | 0 | 0 | 325 | 0 | 0 | 3 | 10 | 0 | 0 | 60 | 0.5 | 75.1
882 |  | 57 | 0.5 | 0 | 0 | 0 | 0 | 0 | 0 | 0 | 1 | 0 | 0 | 0 | 0 | 0 | 0 | 0 | 0 | 0 | 0 | 25 | 0 | 0 | 0 | 0 | 0 | 0 | 0 | 0 | 0 | 0 | 0 | 0 | 0 | 0 | 0 | 1 | 0 | 0 | 0 | 0 | 0 | 0 | 0 | 0 | 0 | 0 | 0 | 0 | 0 | 0 | 0 | 0 | 0 | 0 | 0 | 0 | 0 | 0 | 0 | 0 | 0 | 0 | 0 | 0 | 0 | 0 | 0 | 0 | 0 | 0 | 0 | 333 | 0 | 0 | 3 | 10 | 0 | 0 | 60 | 0.5 | 88.7
883 |  | 58 | 0.5 | 0 | 0 | 0 | 0 | 0 | 0 | 0 | 1 | 0 | 0 | 0 | 0 | 0 | 0 | 0 | 0 | 0 | 0 | 25 | 0 | 0 | 0 | 0 | 0 | 0 | 0 | 0 | 0 | 0 | 0 | 0 | 0 | 0 | 0 | 1 | 0 | 0 | 0 | 0 | 0 | 0 | 0 | 0 | 0 | 0 | 0 | 0 | 0 | 0 | 0 | 0 | 0 | 0 | 0 | 0 | 0 | 0 | 0 | 0 | 0 | 0 | 0 | 0 | 0 | 0 | 0 | 0 | 0 | 0 | 0 | 345 | 0 | 0 | 3 | 10 | 0 | 0 | 60 | 0.5 | 97.3
884 |  | 59 | 0.5 | 0 | 0 | 0 | 0 | 0 | 0 | 0 | 1 | 0 | 0 | 0 | 0 | 0 | 0 | 0 | 0 | 0 | 0 | 25 | 0 | 0 | 0 | 0 | 0 | 0 | 0 | 0 | 0 | 0 | 0 | 0 | 0 | 0 | 0 | 1 | 0 | 0 | 0 | 0 | 0 | 0 | 0 | 0 | 0 | 0 | 0 | 0 | 0 | 0 | 0 | 0 | 0 | 0 | 0 | 0 | 0 | 0 | 0 | 0 | 0 | 0 | 0 | 0 | 0 | 0 | 0 | 0 | 0 | 0 | 0 | 362 | 0 | 0 | 3 | 10 | 0 | 0 | 60 | 0.5 | 97.4
885 |  | 60 | 0.5 | 0 | 0 | 0 | 0 | 0 | 0 | 0 | 1 | 0 | 0 | 0 | 0 | 0 | 0 | 0 | 0 | 0 | 0 | 25 | 0 | 0 | 0 | 0 | 0 | 0 | 0 | 0 | 0 | 0 | 0 | 0 | 0 | 0 | 0 | 1 | 0 | 0 | 0 | 0 | 0 | 0 | 0 | 0 | 0 | 0 | 0 | 0 | 0 | 0 | 0 | 0 | 0 | 0 | 0 | 0 | 0 | 0 | 0 | 0 | 0 | 0 | 0 | 0 | 0 | 0 | 0 | 0 | 0 | 0 | 0 | 390 | 0 | 0 | 3 | 10 | 0 | 0 | 60 | 0.5 | 97.1
886 |  | 61 | 0.5 | 0 | 0 | 0 | 0 | 0 | 0 | 0 | 1 | 0 | 0 | 0 | 0 | 0 | 0 | 0 | 0 | 0 | 0 | 25 | 0 | 0 | 0 | 0 | 0 | 0 | 0 | 0 | 0 | 0 | 0 | 0 | 0 | 0 | 0 | 1 | 0 | 0 | 0 | 0 | 0 | 0 | 0 | 0 | 0 | 0 | 0 | 0 | 0 | 0 | 0 | 0 | 0 | 0 | 0 | 0 | 0 | 0 | 0 | 0 | 0 | 0 | 0 | 0 | 0 | 0 | 0 | 0 | 0 | 0 | 0 | 417 | 0 | 0 | 3 | 10 | 0 | 0 | 60 | 0.5 | 95.9
887 |  | 62 | 0.5 | 0 | 0 | 0 | 0 | 0 | 0 | 0 | 1 | 0 | 0 | 0 | 0 | 0 | 0 | 0 | 0 | 0 | 0 | 25 | 0 | 0 | 0 | 0 | 0 | 0 | 0 | 0 | 0 | 0 | 0 | 0 | 0 | 0 | 0 | 1 | 0 | 0 | 0 | 0 | 0 | 0 | 0 | 0 | 0 | 0 | 0 | 0 | 0 | 0 | 0 | 0 | 0 | 0 | 0 | 0 | 0 | 0 | 0 | 0 | 0 | 0 | 0 | 0 | 0 | 0 | 0 | 0 | 0 | 0 | 0 | 456 | 0 | 0 | 3 | 10 | 0 | 0 | 60 | 0.5 | 94.9
888 |  | 63 | 0.5 | 0 | 0 | 0 | 0 | 0 | 0 | 0 | 1 | 0 | 0 | 0 | 0 | 0 | 0 | 0 | 0 | 0 | 0 | 25 | 0 | 0 | 0 | 0 | 0 | 0 | 0 | 1 | 0 | 0 | 0 | 0 | 0 | 0 | 0 | 0 | 0 | 0 | 0 | 0 | 0 | 0 | 0 | 0 | 0 | 0 | 0 | 0 | 0 | 0 | 0 | 0 | 0 | 0 | 0 | 0 | 0 | 0 | 0 | 0 | 0 | 0 | 0 | 0 | 0 | 0 | 0 | 0 | 0 | 0 | 0 | 249 | 0 | 0 | 3 | 10 | 0 | 0 | 60 | 0.5 | 1.61
889 |  | 64 | 0.5 | 0 | 0 | 0 | 0 | 0 | 0 | 0 | 1 | 0 | 0 | 0 | 0 | 0 | 0 | 0 | 0 | 0 | 0 | 25 | 0 | 0 | 0 | 0 | 0 | 0 | 0 | 1 | 0 | 0 | 0 | 0 | 0 | 0 | 0 | 0 | 0 | 0 | 0 | 0 | 0 | 0 | 0 | 0 | 0 | 0 | 0 | 0 | 0 | 0 | 0 | 0 | 0 | 0 | 0 | 0 | 0 | 0 | 0 | 0 | 0 | 0 | 0 | 0 | 0 | 0 | 0 | 0 | 0 | 0 | 0 | 260 | 0 | 0 | 3 | 10 | 0 | 0 | 60 | 0.5 | 2.12
890 |  | 65 | 0.5 | 0 | 0 | 0 | 0 | 0 | 0 | 0 | 1 | 0 | 0 | 0 | 0 | 0 | 0 | 0 | 0 | 0 | 0 | 25 | 0 | 0 | 0 | 0 | 0 | 0 | 0 | 1 | 0 | 0 | 0 | 0 | 0 | 0 | 0 | 0 | 0 | 0 | 0 | 0 | 0 | 0 | 0 | 0 | 0 | 0 | 0 | 0 | 0 | 0 | 0 | 0 | 0 | 0 | 0 | 0 | 0 | 0 | 0 | 0 | 0 | 0 | 0 | 0 | 0 | 0 | 0 | 0 | 0 | 0 | 0 | 268 | 0 | 0 | 3 | 10 | 0 | 0 | 60 | 0.5 | 3.66
891 |  | 66 | 0.5 | 0 | 0 | 0 | 0 | 0 | 0 | 0 | 1 | 0 | 0 | 0 | 0 | 0 | 0 | 0 | 0 | 0 | 0 | 25 | 0 | 0 | 0 | 0 | 0 | 0 | 0 | 1 | 0 | 0 | 0 | 0 | 0 | 0 | 0 | 0 | 0 | 0 | 0 | 0 | 0 | 0 | 0 | 0 | 0 | 0 | 0 | 0 | 0 | 0 | 0 | 0 | 0 | 0 | 0 | 0 | 0 | 0 | 0 | 0 | 0 | 0 | 0 | 0 | 0 | 0 | 0 | 0 | 0 | 0 | 0 | 278 | 0 | 0 | 3 | 10 | 0 | 0 | 60 | 0.5 | 5.45
892 |  | 67 | 0.5 | 0 | 0 | 0 | 0 | 0 | 0 | 0 | 1 | 0 | 0 | 0 | 0 | 0 | 0 | 0 | 0 | 0 | 0 | 25 | 0 | 0 | 0 | 0 | 0 | 0 | 0 | 1 | 0 | 0 | 0 | 0 | 0 | 0 | 0 | 0 | 0 | 0 | 0 | 0 | 0 | 0 | 0 | 0 | 0 | 0 | 0 | 0 | 0 | 0 | 0 | 0 | 0 | 0 | 0 | 0 | 0 | 0 | 0 | 0 | 0 | 0 | 0 | 0 | 0 | 0 | 0 | 0 | 0 | 0 | 0 | 289 | 0 | 0 | 3 | 10 | 0 | 0 | 60 | 0.5 | 8.27
893 |  | 68 | 0.5 | 0 | 0 | 0 | 0 | 0 | 0 | 0 | 1 | 0 | 0 | 0 | 0 | 0 | 0 | 0 | 0 | 0 | 0 | 25 | 0 | 0 | 0 | 0 | 0 | 0 | 0 | 1 | 0 | 0 | 0 | 0 | 0 | 0 | 0 | 0 | 0 | 0 | 0 | 0 | 0 | 0 | 0 | 0 | 0 | 0 | 0 | 0 | 0 | 0 | 0 | 0 | 0 | 0 | 0 | 0 | 0 | 0 | 0 | 0 | 0 | 0 | 0 | 0 | 0 | 0 | 0 | 0 | 0 | 0 | 0 | 298 | 0 | 0 | 3 | 10 | 0 | 0 | 60 | 0.5 | 9.81
894 |  | 69 | 0.5 | 0 | 0 | 0 | 0 | 0 | 0 | 0 | 1 | 0 | 0 | 0 | 0 | 0 | 0 | 0 | 0 | 0 | 0 | 25 | 0 | 0 | 0 | 0 | 0 | 0 | 0 | 1 | 0 | 0 | 0 | 0 | 0 | 0 | 0 | 0 | 0 | 0 | 0 | 0 | 0 | 0 | 0 | 0 | 0 | 0 | 0 | 0 | 0 | 0 | 0 | 0 | 0 | 0 | 0 | 0 | 0 | 0 | 0 | 0 | 0 | 0 | 0 | 0 | 0 | 0 | 0 | 0 | 0 | 0 | 0 | 310 | 0 | 0 | 3 | 10 | 0 | 0 | 60 | 0.5 | 15.2
895 |  | 70 | 0.5 | 0 | 0 | 0 | 0 | 0 | 0 | 0 | 1 | 0 | 0 | 0 | 0 | 0 | 0 | 0 | 0 | 0 | 0 | 25 | 0 | 0 | 0 | 0 | 0 | 0 | 0 | 1 | 0 | 0 | 0 | 0 | 0 | 0 | 0 | 0 | 0 | 0 | 0 | 0 | 0 | 0 | 0 | 0 | 0 | 0 | 0 | 0 | 0 | 0 | 0 | 0 | 0 | 0 | 0 | 0 | 0 | 0 | 0 | 0 | 0 | 0 | 0 | 0 | 0 | 0 | 0 | 0 | 0 | 0 | 0 | 319 | 0 | 0 | 3 | 10 | 0 | 0 | 60 | 0.5 | 19.5
896 |  | 71 | 0.5 | 0 | 0 | 0 | 0 | 0 | 0 | 0 | 1 | 0 | 0 | 0 | 0 | 0 | 0 | 0 | 0 | 0 | 0 | 25 | 0 | 0 | 0 | 0 | 0 | 0 | 0 | 1 | 0 | 0 | 0 | 0 | 0 | 0 | 0 | 0 | 0 | 0 | 0 | 0 | 0 | 0 | 0 | 0 | 0 | 0 | 0 | 0 | 0 | 0 | 0 | 0 | 0 | 0 | 0 | 0 | 0 | 0 | 0 | 0 | 0 | 0 | 0 | 0 | 0 | 0 | 0 | 0 | 0 | 0 | 0 | 330 | 0 | 0 | 3 | 10 | 0 | 0 | 60 | 0.5 | 25.1
897 |  | 72 | 0.5 | 0 | 0 | 0 | 0 | 0 | 0 | 0 | 1 | 0 | 0 | 0 | 0 | 0 | 0 | 0 | 0 | 0 | 0 | 25 | 0 | 0 | 0 | 0 | 0 | 0 | 0 | 1 | 0 | 0 | 0 | 0 | 0 | 0 | 0 | 0 | 0 | 0 | 0 | 0 | 0 | 0 | 0 | 0 | 0 | 0 | 0 | 0 | 0 | 0 | 0 | 0 | 0 | 0 | 0 | 0 | 0 | 0 | 0 | 0 | 0 | 0 | 0 | 0 | 0 | 0 | 0 | 0 | 0 | 0 | 0 | 355 | 0 | 0 | 3 | 10 | 0 | 0 | 60 | 0.5 | 39.9
898 |  | 73 | 0.5 | 0 | 0 | 0 | 0 | 0 | 0 | 0 | 1 | 0 | 0 | 0 | 0 | 0 | 0 | 0 | 0 | 0 | 0 | 25 | 0 | 0 | 0 | 0 | 0 | 0 | 0 | 1 | 0 | 0 | 0 | 0 | 0 | 0 | 0 | 0 | 0 | 0 | 0 | 0 | 0 | 0 | 0 | 0 | 0 | 0 | 0 | 0 | 0 | 0 | 0 | 0 | 0 | 0 | 0 | 0 | 0 | 0 | 0 | 0 | 0 | 0 | 0 | 0 | 0 | 0 | 0 | 0 | 0 | 0 | 0 | 380 | 0 | 0 | 3 | 10 | 0 | 0 | 60 | 0.5 | 58.6
899 |  | 74 | 0.5 | 0 | 0 | 0 | 0 | 0 | 0 | 0 | 1 | 0 | 0 | 0 | 0 | 0 | 0 | 0 | 0 | 0 | 0 | 25 | 0 | 0 | 0 | 0 | 0 | 0 | 0 | 1 | 0 | 0 | 0 | 0 | 0 | 0 | 0 | 0 | 0 | 0 | 0 | 0 | 0 | 0 | 0 | 0 | 0 | 0 | 0 | 0 | 0 | 0 | 0 | 0 | 0 | 0 | 0 | 0 | 0 | 0 | 0 | 0 | 0 | 0 | 0 | 0 | 0 | 0 | 0 | 0 | 0 | 0 | 0 | 394 | 0 | 0 | 3 | 10 | 0 | 0 | 60 | 0.5 | 71.4
900 |  | 75 | 0.5 | 0 | 0 | 0 | 0 | 0 | 0 | 0 | 1 | 0 | 0 | 0 | 0 | 0 | 0 | 0 | 0 | 0 | 0 | 25 | 0 | 0 | 0 | 0 | 0 | 0 | 0 | 1 | 0 | 0 | 0 | 0 | 0 | 0 | 0 | 0 | 0 | 0 | 0 | 0 | 0 | 0 | 0 | 0 | 0 | 0 | 0 | 0 | 0 | 0 | 0 | 0 | 0 | 0 | 0 | 0 | 0 | 0 | 0 | 0 | 0 | 0 | 0 | 0 | 0 | 0 | 0 | 0 | 0 | 0 | 0 | 407 | 0 | 0 | 3 | 10 | 0 | 0 | 60 | 0.5 | 79
901 |  | 76 | 0.5 | 0 | 0 | 0 | 0 | 0 | 0 | 0 | 1 | 0 | 0 | 0 | 0 | 0 | 0 | 0 | 0 | 0 | 0 | 25 | 0 | 0 | 0 | 0 | 0 | 0 | 0 | 1 | 0 | 0 | 0 | 0 | 0 | 0 | 0 | 0 | 0 | 0 | 0 | 0 | 0 | 0 | 0 | 0 | 0 | 0 | 0 | 0 | 0 | 0 | 0 | 0 | 0 | 0 | 0 | 0 | 0 | 0 | 0 | 0 | 0 | 0 | 0 | 0 | 0 | 0 | 0 | 0 | 0 | 0 | 0 | 423 | 0 | 0 | 3 | 10 | 0 | 0 | 60 | 0.5 | 83.9
902 |  | 77 | 0.5 | 0 | 0 | 0 | 0 | 0 | 0 | 0 | 1 | 0 | 0 | 0 | 0 | 0 | 0 | 0 | 0 | 0 | 0 | 25 | 0 | 0 | 0 | 0 | 0 | 0 | 0 | 1 | 0 | 0 | 0 | 0 | 0 | 0 | 0 | 0 | 0 | 0 | 0 | 0 | 0 | 0 | 0 | 0 | 0 | 0 | 0 | 0 | 0 | 0 | 0 | 0 | 0 | 0 | 0 | 0 | 0 | 0 | 0 | 0 | 0 | 0 | 0 | 0 | 0 | 0 | 0 | 0 | 0 | 0 | 0 | 432 | 0 | 0 | 3 | 10 | 0 | 0 | 60 | 0.5 | 87.7
903 |  | 78 | 0.5 | 0 | 0 | 0 | 0 | 0 | 0 | 0 | 1 | 0 | 0 | 0 | 0 | 0 | 0 | 0 | 0 | 0 | 0 | 25 | 0 | 0 | 0 | 0 | 0 | 0 | 0 | 1 | 0 | 0 | 0 | 0 | 0 | 0 | 0 | 0 | 0 | 0 | 0 | 0 | 0 | 0 | 0 | 0 | 0 | 0 | 0 | 0 | 0 | 0 | 0 | 0 | 0 | 0 | 0 | 0 | 0 | 0 | 0 | 0 | 0 | 0 | 0 | 0 | 0 | 0 | 0 | 0 | 0 | 0 | 0 | 461 | 0 | 0 | 3 | 10 | 0 | 0 | 60 | 0.5 | 93.1
904 |  | 79 | 0.5 | 0 | 0 | 0 | 0 | 0 | 0 | 0 | 1 | 0 | 0 | 0 | 0 | 0 | 0 | 0 | 0 | 0 | 0 | 25 | 0 | 1 | 0 | 0 | 0 | 0 | 0 | 0 | 0 | 0 | 0 | 0 | 0 | 0 | 0 | 0 | 0 | 0 | 0 | 0 | 0 | 0 | 0 | 0 | 0 | 0 | 0 | 0 | 0 | 0 | 0 | 0 | 0 | 0 | 0 | 0 | 0 | 0 | 0 | 0 | 0 | 0 | 0 | 0 | 0 | 0 | 0 | 0 | 0 | 0 | 0 | 267 | 0 | 0 | 3 | 10 | 0 | 0 | 60 | 0.5 | 2.13
905 |  | 80 | 0.5 | 0 | 0 | 0 | 0 | 0 | 0 | 0 | 1 | 0 | 0 | 0 | 0 | 0 | 0 | 0 | 0 | 0 | 0 | 25 | 0 | 1 | 0 | 0 | 0 | 0 | 0 | 0 | 0 | 0 | 0 | 0 | 0 | 0 | 0 | 0 | 0 | 0 | 0 | 0 | 0 | 0 | 0 | 0 | 0 | 0 | 0 | 0 | 0 | 0 | 0 | 0 | 0 | 0 | 0 | 0 | 0 | 0 | 0 | 0 | 0 | 0 | 0 | 0 | 0 | 0 | 0 | 0 | 0 | 0 | 0 | 286 | 0 | 0 | 3 | 10 | 0 | 0 | 60 | 0.5 | 3.93
906 |  | 81 | 0.5 | 0 | 0 | 0 | 0 | 0 | 0 | 0 | 1 | 0 | 0 | 0 | 0 | 0 | 0 | 0 | 0 | 0 | 0 | 25 | 0 | 1 | 0 | 0 | 0 | 0 | 0 | 0 | 0 | 0 | 0 | 0 | 0 | 0 | 0 | 0 | 0 | 0 | 0 | 0 | 0 | 0 | 0 | 0 | 0 | 0 | 0 | 0 | 0 | 0 | 0 | 0 | 0 | 0 | 0 | 0 | 0 | 0 | 0 | 0 | 0 | 0 | 0 | 0 | 0 | 0 | 0 | 0 | 0 | 0 | 0 | 306 | 0 | 0 | 3 | 10 | 0 | 0 | 60 | 0.5 | 7.01
907 |  | 82 | 0.5 | 0 | 0 | 0 | 0 | 0 | 0 | 0 | 1 | 0 | 0 | 0 | 0 | 0 | 0 | 0 | 0 | 0 | 0 | 25 | 0 | 1 | 0 | 0 | 0 | 0 | 0 | 0 | 0 | 0 | 0 | 0 | 0 | 0 | 0 | 0 | 0 | 0 | 0 | 0 | 0 | 0 | 0 | 0 | 0 | 0 | 0 | 0 | 0 | 0 | 0 | 0 | 0 | 0 | 0 | 0 | 0 | 0 | 0 | 0 | 0 | 0 | 0 | 0 | 0 | 0 | 0 | 0 | 0 | 0 | 0 | 321 | 0 | 0 | 3 | 10 | 0 | 0 | 60 | 0.5 | 10.3
908 |  | 83 | 0.5 | 0 | 0 | 0 | 0 | 0 | 0 | 0 | 1 | 0 | 0 | 0 | 0 | 0 | 0 | 0 | 0 | 0 | 0 | 25 | 0 | 1 | 0 | 0 | 0 | 0 | 0 | 0 | 0 | 0 | 0 | 0 | 0 | 0 | 0 | 0 | 0 | 0 | 0 | 0 | 0 | 0 | 0 | 0 | 0 | 0 | 0 | 0 | 0 | 0 | 0 | 0 | 0 | 0 | 0 | 0 | 0 | 0 | 0 | 0 | 0 | 0 | 0 | 0 | 0 | 0 | 0 | 0 | 0 | 0 | 0 | 335 | 0 | 0 | 3 | 10 | 0 | 0 | 60 | 0.5 | 13.9
909 |  | 84 | 0.5 | 0 | 0 | 0 | 0 | 0 | 0 | 0 | 1 | 0 | 0 | 0 | 0 | 0 | 0 | 0 | 0 | 0 | 0 | 25 | 0 | 1 | 0 | 0 | 0 | 0 | 0 | 0 | 0 | 0 | 0 | 0 | 0 | 0 | 0 | 0 | 0 | 0 | 0 | 0 | 0 | 0 | 0 | 0 | 0 | 0 | 0 | 0 | 0 | 0 | 0 | 0 | 0 | 0 | 0 | 0 | 0 | 0 | 0 | 0 | 0 | 0 | 0 | 0 | 0 | 0 | 0 | 0 | 0 | 0 | 0 | 347 | 0 | 0 | 3 | 10 | 0 | 0 | 60 | 0.5 | 20.8
910 |  | 85 | 0.5 | 0 | 0 | 0 | 0 | 0 | 0 | 0 | 1 | 0 | 0 | 0 | 0 | 0 | 0 | 0 | 0 | 0 | 0 | 25 | 0 | 1 | 0 | 0 | 0 | 0 | 0 | 0 | 0 | 0 | 0 | 0 | 0 | 0 | 0 | 0 | 0 | 0 | 0 | 0 | 0 | 0 | 0 | 0 | 0 | 0 | 0 | 0 | 0 | 0 | 0 | 0 | 0 | 0 | 0 | 0 | 0 | 0 | 0 | 0 | 0 | 0 | 0 | 0 | 0 | 0 | 0 | 0 | 0 | 0 | 0 | 366 | 0 | 0 | 3 | 10 | 0 | 0 | 60 | 0.5 | 31.3
911 |  | 86 | 0.5 | 0 | 0 | 0 | 0 | 0 | 0 | 0 | 1 | 0 | 0 | 0 | 0 | 0 | 0 | 0 | 0 | 0 | 0 | 25 | 0 | 1 | 0 | 0 | 0 | 0 | 0 | 0 | 0 | 0 | 0 | 0 | 0 | 0 | 0 | 0 | 0 | 0 | 0 | 0 | 0 | 0 | 0 | 0 | 0 | 0 | 0 | 0 | 0 | 0 | 0 | 0 | 0 | 0 | 0 | 0 | 0 | 0 | 0 | 0 | 0 | 0 | 0 | 0 | 0 | 0 | 0 | 0 | 0 | 0 | 0 | 388 | 0 | 0 | 3 | 10 | 0 | 0 | 60 | 0.5 | 44.6
912 |  | 87 | 0.5 | 0 | 0 | 0 | 0 | 0 | 0 | 0 | 1 | 0 | 0 | 0 | 0 | 0 | 0 | 0 | 0 | 0 | 0 | 25 | 0 | 1 | 0 | 0 | 0 | 0 | 0 | 0 | 0 | 0 | 0 | 0 | 0 | 0 | 0 | 0 | 0 | 0 | 0 | 0 | 0 | 0 | 0 | 0 | 0 | 0 | 0 | 0 | 0 | 0 | 0 | 0 | 0 | 0 | 0 | 0 | 0 | 0 | 0 | 0 | 0 | 0 | 0 | 0 | 0 | 0 | 0 | 0 | 0 | 0 | 0 | 408 | 0 | 0 | 3 | 10 | 0 | 0 | 60 | 0.5 | 58.6
913 |  | 88 | 0.5 | 0 | 0 | 0 | 0 | 0 | 0 | 0 | 1 | 0 | 0 | 0 | 0 | 0 | 0 | 0 | 0 | 0 | 0 | 25 | 0 | 1 | 0 | 0 | 0 | 0 | 0 | 0 | 0 | 0 | 0 | 0 | 0 | 0 | 0 | 0 | 0 | 0 | 0 | 0 | 0 | 0 | 0 | 0 | 0 | 0 | 0 | 0 | 0 | 0 | 0 | 0 | 0 | 0 | 0 | 0 | 0 | 0 | 0 | 0 | 0 | 0 | 0 | 0 | 0 | 0 | 0 | 0 | 0 | 0 | 0 | 434 | 0 | 0 | 3 | 10 | 0 | 0 | 60 | 0.5 | 75.7
914 |  | 89 | 0.5 | 0 | 0 | 0 | 0 | 0 | 0 | 0 | 1 | 0 | 0 | 0 | 0 | 0 | 0 | 0 | 0 | 0 | 0 | 25 | 0 | 1 | 0 | 0 | 0 | 0 | 0 | 0 | 0 | 0 | 0 | 0 | 0 | 0 | 0 | 0 | 0 | 0 | 0 | 0 | 0 | 0 | 0 | 0 | 0 | 0 | 0 | 0 | 0 | 0 | 0 | 0 | 0 | 0 | 0 | 0 | 0 | 0 | 0 | 0 | 0 | 0 | 0 | 0 | 0 | 0 | 0 | 0 | 0 | 0 | 0 | 467 | 0 | 0 | 3 | 10 | 0 | 0 | 60 | 0.5 | 90.8
915 |  | 90 | 0.5 | 0 | 0 | 0 | 0 | 0 | 0 | 0 | 1 | 0 | 0 | 0 | 0 | 0 | 0 | 0 | 0 | 0 | 0 | 25 | 0 | 1 | 0 | 0 | 0 | 0 | 0 | 0 | 0 | 0 | 0 | 0 | 0 | 0 | 0 | 0 | 0 | 0 | 0 | 0 | 0 | 0 | 0 | 0 | 0 | 0 | 0 | 0 | 0 | 0 | 0 | 0 | 0 | 0 | 0 | 0 | 0 | 0 | 0 | 0 | 0 | 0 | 0 | 0 | 0 | 0 | 0 | 0 | 0 | 0 | 0 | 503 | 0 | 0 | 3 | 10 | 0 | 0 | 60 | 0.5 | 92.1
916 |  | 91 | 0.5 | 0 | 0 | 0 | 0 | 0 | 0 | 0 | 1 | 0 | 0 | 0 | 0 | 0 | 0 | 0 | 0 | 0 | 0 | 25 | 0 | 0 | 1 | 0 | 0 | 0 | 0 | 0 | 0 | 0 | 0 | 0 | 0 | 0 | 0 | 0 | 0 | 0 | 0 | 0 | 0 | 0 | 0 | 0 | 0 | 0 | 0 | 0 | 0 | 0 | 0 | 0 | 0 | 0 | 0 | 0 | 0 | 0 | 0 | 0 | 0 | 0 | 0 | 0 | 0 | 0 | 0 | 0 | 0 | 0 | 0 | 362 | 0 | 0 | 3 | 10 | 0 | 0 | 60 | 0.5 | 6.03
917 |  | 92 | 0.5 | 0 | 0 | 0 | 0 | 0 | 0 | 0 | 1 | 0 | 0 | 0 | 0 | 0 | 0 | 0 | 0 | 0 | 0 | 25 | 0 | 0 | 1 | 0 | 0 | 0 | 0 | 0 | 0 | 0 | 0 | 0 | 0 | 0 | 0 | 0 | 0 | 0 | 0 | 0 | 0 | 0 | 0 | 0 | 0 | 0 | 0 | 0 | 0 | 0 | 0 | 0 | 0 | 0 | 0 | 0 | 0 | 0 | 0 | 0 | 0 | 0 | 0 | 0 | 0 | 0 | 0 | 0 | 0 | 0 | 0 | 423 | 0 | 0 | 3 | 10 | 0 | 0 | 60 | 0.5 | 17.8
918 |  | 93 | 0.5 | 0 | 0 | 0 | 0 | 0 | 0 | 0 | 1 | 0 | 0 | 0 | 0 | 0 | 0 | 0 | 0 | 0 | 0 | 25 | 0 | 0 | 1 | 0 | 0 | 0 | 0 | 0 | 0 | 0 | 0 | 0 | 0 | 0 | 0 | 0 | 0 | 0 | 0 | 0 | 0 | 0 | 0 | 0 | 0 | 0 | 0 | 0 | 0 | 0 | 0 | 0 | 0 | 0 | 0 | 0 | 0 | 0 | 0 | 0 | 0 | 0 | 0 | 0 | 0 | 0 | 0 | 0 | 0 | 0 | 0 | 465 | 0 | 0 | 3 | 10 | 0 | 0 | 60 | 0.5 | 25.5
919 |  | 94 | 0.5 | 0 | 0 | 0 | 0 | 0 | 0 | 0 | 1 | 0 | 0 | 0 | 0 | 0 | 0 | 0 | 0 | 0 | 0 | 25 | 0 | 0 | 1 | 0 | 0 | 0 | 0 | 0 | 0 | 0 | 0 | 0 | 0 | 0 | 0 | 0 | 0 | 0 | 0 | 0 | 0 | 0 | 0 | 0 | 0 | 0 | 0 | 0 | 0 | 0 | 0 | 0 | 0 | 0 | 0 | 0 | 0 | 0 | 0 | 0 | 0 | 0 | 0 | 0 | 0 | 0 | 0 | 0 | 0 | 0 | 0 | 491 | 0 | 0 | 3 | 10 | 0 | 0 | 60 | 0.5 | 30.1
920 |  | 95 | 0.5 | 0 | 0 | 0 | 0 | 0 | 0 | 0 | 1 | 0 | 0 | 0 | 0 | 0 | 0 | 0 | 0 | 0 | 0 | 25 | 0 | 0 | 0 | 0 | 0 | 0 | 0 | 0 | 0 | 0 | 0 | 0 | 0 | 0 | 0 | 0 | 0 | 1 | 0 | 0 | 0 | 0 | 0 | 0 | 0 | 0 | 0 | 0 | 0 | 0 | 0 | 0 | 0 | 0 | 0 | 0 | 0 | 0 | 0 | 0 | 0 | 0 | 0 | 0 | 0 | 0 | 0 | 0 | 0 | 0 | 0 | 317 | 0 | 0 | 3 | 10 | 0 | 0 | 60 | 0.5 | 1.4
921 |  | 96 | 0.5 | 0 | 0 | 0 | 0 | 0 | 0 | 0 | 1 | 0 | 0 | 0 | 0 | 0 | 0 | 0 | 0 | 0 | 0 | 25 | 0 | 0 | 0 | 0 | 0 | 0 | 0 | 0 | 0 | 0 | 0 | 0 | 0 | 0 | 0 | 0 | 0 | 1 | 0 | 0 | 0 | 0 | 0 | 0 | 0 | 0 | 0 | 0 | 0 | 0 | 0 | 0 | 0 | 0 | 0 | 0 | 0 | 0 | 0 | 0 | 0 | 0 | 0 | 0 | 0 | 0 | 0 | 0 | 0 | 0 | 0 | 358 | 0 | 0 | 3 | 10 | 0 | 0 | 60 | 0.5 | 3.73
922 |  | 97 | 0.5 | 0 | 0 | 0 | 0 | 0 | 0 | 0 | 1 | 0 | 0 | 0 | 0 | 0 | 0 | 0 | 0 | 0 | 0 | 25 | 0 | 0 | 0 | 0 | 0 | 0 | 0 | 0 | 0 | 0 | 0 | 0 | 0 | 0 | 0 | 0 | 0 | 1 | 0 | 0 | 0 | 0 | 0 | 0 | 0 | 0 | 0 | 0 | 0 | 0 | 0 | 0 | 0 | 0 | 0 | 0 | 0 | 0 | 0 | 0 | 0 | 0 | 0 | 0 | 0 | 0 | 0 | 0 | 0 | 0 | 0 | 386 | 0 | 0 | 3 | 10 | 0 | 0 | 60 | 0.5 | 5.53
923 |  | 98 | 0.5 | 0 | 0 | 0 | 0 | 0 | 0 | 0 | 1 | 0 | 0 | 0 | 0 | 0 | 0 | 0 | 0 | 0 | 0 | 25 | 0 | 0 | 0 | 0 | 0 | 0 | 0 | 0 | 0 | 0 | 0 | 0 | 0 | 0 | 0 | 0 | 0 | 1 | 0 | 0 | 0 | 0 | 0 | 0 | 0 | 0 | 0 | 0 | 0 | 0 | 0 | 0 | 0 | 0 | 0 | 0 | 0 | 0 | 0 | 0 | 0 | 0 | 0 | 0 | 0 | 0 | 0 | 0 | 0 | 0 | 0 | 412 | 0 | 0 | 3 | 10 | 0 | 0 | 60 | 0.5 | 9.12
924 |  | 99 | 0.5 | 0 | 0 | 0 | 0 | 0 | 0 | 0 | 1 | 0 | 0 | 0 | 0 | 0 | 0 | 0 | 0 | 0 | 0 | 25 | 0 | 0 | 0 | 0 | 0 | 0 | 0 | 0 | 0 | 0 | 0 | 0 | 0 | 0 | 0 | 0 | 0 | 1 | 0 | 0 | 0 | 0 | 0 | 0 | 0 | 0 | 0 | 0 | 0 | 0 | 0 | 0 | 0 | 0 | 0 | 0 | 0 | 0 | 0 | 0 | 0 | 0 | 0 | 0 | 0 | 0 | 0 | 0 | 0 | 0 | 0 | 427 | 0 | 0 | 3 | 10 | 0 | 0 | 60 | 0.5 | 8.88
925 |  | 100 | 0.5 | 0 | 0 | 0 | 0 | 0 | 0 | 0 | 1 | 0 | 0 | 0 | 0 | 0 | 0 | 0 | 0 | 0 | 0 | 25 | 0 | 0 | 0 | 0 | 0 | 0 | 0 | 0 | 0 | 0 | 0 | 0 | 0 | 0 | 0 | 0 | 0 | 1 | 0 | 0 | 0 | 0 | 0 | 0 | 0 | 0 | 0 | 0 | 0 | 0 | 0 | 0 | 0 | 0 | 0 | 0 | 0 | 0 | 0 | 0 | 0 | 0 | 0 | 0 | 0 | 0 | 0 | 0 | 0 | 0 | 0 | 439 | 0 | 0 | 3 | 10 | 0 | 0 | 60 | 0.5 | 11.4
926 |  | 101 | 0.5 | 0 | 0 | 0 | 0 | 0 | 0 | 0 | 1 | 0 | 0 | 0 | 0 | 0 | 0 | 0 | 0 | 0 | 0 | 25 | 0 | 0 | 0 | 0 | 0 | 0 | 0 | 0 | 0 | 0 | 0 | 0 | 0 | 0 | 0 | 0 | 0 | 1 | 0 | 0 | 0 | 0 | 0 | 0 | 0 | 0 | 0 | 0 | 0 | 0 | 0 | 0 | 0 | 0 | 0 | 0 | 0 | 0 | 0 | 0 | 0 | 0 | 0 | 0 | 0 | 0 | 0 | 0 | 0 | 0 | 0 | 461 | 0 | 0 | 3 | 10 | 0 | 0 | 60 | 0.5 | 12.2
927 |  | 102 | 0.5 | 0 | 0 | 0 | 0 | 0 | 0 | 0 | 1 | 0 | 0 | 0 | 0 | 0 | 0 | 0 | 0 | 0 | 0 | 25 | 0 | 0 | 0 | 0 | 0 | 0 | 0 | 0 | 0 | 0 | 0 | 0 | 0 | 0 | 0 | 0 | 0 | 1 | 0 | 0 | 0 | 0 | 0 | 0 | 0 | 0 | 0 | 0 | 0 | 0 | 0 | 0 | 0 | 0 | 0 | 0 | 0 | 0 | 0 | 0 | 0 | 0 | 0 | 0 | 0 | 0 | 0 | 0 | 0 | 0 | 0 | 471 | 0 | 0 | 3 | 10 | 0 | 0 | 60 | 0.5 | 13.8
928 |  | 103 | 0.5 | 0 | 0 | 0 | 0 | 0 | 0 | 0 | 1 | 0 | 0 | 0 | 0 | 0 | 0 | 0 | 0 | 0 | 0 | 25 | 0 | 0 | 0 | 0 | 0 | 0 | 0 | 0 | 0 | 0 | 0 | 0 | 0 | 0 | 0 | 0 | 0 | 1 | 0 | 0 | 0 | 0 | 0 | 0 | 0 | 0 | 0 | 0 | 0 | 0 | 0 | 0 | 0 | 0 | 0 | 0 | 0 | 0 | 0 | 0 | 0 | 0 | 0 | 0 | 0 | 0 | 0 | 0 | 0 | 0 | 0 | 503 | 0 | 0 | 3 | 10 | 0 | 0 | 60 | 0.5 | 22.7
929 |  | 104 | 0.5 | 0 | 0 | 0 | 0 | 0 | 0 | 0 | 1 | 0 | 0 | 0 | 0 | 0 | 0 | 0 | 0 | 0 | 0 | 25 | 0 | 1 | 0 | 0 | 0 | 0 | 0 | 0 | 0 | 0 | 0 | 0 | 0 | 0 | 0 | 0 | 0 | 0 | 0 | 0 | 0 | 0 | 0 | 0 | 0 | 10 | 0 | 0 | 0 | 0 | 0 | 0 | 0 | 0 | 0 | 0 | 0 | 0 | 0 | 0 | 0 | 0 | 0 | 0 | 0 | 0 | 0 | 0 | 0 | 0 | 0 | 211 | 0 | 0 | 3 | 10 | 0 | 0 | 60 | 0.5 | 1.59
930 |  | 105 | 0.5 | 0 | 0 | 0 | 0 | 0 | 0 | 0 | 1 | 0 | 0 | 0 | 0 | 0 | 0 | 0 | 0 | 0 | 0 | 25 | 0 | 1 | 0 | 0 | 0 | 0 | 0 | 0 | 0 | 0 | 0 | 0 | 0 | 0 | 0 | 0 | 0 | 0 | 0 | 0 | 0 | 0 | 0 | 0 | 0 | 10 | 0 | 0 | 0 | 0 | 0 | 0 | 0 | 0 | 0 | 0 | 0 | 0 | 0 | 0 | 0 | 0 | 0 | 0 | 0 | 0 | 0 | 0 | 0 | 0 | 0 | 221 | 0 | 0 | 3 | 10 | 0 | 0 | 60 | 0.5 | 2.12
931 |  | 106 | 0.5 | 0 | 0 | 0 | 0 | 0 | 0 | 0 | 1 | 0 | 0 | 0 | 0 | 0 | 0 | 0 | 0 | 0 | 0 | 25 | 0 | 1 | 0 | 0 | 0 | 0 | 0 | 0 | 0 | 0 | 0 | 0 | 0 | 0 | 0 | 0 | 0 | 0 | 0 | 0 | 0 | 0 | 0 | 0 | 0 | 10 | 0 | 0 | 0 | 0 | 0 | 0 | 0 | 0 | 0 | 0 | 0 | 0 | 0 | 0 | 0 | 0 | 0 | 0 | 0 | 0 | 0 | 0 | 0 | 0 | 0 | 262 | 0 | 0 | 3 | 10 | 0 | 0 | 60 | 0.5 | 12.9
932 |  | 107 | 0.5 | 0 | 0 | 0 | 0 | 0 | 0 | 0 | 1 | 0 | 0 | 0 | 0 | 0 | 0 | 0 | 0 | 0 | 0 | 25 | 0 | 1 | 0 | 0 | 0 | 0 | 0 | 0 | 0 | 0 | 0 | 0 | 0 | 0 | 0 | 0 | 0 | 0 | 0 | 0 | 0 | 0 | 0 | 0 | 0 | 10 | 0 | 0 | 0 | 0 | 0 | 0 | 0 | 0 | 0 | 0 | 0 | 0 | 0 | 0 | 0 | 0 | 0 | 0 | 0 | 0 | 0 | 0 | 0 | 0 | 0 | 272 | 0 | 0 | 3 | 10 | 0 | 0 | 60 | 0.5 | 18.9
933 |  | 108 | 0.5 | 0 | 0 | 0 | 0 | 0 | 0 | 0 | 1 | 0 | 0 | 0 | 0 | 0 | 0 | 0 | 0 | 0 | 0 | 25 | 0 | 1 | 0 | 0 | 0 | 0 | 0 | 0 | 0 | 0 | 0 | 0 | 0 | 0 | 0 | 0 | 0 | 0 | 0 | 0 | 0 | 0 | 0 | 0 | 0 | 10 | 0 | 0 | 0 | 0 | 0 | 0 | 0 | 0 | 0 | 0 | 0 | 0 | 0 | 0 | 0 | 0 | 0 | 0 | 0 | 0 | 0 | 0 | 0 | 0 | 0 | 282 | 0 | 0 | 3 | 10 | 0 | 0 | 60 | 0.5 | 27.6
934 |  | 109 | 0.5 | 0 | 0 | 0 | 0 | 0 | 0 | 0 | 1 | 0 | 0 | 0 | 0 | 0 | 0 | 0 | 0 | 0 | 0 | 25 | 0 | 1 | 0 | 0 | 0 | 0 | 0 | 0 | 0 | 0 | 0 | 0 | 0 | 0 | 0 | 0 | 0 | 0 | 0 | 0 | 0 | 0 | 0 | 0 | 0 | 10 | 0 | 0 | 0 | 0 | 0 | 0 | 0 | 0 | 0 | 0 | 0 | 0 | 0 | 0 | 0 | 0 | 0 | 0 | 0 | 0 | 0 | 0 | 0 | 0 | 0 | 294 | 0 | 0 | 3 | 10 | 0 | 0 | 60 | 0.5 | 44.6
935 |  | 110 | 0.5 | 0 | 0 | 0 | 0 | 0 | 0 | 0 | 1 | 0 | 0 | 0 | 0 | 0 | 0 | 0 | 0 | 0 | 0 | 25 | 0 | 1 | 0 | 0 | 0 | 0 | 0 | 0 | 0 | 0 | 0 | 0 | 0 | 0 | 0 | 0 | 0 | 0 | 0 | 0 | 0 | 0 | 0 | 0 | 0 | 10 | 0 | 0 | 0 | 0 | 0 | 0 | 0 | 0 | 0 | 0 | 0 | 0 | 0 | 0 | 0 | 0 | 0 | 0 | 0 | 0 | 0 | 0 | 0 | 0 | 0 | 304 | 0 | 0 | 3 | 10 | 0 | 0 | 60 | 0.5 | 63.5
936 |  | 111 | 0.5 | 0 | 0 | 0 | 0 | 0 | 0 | 0 | 1 | 0 | 0 | 0 | 0 | 0 | 0 | 0 | 0 | 0 | 0 | 25 | 0 | 1 | 0 | 0 | 0 | 0 | 0 | 0 | 0 | 0 | 0 | 0 | 0 | 0 | 0 | 0 | 0 | 0 | 0 | 0 | 0 | 0 | 0 | 0 | 0 | 10 | 0 | 0 | 0 | 0 | 0 | 0 | 0 | 0 | 0 | 0 | 0 | 0 | 0 | 0 | 0 | 0 | 0 | 0 | 0 | 0 | 0 | 0 | 0 | 0 | 0 | 317 | 0 | 0 | 3 | 10 | 0 | 0 | 60 | 0.5 | 84.4
937 |  | 112 | 0.5 | 0 | 0 | 0 | 0 | 0 | 0 | 0 | 1 | 0 | 0 | 0 | 0 | 0 | 0 | 0 | 0 | 0 | 0 | 25 | 0 | 1 | 0 | 0 | 0 | 0 | 0 | 0 | 0 | 0 | 0 | 0 | 0 | 0 | 0 | 0 | 0 | 0 | 0 | 0 | 0 | 0 | 0 | 0 | 0 | 10 | 0 | 0 | 0 | 0 | 0 | 0 | 0 | 0 | 0 | 0 | 0 | 0 | 0 | 0 | 0 | 0 | 0 | 0 | 0 | 0 | 0 | 0 | 0 | 0 | 0 | 326 | 0 | 0 | 3 | 10 | 0 | 0 | 60 | 0.5 | 93.6
938 |  | 113 | 0.5 | 0 | 0 | 0 | 0 | 0 | 0 | 0 | 1 | 0 | 0 | 0 | 0 | 0 | 0 | 0 | 0 | 0 | 0 | 25 | 0 | 1 | 0 | 0 | 0 | 0 | 0 | 0 | 0 | 0 | 0 | 0 | 0 | 0 | 0 | 0 | 0 | 0 | 0 | 0 | 0 | 0 | 0 | 0 | 0 | 10 | 0 | 0 | 0 | 0 | 0 | 0 | 0 | 0 | 0 | 0 | 0 | 0 | 0 | 0 | 0 | 0 | 0 | 0 | 0 | 0 | 0 | 0 | 0 | 0 | 0 | 349 | 0 | 0 | 3 | 10 | 0 | 0 | 60 | 0.5 | 98
939 |  | 114 | 0.5 | 0 | 0 | 0 | 0 | 0 | 0 | 0 | 1 | 0 | 0 | 0 | 0 | 0 | 0 | 0 | 0 | 0 | 0 | 25 | 0 | 1 | 0 | 0 | 0 | 0 | 0 | 0 | 0 | 0 | 0 | 0 | 0 | 0 | 0 | 0 | 0 | 0 | 0 | 0 | 0 | 0 | 0 | 0 | 0 | 10 | 0 | 0 | 0 | 0 | 0 | 0 | 0 | 0 | 0 | 0 | 0 | 0 | 0 | 0 | 0 | 0 | 0 | 0 | 0 | 0 | 0 | 0 | 0 | 0 | 0 | 385 | 0 | 0 | 3 | 10 | 0 | 0 | 60 | 0.5 | 96.8
940 |  | 115 | 0.5 | 0 | 0 | 0 | 0 | 0 | 0 | 0 | 1 | 0 | 0 | 0 | 0 | 0 | 0 | 0 | 0 | 0 | 0 | 25 | 0 | 1 | 0 | 0 | 0 | 0 | 0 | 0 | 0 | 0 | 0 | 0 | 0 | 0 | 0 | 0 | 0 | 0 | 0 | 0 | 0 | 0 | 0 | 0 | 0 | 10 | 0 | 0 | 0 | 0 | 0 | 0 | 0 | 0 | 0 | 0 | 0 | 0 | 0 | 0 | 0 | 0 | 0 | 0 | 0 | 0 | 0 | 0 | 0 | 0 | 0 | 425 | 0 | 0 | 3 | 10 | 0 | 0 | 60 | 0.5 | 96.3
941 |  | 116 | 0.5 | 0 | 0 | 0 | 0 | 0 | 0 | 0 | 1 | 0 | 0 | 0 | 0 | 0 | 0 | 0 | 0 | 0 | 0 | 25 | 0 | 1 | 0 | 0 | 0 | 0 | 0 | 0 | 0 | 0 | 0 | 0 | 0 | 0 | 0 | 0 | 0 | 0 | 0 | 0 | 0 | 0 | 0 | 0 | 0 | 0 | 0 | 0 | 0 | 0 | 0 | 10 | 0 | 0 | 0 | 0 | 0 | 0 | 0 | 0 | 0 | 0 | 0 | 0 | 0 | 0 | 0 | 0 | 0 | 0 | 0 | 246 | 0 | 0 | 3 | 10 | 0 | 0 | 60 | 0.5 | 2.93
942 |  | 117 | 0.5 | 0 | 0 | 0 | 0 | 0 | 0 | 0 | 1 | 0 | 0 | 0 | 0 | 0 | 0 | 0 | 0 | 0 | 0 | 25 | 0 | 1 | 0 | 0 | 0 | 0 | 0 | 0 | 0 | 0 | 0 | 0 | 0 | 0 | 0 | 0 | 0 | 0 | 0 | 0 | 0 | 0 | 0 | 0 | 0 | 0 | 0 | 0 | 0 | 0 | 0 | 10 | 0 | 0 | 0 | 0 | 0 | 0 | 0 | 0 | 0 | 0 | 0 | 0 | 0 | 0 | 0 | 0 | 0 | 0 | 0 | 255 | 0 | 0 | 3 | 10 | 0 | 0 | 60 | 0.5 | 4.25
943 |  | 118 | 0.5 | 0 | 0 | 0 | 0 | 0 | 0 | 0 | 1 | 0 | 0 | 0 | 0 | 0 | 0 | 0 | 0 | 0 | 0 | 25 | 0 | 1 | 0 | 0 | 0 | 0 | 0 | 0 | 0 | 0 | 0 | 0 | 0 | 0 | 0 | 0 | 0 | 0 | 0 | 0 | 0 | 0 | 0 | 0 | 0 | 0 | 0 | 0 | 0 | 0 | 0 | 10 | 0 | 0 | 0 | 0 | 0 | 0 | 0 | 0 | 0 | 0 | 0 | 0 | 0 | 0 | 0 | 0 | 0 | 0 | 0 | 277 | 0 | 0 | 3 | 10 | 0 | 0 | 60 | 0.5 | 8.98
944 |  | 119 | 0.5 | 0 | 0 | 0 | 0 | 0 | 0 | 0 | 1 | 0 | 0 | 0 | 0 | 0 | 0 | 0 | 0 | 0 | 0 | 25 | 0 | 1 | 0 | 0 | 0 | 0 | 0 | 0 | 0 | 0 | 0 | 0 | 0 | 0 | 0 | 0 | 0 | 0 | 0 | 0 | 0 | 0 | 0 | 0 | 0 | 0 | 0 | 0 | 0 | 0 | 0 | 10 | 0 | 0 | 0 | 0 | 0 | 0 | 0 | 0 | 0 | 0 | 0 | 0 | 0 | 0 | 0 | 0 | 0 | 0 | 0 | 286 | 0 | 0 | 3 | 10 | 0 | 0 | 60 | 0.5 | 13.4
945 |  | 120 | 0.5 | 0 | 0 | 0 | 0 | 0 | 0 | 0 | 1 | 0 | 0 | 0 | 0 | 0 | 0 | 0 | 0 | 0 | 0 | 25 | 0 | 1 | 0 | 0 | 0 | 0 | 0 | 0 | 0 | 0 | 0 | 0 | 0 | 0 | 0 | 0 | 0 | 0 | 0 | 0 | 0 | 0 | 0 | 0 | 0 | 0 | 0 | 0 | 0 | 0 | 0 | 10 | 0 | 0 | 0 | 0 | 0 | 0 | 0 | 0 | 0 | 0 | 0 | 0 | 0 | 0 | 0 | 0 | 0 | 0 | 0 | 294 | 0 | 0 | 3 | 10 | 0 | 0 | 60 | 0.5 | 16.6
946 |  | 121 | 0.5 | 0 | 0 | 0 | 0 | 0 | 0 | 0 | 1 | 0 | 0 | 0 | 0 | 0 | 0 | 0 | 0 | 0 | 0 | 25 | 0 | 1 | 0 | 0 | 0 | 0 | 0 | 0 | 0 | 0 | 0 | 0 | 0 | 0 | 0 | 0 | 0 | 0 | 0 | 0 | 0 | 0 | 0 | 0 | 0 | 0 | 0 | 0 | 0 | 0 | 0 | 10 | 0 | 0 | 0 | 0 | 0 | 0 | 0 | 0 | 0 | 0 | 0 | 0 | 0 | 0 | 0 | 0 | 0 | 0 | 0 | 307 | 0 | 0 | 3 | 10 | 0 | 0 | 60 | 0.5 | 26.5
947 |  | 122 | 0.5 | 0 | 0 | 0 | 0 | 0 | 0 | 0 | 1 | 0 | 0 | 0 | 0 | 0 | 0 | 0 | 0 | 0 | 0 | 25 | 0 | 1 | 0 | 0 | 0 | 0 | 0 | 0 | 0 | 0 | 0 | 0 | 0 | 0 | 0 | 0 | 0 | 0 | 0 | 0 | 0 | 0 | 0 | 0 | 0 | 0 | 0 | 0 | 0 | 0 | 0 | 10 | 0 | 0 | 0 | 0 | 0 | 0 | 0 | 0 | 0 | 0 | 0 | 0 | 0 | 0 | 0 | 0 | 0 | 0 | 0 | 313 | 0 | 0 | 3 | 10 | 0 | 0 | 60 | 0.5 | 32.3
948 |  | 123 | 0.5 | 0 | 0 | 0 | 0 | 0 | 0 | 0 | 1 | 0 | 0 | 0 | 0 | 0 | 0 | 0 | 0 | 0 | 0 | 25 | 0 | 1 | 0 | 0 | 0 | 0 | 0 | 0 | 0 | 0 | 0 | 0 | 0 | 0 | 0 | 0 | 0 | 0 | 0 | 0 | 0 | 0 | 0 | 0 | 0 | 0 | 0 | 0 | 0 | 0 | 0 | 10 | 0 | 0 | 0 | 0 | 0 | 0 | 0 | 0 | 0 | 0 | 0 | 0 | 0 | 0 | 0 | 0 | 0 | 0 | 0 | 326 | 0 | 0 | 3 | 10 | 0 | 0 | 60 | 0.5 | 49.1
949 |  | 124 | 0.5 | 0 | 0 | 0 | 0 | 0 | 0 | 0 | 1 | 0 | 0 | 0 | 0 | 0 | 0 | 0 | 0 | 0 | 0 | 25 | 0 | 1 | 0 | 0 | 0 | 0 | 0 | 0 | 0 | 0 | 0 | 0 | 0 | 0 | 0 | 0 | 0 | 0 | 0 | 0 | 0 | 0 | 0 | 0 | 0 | 0 | 0 | 0 | 0 | 0 | 0 | 10 | 0 | 0 | 0 | 0 | 0 | 0 | 0 | 0 | 0 | 0 | 0 | 0 | 0 | 0 | 0 | 0 | 0 | 0 | 0 | 334 | 0 | 0 | 3 | 10 | 0 | 0 | 60 | 0.5 | 61.9
950 |  | 125 | 0.5 | 0 | 0 | 0 | 0 | 0 | 0 | 0 | 1 | 0 | 0 | 0 | 0 | 0 | 0 | 0 | 0 | 0 | 0 | 25 | 0 | 1 | 0 | 0 | 0 | 0 | 0 | 0 | 0 | 0 | 0 | 0 | 0 | 0 | 0 | 0 | 0 | 0 | 0 | 0 | 0 | 0 | 0 | 0 | 0 | 0 | 0 | 0 | 0 | 0 | 0 | 10 | 0 | 0 | 0 | 0 | 0 | 0 | 0 | 0 | 0 | 0 | 0 | 0 | 0 | 0 | 0 | 0 | 0 | 0 | 0 | 345 | 0 | 0 | 3 | 10 | 0 | 0 | 60 | 0.5 | 81
951 |  | 126 | 0.5 | 0 | 0 | 0 | 0 | 0 | 0 | 0 | 1 | 0 | 0 | 0 | 0 | 0 | 0 | 0 | 0 | 0 | 0 | 25 | 0 | 1 | 0 | 0 | 0 | 0 | 0 | 0 | 0 | 0 | 0 | 0 | 0 | 0 | 0 | 0 | 0 | 0 | 0 | 0 | 0 | 0 | 0 | 0 | 0 | 0 | 0 | 0 | 0 | 0 | 0 | 10 | 0 | 0 | 0 | 0 | 0 | 0 | 0 | 0 | 0 | 0 | 0 | 0 | 0 | 0 | 0 | 0 | 0 | 0 | 0 | 350 | 0 | 0 | 3 | 10 | 0 | 0 | 60 | 0.5 | 93.9
952 |  | 127 | 0.5 | 0 | 0 | 0 | 0 | 0 | 0 | 0 | 1 | 0 | 0 | 0 | 0 | 0 | 0 | 0 | 0 | 0 | 0 | 25 | 0 | 1 | 0 | 0 | 0 | 0 | 0 | 0 | 0 | 0 | 0 | 0 | 0 | 0 | 0 | 0 | 0 | 0 | 0 | 0 | 0 | 0 | 0 | 0 | 0 | 0 | 0 | 0 | 0 | 0 | 0 | 10 | 0 | 0 | 0 | 0 | 0 | 0 | 0 | 0 | 0 | 0 | 0 | 0 | 0 | 0 | 0 | 0 | 0 | 0 | 0 | 358 | 0 | 0 | 3 | 10 | 0 | 0 | 60 | 0.5 | 97.3
953 |  | 128 | 0.5 | 0 | 0 | 0 | 0 | 0 | 0 | 0 | 1 | 0 | 0 | 0 | 0 | 0 | 0 | 0 | 0 | 0 | 0 | 25 | 0 | 1 | 0 | 0 | 0 | 0 | 0 | 0 | 0 | 0 | 0 | 0 | 0 | 0 | 0 | 0 | 0 | 0 | 0 | 0 | 0 | 0 | 0 | 0 | 0 | 0 | 0 | 0 | 0 | 0 | 0 | 10 | 0 | 0 | 0 | 0 | 0 | 0 | 0 | 0 | 0 | 0 | 0 | 0 | 0 | 0 | 0 | 0 | 0 | 0 | 0 | 379 | 0 | 0 | 3 | 10 | 0 | 0 | 60 | 0.5 | 97
954 |  | 129 | 0.5 | 0 | 0 | 0 | 0 | 0 | 0 | 0 | 1 | 0 | 0 | 0 | 0 | 0 | 0 | 0 | 0 | 0 | 0 | 25 | 0 | 1 | 0 | 0 | 0 | 0 | 0 | 0 | 0 | 0 | 0 | 0 | 0 | 0 | 0 | 0 | 0 | 0 | 0 | 0 | 0 | 0 | 0 | 0 | 0 | 0 | 0 | 0 | 0 | 0 | 0 | 10 | 0 | 0 | 0 | 0 | 0 | 0 | 0 | 0 | 0 | 0 | 0 | 0 | 0 | 0 | 0 | 0 | 0 | 0 | 0 | 404 | 0 | 0 | 3 | 10 | 0 | 0 | 60 | 0.5 | 97
955 |  | 130 | 0.5 | 0 | 0 | 0 | 0 | 0 | 0 | 0 | 1 | 0 | 0 | 0 | 0 | 0 | 0 | 0 | 0 | 0 | 0 | 25 | 0 | 1 | 0 | 0 | 0 | 0 | 0 | 0 | 0 | 0 | 0 | 0 | 0 | 0 | 0 | 0 | 0 | 0 | 0 | 0 | 0 | 0 | 0 | 0 | 0 | 0 | 0 | 0 | 0 | 0 | 0 | 10 | 0 | 0 | 0 | 0 | 0 | 0 | 0 | 0 | 0 | 0 | 0 | 0 | 0 | 0 | 0 | 0 | 0 | 0 | 0 | 434 | 0 | 0 | 3 | 10 | 0 | 0 | 60 | 0.5 | 95.8
956 |  | 131 | 0.5 | 0 | 0 | 0 | 0 | 0 | 0 | 0 | 1 | 0 | 0 | 0 | 0 | 0 | 0 | 0 | 0 | 0 | 0 | 25 | 0 | 1 | 0 | 0 | 0 | 0 | 0 | 0 | 0 | 0 | 0 | 0 | 0 | 0 | 0 | 0 | 0 | 0 | 0 | 0 | 0 | 0 | 0 | 0 | 0 | 0 | 0 | 0 | 0 | 0 | 0 | 10 | 0 | 0 | 0 | 0 | 0 | 0 | 0 | 0 | 0 | 0 | 0 | 0 | 0 | 0 | 0 | 0 | 0 | 0 | 0 | 463 | 0 | 0 | 3 | 10 | 0 | 0 | 60 | 0.5 | 94.5
957 |  | 132 | 0.5 | 0 | 0 | 0 | 0 | 0 | 0 | 0 | 1 | 0 | 0 | 0 | 0 | 0 | 0 | 0 | 0 | 0 | 0 | 25 | 0 | 1 | 0 | 0 | 0 | 0 | 0 | 0 | 0 | 0 | 0 | 0 | 0 | 0 | 0 | 0 | 0 | 0 | 0 | 0 | 0 | 0 | 0 | 0 | 0 | 0 | 0 | 0 | 0 | 0 | 0 | 0 | 0 | 0 | 0 | 0 | 0 | 0 | 0 | 0 | 0 | 0 | 0 | 10 | 0 | 0 | 0 | 0 | 0 | 0 | 0 | 211 | 0 | 0 | 3 | 10 | 0 | 0 | 60 | 0.5 | 1.59
958 |  | 133 | 0.5 | 0 | 0 | 0 | 0 | 0 | 0 | 0 | 1 | 0 | 0 | 0 | 0 | 0 | 0 | 0 | 0 | 0 | 0 | 25 | 0 | 1 | 0 | 0 | 0 | 0 | 0 | 0 | 0 | 0 | 0 | 0 | 0 | 0 | 0 | 0 | 0 | 0 | 0 | 0 | 0 | 0 | 0 | 0 | 0 | 0 | 0 | 0 | 0 | 0 | 0 | 0 | 0 | 0 | 0 | 0 | 0 | 0 | 0 | 0 | 0 | 0 | 0 | 10 | 0 | 0 | 0 | 0 | 0 | 0 | 0 | 232 | 0 | 0 | 3 | 10 | 0 | 0 | 60 | 0.5 | 3.7
959 |  | 134 | 0.5 | 0 | 0 | 0 | 0 | 0 | 0 | 0 | 1 | 0 | 0 | 0 | 0 | 0 | 0 | 0 | 0 | 0 | 0 | 25 | 0 | 1 | 0 | 0 | 0 | 0 | 0 | 0 | 0 | 0 | 0 | 0 | 0 | 0 | 0 | 0 | 0 | 0 | 0 | 0 | 0 | 0 | 0 | 0 | 0 | 0 | 0 | 0 | 0 | 0 | 0 | 0 | 0 | 0 | 0 | 0 | 0 | 0 | 0 | 0 | 0 | 0 | 0 | 10 | 0 | 0 | 0 | 0 | 0 | 0 | 0 | 251 | 0 | 0 | 3 | 10 | 0 | 0 | 60 | 0.5 | 7.38
960 |  | 135 | 0.5 | 0 | 0 | 0 | 0 | 0 | 0 | 0 | 1 | 0 | 0 | 0 | 0 | 0 | 0 | 0 | 0 | 0 | 0 | 25 | 0 | 1 | 0 | 0 | 0 | 0 | 0 | 0 | 0 | 0 | 0 | 0 | 0 | 0 | 0 | 0 | 0 | 0 | 0 | 0 | 0 | 0 | 0 | 0 | 0 | 0 | 0 | 0 | 0 | 0 | 0 | 0 | 0 | 0 | 0 | 0 | 0 | 0 | 0 | 0 | 0 | 0 | 0 | 10 | 0 | 0 | 0 | 0 | 0 | 0 | 0 | 270 | 0 | 0 | 3 | 10 | 0 | 0 | 60 | 0.5 | 12.1
961 |  | 136 | 0.5 | 0 | 0 | 0 | 0 | 0 | 0 | 0 | 1 | 0 | 0 | 0 | 0 | 0 | 0 | 0 | 0 | 0 | 0 | 25 | 0 | 1 | 0 | 0 | 0 | 0 | 0 | 0 | 0 | 0 | 0 | 0 | 0 | 0 | 0 | 0 | 0 | 0 | 0 | 0 | 0 | 0 | 0 | 0 | 0 | 0 | 0 | 0 | 0 | 0 | 0 | 0 | 0 | 0 | 0 | 0 | 0 | 0 | 0 | 0 | 0 | 0 | 0 | 10 | 0 | 0 | 0 | 0 | 0 | 0 | 0 | 291 | 0 | 0 | 3 | 10 | 0 | 0 | 60 | 0.5 | 20.2
962 |  | 137 | 0.5 | 0 | 0 | 0 | 0 | 0 | 0 | 0 | 1 | 0 | 0 | 0 | 0 | 0 | 0 | 0 | 0 | 0 | 0 | 25 | 0 | 1 | 0 | 0 | 0 | 0 | 0 | 0 | 0 | 0 | 0 | 0 | 0 | 0 | 0 | 0 | 0 | 0 | 0 | 0 | 0 | 0 | 0 | 0 | 0 | 0 | 0 | 0 | 0 | 0 | 0 | 0 | 0 | 0 | 0 | 0 | 0 | 0 | 0 | 0 | 0 | 0 | 0 | 10 | 0 | 0 | 0 | 0 | 0 | 0 | 0 | 311 | 0 | 0 | 3 | 10 | 0 | 0 | 60 | 0.5 | 31.3
963 |  | 138 | 0.5 | 0 | 0 | 0 | 0 | 0 | 0 | 0 | 1 | 0 | 0 | 0 | 0 | 0 | 0 | 0 | 0 | 0 | 0 | 25 | 0 | 1 | 0 | 0 | 0 | 0 | 0 | 0 | 0 | 0 | 0 | 0 | 0 | 0 | 0 | 0 | 0 | 0 | 0 | 0 | 0 | 0 | 0 | 0 | 0 | 0 | 0 | 0 | 0 | 0 | 0 | 0 | 0 | 0 | 0 | 0 | 0 | 0 | 0 | 0 | 0 | 0 | 0 | 10 | 0 | 0 | 0 | 0 | 0 | 0 | 0 | 336 | 0 | 0 | 3 | 10 | 0 | 0 | 60 | 0.5 | 48.8
964 |  | 139 | 0.5 | 0 | 0 | 0 | 0 | 0 | 0 | 0 | 1 | 0 | 0 | 0 | 0 | 0 | 0 | 0 | 0 | 0 | 0 | 25 | 0 | 1 | 0 | 0 | 0 | 0 | 0 | 0 | 0 | 0 | 0 | 0 | 0 | 0 | 0 | 0 | 0 | 0 | 0 | 0 | 0 | 0 | 0 | 0 | 0 | 0 | 0 | 0 | 0 | 0 | 0 | 0 | 0 | 0 | 0 | 0 | 0 | 0 | 0 | 0 | 0 | 0 | 0 | 10 | 0 | 0 | 0 | 0 | 0 | 0 | 0 | 348 | 0 | 0 | 3 | 10 | 0 | 0 | 60 | 0.5 | 56.7
965 |  | 140 | 0.5 | 0 | 0 | 0 | 0 | 0 | 0 | 0 | 1 | 0 | 0 | 0 | 0 | 0 | 0 | 0 | 0 | 0 | 0 | 25 | 0 | 1 | 0 | 0 | 0 | 0 | 0 | 0 | 0 | 0 | 0 | 0 | 0 | 0 | 0 | 0 | 0 | 0 | 0 | 0 | 0 | 0 | 0 | 0 | 0 | 0 | 0 | 0 | 0 | 0 | 0 | 0 | 0 | 0 | 0 | 0 | 0 | 0 | 0 | 0 | 0 | 0 | 0 | 10 | 0 | 0 | 0 | 0 | 0 | 0 | 0 | 363 | 0 | 0 | 3 | 10 | 0 | 0 | 60 | 0.5 | 64.3
966 |  | 141 | 0.5 | 0 | 0 | 0 | 0 | 0 | 0 | 0 | 1 | 0 | 0 | 0 | 0 | 0 | 0 | 0 | 0 | 0 | 0 | 25 | 0 | 1 | 0 | 0 | 0 | 0 | 0 | 0 | 0 | 0 | 0 | 0 | 0 | 0 | 0 | 0 | 0 | 0 | 0 | 0 | 0 | 0 | 0 | 0 | 0 | 0 | 0 | 0 | 0 | 0 | 0 | 0 | 0 | 0 | 0 | 0 | 0 | 0 | 0 | 0 | 0 | 0 | 0 | 10 | 0 | 0 | 0 | 0 | 0 | 0 | 0 | 389 | 0 | 0 | 3 | 10 | 0 | 0 | 60 | 0.5 | 81.1
967 |  | 142 | 0.5 | 0 | 0 | 0 | 0 | 0 | 0 | 0 | 1 | 0 | 0 | 0 | 0 | 0 | 0 | 0 | 0 | 0 | 0 | 25 | 0 | 1 | 0 | 0 | 0 | 0 | 0 | 0 | 0 | 0 | 0 | 0 | 0 | 0 | 0 | 0 | 0 | 0 | 0 | 0 | 0 | 0 | 0 | 0 | 0 | 0 | 0 | 0 | 0 | 0 | 0 | 0 | 0 | 0 | 0 | 0 | 0 | 0 | 0 | 0 | 0 | 0 | 0 | 10 | 0 | 0 | 0 | 0 | 0 | 0 | 0 | 413 | 0 | 0 | 3 | 10 | 0 | 0 | 60 | 0.5 | 86.8
968 |  | 143 | 0.5 | 0 | 0 | 0 | 0 | 0 | 0 | 0 | 1 | 0 | 0 | 0 | 0 | 0 | 0 | 0 | 0 | 0 | 0 | 25 | 0 | 1 | 0 | 0 | 0 | 0 | 0 | 0 | 0 | 0 | 0 | 0 | 0 | 0 | 0 | 0 | 0 | 0 | 0 | 0 | 0 | 0 | 0 | 0 | 0 | 0 | 0 | 0 | 0 | 0 | 0 | 0 | 0 | 0 | 0 | 0 | 0 | 0 | 0 | 0 | 0 | 0 | 0 | 10 | 0 | 0 | 0 | 0 | 0 | 0 | 0 | 437 | 0 | 0 | 3 | 10 | 0 | 0 | 60 | 0.5 | 92.9
969 |  | 144 | 0.5 | 0 | 0 | 0 | 0 | 0 | 0 | 0 | 1 | 0 | 0 | 0 | 0 | 0 | 0 | 0 | 0 | 0 | 0 | 25 | 0 | 1 | 0 | 0 | 0 | 0 | 0 | 0 | 0 | 0 | 0 | 0 | 0 | 0 | 0 | 0 | 0 | 0 | 0 | 0 | 0 | 0 | 0 | 0 | 0 | 0 | 0 | 0 | 0 | 0 | 0 | 0 | 0 | 0 | 0 | 0 | 0 | 0 | 0 | 0 | 0 | 0 | 0 | 10 | 0 | 0 | 0 | 0 | 0 | 0 | 0 | 488 | 0 | 0 | 3 | 10 | 0 | 0 | 60 | 0.5 | 93.5
970 |  | 145 | 0.5 | 0 | 0 | 0 | 0 | 0 | 0 | 0 | 1 | 0 | 0 | 0 | 0 | 0 | 0 | 0 | 0 | 0 | 0 | 25 | 0 | 1 | 0 | 0 | 0 | 0 | 0 | 0 | 0 | 0 | 0 | 0 | 0 | 0 | 0 | 0 | 0 | 0 | 0 | 0 | 0 | 0 | 0 | 0 | 0 | 0 | 0 | 10 | 0 | 0 | 0 | 0 | 0 | 0 | 0 | 0 | 0 | 0 | 0 | 0 | 0 | 0 | 0 | 0 | 0 | 0 | 0 | 0 | 0 | 0 | 0 | 252 | 0 | 0 | 3 | 10 | 0 | 0 | 60 | 0.5 | 1.36
971 |  | 146 | 0.5 | 0 | 0 | 0 | 0 | 0 | 0 | 0 | 1 | 0 | 0 | 0 | 0 | 0 | 0 | 0 | 0 | 0 | 0 | 25 | 0 | 1 | 0 | 0 | 0 | 0 | 0 | 0 | 0 | 0 | 0 | 0 | 0 | 0 | 0 | 0 | 0 | 0 | 0 | 0 | 0 | 0 | 0 | 0 | 0 | 0 | 0 | 10 | 0 | 0 | 0 | 0 | 0 | 0 | 0 | 0 | 0 | 0 | 0 | 0 | 0 | 0 | 0 | 0 | 0 | 0 | 0 | 0 | 0 | 0 | 0 | 291 | 0 | 0 | 3 | 10 | 0 | 0 | 60 | 0.5 | 6.11
972 |  | 147 | 0.5 | 0 | 0 | 0 | 0 | 0 | 0 | 0 | 1 | 0 | 0 | 0 | 0 | 0 | 0 | 0 | 0 | 0 | 0 | 25 | 0 | 1 | 0 | 0 | 0 | 0 | 0 | 0 | 0 | 0 | 0 | 0 | 0 | 0 | 0 | 0 | 0 | 0 | 0 | 0 | 0 | 0 | 0 | 0 | 0 | 0 | 0 | 10 | 0 | 0 | 0 | 0 | 0 | 0 | 0 | 0 | 0 | 0 | 0 | 0 | 0 | 0 | 0 | 0 | 0 | 0 | 0 | 0 | 0 | 0 | 0 | 310 | 0 | 0 | 3 | 10 | 0 | 0 | 60 | 0.5 | 12.7
973 |  | 148 | 0.5 | 0 | 0 | 0 | 0 | 0 | 0 | 0 | 1 | 0 | 0 | 0 | 0 | 0 | 0 | 0 | 0 | 0 | 0 | 25 | 0 | 1 | 0 | 0 | 0 | 0 | 0 | 0 | 0 | 0 | 0 | 0 | 0 | 0 | 0 | 0 | 0 | 0 | 0 | 0 | 0 | 0 | 0 | 0 | 0 | 0 | 0 | 10 | 0 | 0 | 0 | 0 | 0 | 0 | 0 | 0 | 0 | 0 | 0 | 0 | 0 | 0 | 0 | 0 | 0 | 0 | 0 | 0 | 0 | 0 | 0 | 332 | 0 | 0 | 3 | 10 | 0 | 0 | 60 | 0.5 | 22.1
974 |  | 149 | 0.5 | 0 | 0 | 0 | 0 | 0 | 0 | 0 | 1 | 0 | 0 | 0 | 0 | 0 | 0 | 0 | 0 | 0 | 0 | 25 | 0 | 1 | 0 | 0 | 0 | 0 | 0 | 0 | 0 | 0 | 0 | 0 | 0 | 0 | 0 | 0 | 0 | 0 | 0 | 0 | 0 | 0 | 0 | 0 | 0 | 0 | 0 | 10 | 0 | 0 | 0 | 0 | 0 | 0 | 0 | 0 | 0 | 0 | 0 | 0 | 0 | 0 | 0 | 0 | 0 | 0 | 0 | 0 | 0 | 0 | 0 | 357 | 0 | 0 | 3 | 10 | 0 | 0 | 60 | 0.5 | 42
975 |  | 150 | 0.5 | 0 | 0 | 0 | 0 | 0 | 0 | 0 | 1 | 0 | 0 | 0 | 0 | 0 | 0 | 0 | 0 | 0 | 0 | 25 | 0 | 1 | 0 | 0 | 0 | 0 | 0 | 0 | 0 | 0 | 0 | 0 | 0 | 0 | 0 | 0 | 0 | 0 | 0 | 0 | 0 | 0 | 0 | 0 | 0 | 0 | 0 | 10 | 0 | 0 | 0 | 0 | 0 | 0 | 0 | 0 | 0 | 0 | 0 | 0 | 0 | 0 | 0 | 0 | 0 | 0 | 0 | 0 | 0 | 0 | 0 | 372 | 0 | 0 | 3 | 10 | 0 | 0 | 60 | 0.5 | 54.6
976 |  | 151 | 0.5 | 0 | 0 | 0 | 0 | 0 | 0 | 0 | 1 | 0 | 0 | 0 | 0 | 0 | 0 | 0 | 0 | 0 | 0 | 25 | 0 | 1 | 0 | 0 | 0 | 0 | 0 | 0 | 0 | 0 | 0 | 0 | 0 | 0 | 0 | 0 | 0 | 0 | 0 | 0 | 0 | 0 | 0 | 0 | 0 | 0 | 0 | 10 | 0 | 0 | 0 | 0 | 0 | 0 | 0 | 0 | 0 | 0 | 0 | 0 | 0 | 0 | 0 | 0 | 0 | 0 | 0 | 0 | 0 | 0 | 0 | 383 | 0 | 0 | 3 | 10 | 0 | 0 | 60 | 0.5 | 63.5
977 |  | 152 | 0.5 | 0 | 0 | 0 | 0 | 0 | 0 | 0 | 1 | 0 | 0 | 0 | 0 | 0 | 0 | 0 | 0 | 0 | 0 | 25 | 0 | 1 | 0 | 0 | 0 | 0 | 0 | 0 | 0 | 0 | 0 | 0 | 0 | 0 | 0 | 0 | 0 | 0 | 0 | 0 | 0 | 0 | 0 | 0 | 0 | 0 | 0 | 10 | 0 | 0 | 0 | 0 | 0 | 0 | 0 | 0 | 0 | 0 | 0 | 0 | 0 | 0 | 0 | 0 | 0 | 0 | 0 | 0 | 0 | 0 | 0 | 409 | 0 | 0 | 3 | 10 | 0 | 0 | 60 | 0.5 | 80
978 |  | 153 | 0.5 | 0 | 0 | 0 | 0 | 0 | 0 | 0 | 1 | 0 | 0 | 0 | 0 | 0 | 0 | 0 | 0 | 0 | 0 | 25 | 0 | 1 | 0 | 0 | 0 | 0 | 0 | 0 | 0 | 0 | 0 | 0 | 0 | 0 | 0 | 0 | 0 | 0 | 0 | 0 | 0 | 0 | 0 | 0 | 0 | 0 | 0 | 10 | 0 | 0 | 0 | 0 | 0 | 0 | 0 | 0 | 0 | 0 | 0 | 0 | 0 | 0 | 0 | 0 | 0 | 0 | 0 | 0 | 0 | 0 | 0 | 425 | 0 | 0 | 3 | 10 | 0 | 0 | 60 | 0.5 | 88.2
979 |  | 154 | 0.5 | 0 | 0 | 0 | 0 | 0 | 0 | 0 | 1 | 0 | 0 | 0 | 0 | 0 | 0 | 0 | 0 | 0 | 0 | 25 | 0 | 1 | 0 | 0 | 0 | 0 | 0 | 0 | 0 | 0 | 0 | 0 | 0 | 0 | 0 | 0 | 0 | 0 | 0 | 0 | 0 | 0 | 0 | 0 | 0 | 0 | 0 | 10 | 0 | 0 | 0 | 0 | 0 | 0 | 0 | 0 | 0 | 0 | 0 | 0 | 0 | 0 | 0 | 0 | 0 | 0 | 0 | 0 | 0 | 0 | 0 | 463 | 0 | 0 | 3 | 10 | 0 | 0 | 60 | 0.5 | 93.2
980 |  | 155 | 0.5 | 0 | 0 | 0 | 0 | 0 | 0 | 0 | 1 | 0 | 0 | 0 | 0 | 0 | 0 | 0 | 0 | 0 | 0 | 25 | 0 | 1 | 0 | 0 | 0 | 0 | 0 | 0 | 0 | 0 | 0 | 0 | 0 | 0 | 0 | 0 | 0 | 0 | 0 | 0 | 0 | 0 | 0 | 0 | 0 | 0 | 0 | 0 | 0 | 0 | 0 | 0 | 0 | 0 | 0 | 0 | 0 | 0 | 0 | 0 | 0 | 0 | 0 | 0 | 10 | 0 | 0 | 0 | 0 | 0 | 0 | 261 | 0 | 0 | 3 | 10 | 0 | 0 | 60 | 0.5 | 1.89
981 |  | 156 | 0.5 | 0 | 0 | 0 | 0 | 0 | 0 | 0 | 1 | 0 | 0 | 0 | 0 | 0 | 0 | 0 | 0 | 0 | 0 | 25 | 0 | 1 | 0 | 0 | 0 | 0 | 0 | 0 | 0 | 0 | 0 | 0 | 0 | 0 | 0 | 0 | 0 | 0 | 0 | 0 | 0 | 0 | 0 | 0 | 0 | 0 | 0 | 0 | 0 | 0 | 0 | 0 | 0 | 0 | 0 | 0 | 0 | 0 | 0 | 0 | 0 | 0 | 0 | 0 | 10 | 0 | 0 | 0 | 0 | 0 | 0 | 281 | 0 | 0 | 3 | 10 | 0 | 0 | 60 | 0.5 | 4.27
982 |  | 157 | 0.5 | 0 | 0 | 0 | 0 | 0 | 0 | 0 | 1 | 0 | 0 | 0 | 0 | 0 | 0 | 0 | 0 | 0 | 0 | 25 | 0 | 1 | 0 | 0 | 0 | 0 | 0 | 0 | 0 | 0 | 0 | 0 | 0 | 0 | 0 | 0 | 0 | 0 | 0 | 0 | 0 | 0 | 0 | 0 | 0 | 0 | 0 | 0 | 0 | 0 | 0 | 0 | 0 | 0 | 0 | 0 | 0 | 0 | 0 | 0 | 0 | 0 | 0 | 0 | 10 | 0 | 0 | 0 | 0 | 0 | 0 | 299 | 0 | 0 | 3 | 10 | 0 | 0 | 60 | 0.5 | 6.38
983 |  | 158 | 0.5 | 0 | 0 | 0 | 0 | 0 | 0 | 0 | 1 | 0 | 0 | 0 | 0 | 0 | 0 | 0 | 0 | 0 | 0 | 25 | 0 | 1 | 0 | 0 | 0 | 0 | 0 | 0 | 0 | 0 | 0 | 0 | 0 | 0 | 0 | 0 | 0 | 0 | 0 | 0 | 0 | 0 | 0 | 0 | 0 | 0 | 0 | 0 | 0 | 0 | 0 | 0 | 0 | 0 | 0 | 0 | 0 | 0 | 0 | 0 | 0 | 0 | 0 | 0 | 10 | 0 | 0 | 0 | 0 | 0 | 0 | 311 | 0 | 0 | 3 | 10 | 0 | 0 | 60 | 0.5 | 9.27
984 |  | 159 | 0.5 | 0 | 0 | 0 | 0 | 0 | 0 | 0 | 1 | 0 | 0 | 0 | 0 | 0 | 0 | 0 | 0 | 0 | 0 | 25 | 0 | 1 | 0 | 0 | 0 | 0 | 0 | 0 | 0 | 0 | 0 | 0 | 0 | 0 | 0 | 0 | 0 | 0 | 0 | 0 | 0 | 0 | 0 | 0 | 0 | 0 | 0 | 0 | 0 | 0 | 0 | 0 | 0 | 0 | 0 | 0 | 0 | 0 | 0 | 0 | 0 | 0 | 0 | 0 | 10 | 0 | 0 | 0 | 0 | 0 | 0 | 328 | 0 | 0 | 3 | 10 | 0 | 0 | 60 | 0.5 | 15.6
985 |  | 160 | 0.5 | 0 | 0 | 0 | 0 | 0 | 0 | 0 | 1 | 0 | 0 | 0 | 0 | 0 | 0 | 0 | 0 | 0 | 0 | 25 | 0 | 1 | 0 | 0 | 0 | 0 | 0 | 0 | 0 | 0 | 0 | 0 | 0 | 0 | 0 | 0 | 0 | 0 | 0 | 0 | 0 | 0 | 0 | 0 | 0 | 0 | 0 | 0 | 0 | 0 | 0 | 0 | 0 | 0 | 0 | 0 | 0 | 0 | 0 | 0 | 0 | 0 | 0 | 0 | 10 | 0 | 0 | 0 | 0 | 0 | 0 | 350 | 0 | 0 | 3 | 10 | 0 | 0 | 60 | 0.5 | 26.1
986 |  | 161 | 0.5 | 0 | 0 | 0 | 0 | 0 | 0 | 0 | 1 | 0 | 0 | 0 | 0 | 0 | 0 | 0 | 0 | 0 | 0 | 25 | 0 | 1 | 0 | 0 | 0 | 0 | 0 | 0 | 0 | 0 | 0 | 0 | 0 | 0 | 0 | 0 | 0 | 0 | 0 | 0 | 0 | 0 | 0 | 0 | 0 | 0 | 0 | 0 | 0 | 0 | 0 | 0 | 0 | 0 | 0 | 0 | 0 | 0 | 0 | 0 | 0 | 0 | 0 | 0 | 10 | 0 | 0 | 0 | 0 | 0 | 0 | 375 | 0 | 0 | 3 | 10 | 0 | 0 | 60 | 0.5 | 40.5
987 |  | 162 | 0.5 | 0 | 0 | 0 | 0 | 0 | 0 | 0 | 1 | 0 | 0 | 0 | 0 | 0 | 0 | 0 | 0 | 0 | 0 | 25 | 0 | 1 | 0 | 0 | 0 | 0 | 0 | 0 | 0 | 0 | 0 | 0 | 0 | 0 | 0 | 0 | 0 | 0 | 0 | 0 | 0 | 0 | 0 | 0 | 0 | 0 | 0 | 0 | 0 | 0 | 0 | 0 | 0 | 0 | 0 | 0 | 0 | 0 | 0 | 0 | 0 | 0 | 0 | 0 | 10 | 0 | 0 | 0 | 0 | 0 | 0 | 400 | 0 | 0 | 3 | 10 | 0 | 0 | 60 | 0.5 | 62.5
988 |  | 163 | 0.5 | 0 | 0 | 0 | 0 | 0 | 0 | 0 | 1 | 0 | 0 | 0 | 0 | 0 | 0 | 0 | 0 | 0 | 0 | 25 | 0 | 1 | 0 | 0 | 0 | 0 | 0 | 0 | 0 | 0 | 0 | 0 | 0 | 0 | 0 | 0 | 0 | 0 | 0 | 0 | 0 | 0 | 0 | 0 | 0 | 0 | 0 | 0 | 0 | 0 | 0 | 0 | 0 | 0 | 0 | 0 | 0 | 0 | 0 | 0 | 0 | 0 | 0 | 0 | 10 | 0 | 0 | 0 | 0 | 0 | 0 | 427 | 0 | 0 | 3 | 10 | 0 | 0 | 60 | 0.5 | 78
989 |  | 164 | 0.5 | 0 | 0 | 0 | 0 | 0 | 0 | 0 | 1 | 0 | 0 | 0 | 0 | 0 | 0 | 0 | 0 | 0 | 0 | 25 | 0 | 1 | 0 | 0 | 0 | 0 | 0 | 0 | 0 | 0 | 0 | 0 | 0 | 0 | 0 | 0 | 0 | 0 | 0 | 0 | 0 | 0 | 0 | 0 | 0 | 0 | 0 | 0 | 0 | 0 | 0 | 0 | 0 | 0 | 0 | 0 | 0 | 0 | 0 | 0 | 0 | 0 | 0 | 0 | 10 | 0 | 0 | 0 | 0 | 0 | 0 | 447 | 0 | 0 | 3 | 10 | 0 | 0 | 60 | 0.5 | 86.1
990 |  | 165 | 0.5 | 0 | 0 | 0 | 0 | 0 | 0 | 0 | 1 | 0 | 0 | 0 | 0 | 0 | 0 | 0 | 0 | 0 | 0 | 25 | 0 | 1 | 0 | 0 | 0 | 0 | 0 | 0 | 0 | 0 | 0 | 0 | 0 | 0 | 0 | 0 | 0 | 0 | 0 | 0 | 0 | 0 | 0 | 0 | 0 | 0 | 0 | 0 | 0 | 0 | 0 | 0 | 0 | 0 | 0 | 0 | 0 | 0 | 0 | 0 | 0 | 0 | 0 | 0 | 10 | 0 | 0 | 0 | 0 | 0 | 0 | 457 | 0 | 0 | 3 | 10 | 0 | 0 | 60 | 0.5 | 89
991 |  | 166 | 0.5 | 0 | 0 | 0 | 0 | 0 | 0 | 0 | 1 | 0 | 0 | 0 | 0 | 0 | 0 | 0 | 0 | 0 | 0 | 25 | 0 | 1 | 0 | 0 | 0 | 0 | 0 | 0 | 0 | 0 | 0 | 0 | 0 | 0 | 0 | 0 | 0 | 0 | 0 | 0 | 0 | 0 | 0 | 0 | 0 | 0 | 0 | 0 | 10 | 0 | 0 | 0 | 0 | 0 | 0 | 0 | 0 | 0 | 0 | 0 | 0 | 0 | 0 | 0 | 0 | 0 | 0 | 0 | 0 | 0 | 0 | 283 | 0 | 0 | 3 | 10 | 0 | 0 | 60 | 0.5 | 2.96
992 |  | 167 | 0.5 | 0 | 0 | 0 | 0 | 0 | 0 | 0 | 1 | 0 | 0 | 0 | 0 | 0 | 0 | 0 | 0 | 0 | 0 | 25 | 0 | 1 | 0 | 0 | 0 | 0 | 0 | 0 | 0 | 0 | 0 | 0 | 0 | 0 | 0 | 0 | 0 | 0 | 0 | 0 | 0 | 0 | 0 | 0 | 0 | 0 | 0 | 0 | 10 | 0 | 0 | 0 | 0 | 0 | 0 | 0 | 0 | 0 | 0 | 0 | 0 | 0 | 0 | 0 | 0 | 0 | 0 | 0 | 0 | 0 | 0 | 301 | 0 | 0 | 3 | 10 | 0 | 0 | 60 | 0.5 | 4.29
993 |  | 168 | 0.5 | 0 | 0 | 0 | 0 | 0 | 0 | 0 | 1 | 0 | 0 | 0 | 0 | 0 | 0 | 0 | 0 | 0 | 0 | 25 | 0 | 1 | 0 | 0 | 0 | 0 | 0 | 0 | 0 | 0 | 0 | 0 | 0 | 0 | 0 | 0 | 0 | 0 | 0 | 0 | 0 | 0 | 0 | 0 | 0 | 0 | 0 | 0 | 10 | 0 | 0 | 0 | 0 | 0 | 0 | 0 | 0 | 0 | 0 | 0 | 0 | 0 | 0 | 0 | 0 | 0 | 0 | 0 | 0 | 0 | 0 | 322 | 0 | 0 | 3 | 10 | 0 | 0 | 60 | 0.5 | 8.49
994 |  | 169 | 0.5 | 0 | 0 | 0 | 0 | 0 | 0 | 0 | 1 | 0 | 0 | 0 | 0 | 0 | 0 | 0 | 0 | 0 | 0 | 25 | 0 | 1 | 0 | 0 | 0 | 0 | 0 | 0 | 0 | 0 | 0 | 0 | 0 | 0 | 0 | 0 | 0 | 0 | 0 | 0 | 0 | 0 | 0 | 0 | 0 | 0 | 0 | 0 | 10 | 0 | 0 | 0 | 0 | 0 | 0 | 0 | 0 | 0 | 0 | 0 | 0 | 0 | 0 | 0 | 0 | 0 | 0 | 0 | 0 | 0 | 0 | 353 | 0 | 0 | 3 | 10 | 0 | 0 | 60 | 0.5 | 17.9
995 |  | 170 | 0.5 | 0 | 0 | 0 | 0 | 0 | 0 | 0 | 1 | 0 | 0 | 0 | 0 | 0 | 0 | 0 | 0 | 0 | 0 | 25 | 0 | 1 | 0 | 0 | 0 | 0 | 0 | 0 | 0 | 0 | 0 | 0 | 0 | 0 | 0 | 0 | 0 | 0 | 0 | 0 | 0 | 0 | 0 | 0 | 0 | 0 | 0 | 0 | 10 | 0 | 0 | 0 | 0 | 0 | 0 | 0 | 0 | 0 | 0 | 0 | 0 | 0 | 0 | 0 | 0 | 0 | 0 | 0 | 0 | 0 | 0 | 371 | 0 | 0 | 3 | 10 | 0 | 0 | 60 | 0.5 | 24.8
996 |  | 171 | 0.5 | 0 | 0 | 0 | 0 | 0 | 0 | 0 | 1 | 0 | 0 | 0 | 0 | 0 | 0 | 0 | 0 | 0 | 0 | 25 | 0 | 1 | 0 | 0 | 0 | 0 | 0 | 0 | 0 | 0 | 0 | 0 | 0 | 0 | 0 | 0 | 0 | 0 | 0 | 0 | 0 | 0 | 0 | 0 | 0 | 0 | 0 | 0 | 10 | 0 | 0 | 0 | 0 | 0 | 0 | 0 | 0 | 0 | 0 | 0 | 0 | 0 | 0 | 0 | 0 | 0 | 0 | 0 | 0 | 0 | 0 | 385 | 0 | 0 | 3 | 10 | 0 | 0 | 60 | 0.5 | 33.2
997 |  | 172 | 0.5 | 0 | 0 | 0 | 0 | 0 | 0 | 0 | 1 | 0 | 0 | 0 | 0 | 0 | 0 | 0 | 0 | 0 | 0 | 25 | 0 | 1 | 0 | 0 | 0 | 0 | 0 | 0 | 0 | 0 | 0 | 0 | 0 | 0 | 0 | 0 | 0 | 0 | 0 | 0 | 0 | 0 | 0 | 0 | 0 | 0 | 0 | 0 | 10 | 0 | 0 | 0 | 0 | 0 | 0 | 0 | 0 | 0 | 0 | 0 | 0 | 0 | 0 | 0 | 0 | 0 | 0 | 0 | 0 | 0 | 0 | 412 | 0 | 0 | 3 | 10 | 0 | 0 | 60 | 0.5 | 52.6
998 |  | 173 | 0.5 | 0 | 0 | 0 | 0 | 0 | 0 | 0 | 1 | 0 | 0 | 0 | 0 | 0 | 0 | 0 | 0 | 0 | 0 | 25 | 0 | 1 | 0 | 0 | 0 | 0 | 0 | 0 | 0 | 0 | 0 | 0 | 0 | 0 | 0 | 0 | 0 | 0 | 0 | 0 | 0 | 0 | 0 | 0 | 0 | 0 | 0 | 0 | 10 | 0 | 0 | 0 | 0 | 0 | 0 | 0 | 0 | 0 | 0 | 0 | 0 | 0 | 0 | 0 | 0 | 0 | 0 | 0 | 0 | 0 | 0 | 439 | 0 | 0 | 3 | 10 | 0 | 0 | 60 | 0.5 | 75.6
999 |  | 174 | 0.5 | 0 | 0 | 0 | 0 | 0 | 0 | 0 | 1 | 0 | 0 | 0 | 0 | 0 | 0 | 0 | 0 | 0 | 0 | 25 | 0 | 1 | 0 | 0 | 0 | 0 | 0 | 0 | 0 | 0 | 0 | 0 | 0 | 0 | 0 | 0 | 0 | 0 | 0 | 0 | 0 | 0 | 0 | 0 | 0 | 0 | 0 | 0 | 10 | 0 | 0 | 0 | 0 | 0 | 0 | 0 | 0 | 0 | 0 | 0 | 0 | 0 | 0 | 0 | 0 | 0 | 0 | 0 | 0 | 0 | 0 | 469 | 0 | 0 | 3 | 10 | 0 | 0 | 60 | 0.5 | 87.7
1000 |  | 175 | 0.5 | 0 | 0 | 0 | 0 | 0 | 0 | 0 | 1 | 0 | 0 | 0 | 0 | 0 | 0 | 0 | 0 | 0 | 0 | 25 | 0 | 1 | 0 | 0 | 0 | 0 | 0 | 0 | 0 | 0 | 0 | 0 | 0 | 0 | 0 | 0 | 0 | 0 | 0 | 0 | 0 | 0 | 0 | 0 | 0 | 0 | 0 | 0 | 10 | 0 | 0 | 0 | 0 | 0 | 0 | 0 | 0 | 0 | 0 | 0 | 0 | 0 | 0 | 0 | 0 | 0 | 0 | 0 | 0 | 0 | 0 | 494 | 0 | 0 | 3 | 10 | 0 | 0 | 60 | 0.5 | 92.7
1001 |  | 176 | 0.5 | 0 | 0 | 0 | 0 | 10 | 0 | 0 | 1 | 0 | 0 | 0 | 0 | 0 | 0 | 0 | 0 | 0 | 0 | 25 | 0 | 1 | 0 | 0 | 0 | 0 | 0 | 0 | 0 | 0 | 0 | 0 | 0 | 0 | 0 | 0 | 0 | 0 | 0 | 0 | 0 | 0 | 0 | 0 | 0 | 0 | 0 | 0 | 0 | 0 | 0 | 0 | 0 | 0 | 0 | 0 | 0 | 0 | 0 | 0 | 0 | 0 | 0 | 0 | 0 | 0 | 0 | 0 | 0 | 0 | 0 | 212 | 0 | 0 | 3 | 10 | 0 | 0 | 60 | 0.5 | 1.85
1002 |  | 177 | 0.5 | 0 | 0 | 0 | 0 | 10 | 0 | 0 | 1 | 0 | 0 | 0 | 0 | 0 | 0 | 0 | 0 | 0 | 0 | 25 | 0 | 1 | 0 | 0 | 0 | 0 | 0 | 0 | 0 | 0 | 0 | 0 | 0 | 0 | 0 | 0 | 0 | 0 | 0 | 0 | 0 | 0 | 0 | 0 | 0 | 0 | 0 | 0 | 0 | 0 | 0 | 0 | 0 | 0 | 0 | 0 | 0 | 0 | 0 | 0 | 0 | 0 | 0 | 0 | 0 | 0 | 0 | 0 | 0 | 0 | 0 | 226 | 0 | 0 | 3 | 10 | 0 | 0 | 60 | 0.5 | 2.91
1003 |  | 178 | 0.5 | 0 | 0 | 0 | 0 | 10 | 0 | 0 | 1 | 0 | 0 | 0 | 0 | 0 | 0 | 0 | 0 | 0 | 0 | 25 | 0 | 1 | 0 | 0 | 0 | 0 | 0 | 0 | 0 | 0 | 0 | 0 | 0 | 0 | 0 | 0 | 0 | 0 | 0 | 0 | 0 | 0 | 0 | 0 | 0 | 0 | 0 | 0 | 0 | 0 | 0 | 0 | 0 | 0 | 0 | 0 | 0 | 0 | 0 | 0 | 0 | 0 | 0 | 0 | 0 | 0 | 0 | 0 | 0 | 0 | 0 | 241 | 0 | 0 | 3 | 10 | 0 | 0 | 60 | 0.5 | 4.49
1004 |  | 179 | 0.5 | 0 | 0 | 0 | 0 | 10 | 0 | 0 | 1 | 0 | 0 | 0 | 0 | 0 | 0 | 0 | 0 | 0 | 0 | 25 | 0 | 1 | 0 | 0 | 0 | 0 | 0 | 0 | 0 | 0 | 0 | 0 | 0 | 0 | 0 | 0 | 0 | 0 | 0 | 0 | 0 | 0 | 0 | 0 | 0 | 0 | 0 | 0 | 0 | 0 | 0 | 0 | 0 | 0 | 0 | 0 | 0 | 0 | 0 | 0 | 0 | 0 | 0 | 0 | 0 | 0 | 0 | 0 | 0 | 0 | 0 | 260 | 0 | 0 | 3 | 10 | 0 | 0 | 60 | 0.5 | 6.87
1005 |  | 180 | 0.5 | 0 | 0 | 0 | 0 | 10 | 0 | 0 | 1 | 0 | 0 | 0 | 0 | 0 | 0 | 0 | 0 | 0 | 0 | 25 | 0 | 1 | 0 | 0 | 0 | 0 | 0 | 0 | 0 | 0 | 0 | 0 | 0 | 0 | 0 | 0 | 0 | 0 | 0 | 0 | 0 | 0 | 0 | 0 | 0 | 0 | 0 | 0 | 0 | 0 | 0 | 0 | 0 | 0 | 0 | 0 | 0 | 0 | 0 | 0 | 0 | 0 | 0 | 0 | 0 | 0 | 0 | 0 | 0 | 0 | 0 | 280 | 0 | 0 | 3 | 10 | 0 | 0 | 60 | 0.5 | 9.76
1006 |  | 181 | 0.5 | 0 | 0 | 0 | 0 | 10 | 0 | 0 | 1 | 0 | 0 | 0 | 0 | 0 | 0 | 0 | 0 | 0 | 0 | 25 | 0 | 1 | 0 | 0 | 0 | 0 | 0 | 0 | 0 | 0 | 0 | 0 | 0 | 0 | 0 | 0 | 0 | 0 | 0 | 0 | 0 | 0 | 0 | 0 | 0 | 0 | 0 | 0 | 0 | 0 | 0 | 0 | 0 | 0 | 0 | 0 | 0 | 0 | 0 | 0 | 0 | 0 | 0 | 0 | 0 | 0 | 0 | 0 | 0 | 0 | 0 | 301 | 0 | 0 | 3 | 10 | 0 | 0 | 60 | 0.5 | 14.2
1007 |  | 182 | 0.5 | 0 | 0 | 0 | 0 | 10 | 0 | 0 | 1 | 0 | 0 | 0 | 0 | 0 | 0 | 0 | 0 | 0 | 0 | 25 | 0 | 1 | 0 | 0 | 0 | 0 | 0 | 0 | 0 | 0 | 0 | 0 | 0 | 0 | 0 | 0 | 0 | 0 | 0 | 0 | 0 | 0 | 0 | 0 | 0 | 0 | 0 | 0 | 0 | 0 | 0 | 0 | 0 | 0 | 0 | 0 | 0 | 0 | 0 | 0 | 0 | 0 | 0 | 0 | 0 | 0 | 0 | 0 | 0 | 0 | 0 | 313 | 0 | 0 | 3 | 10 | 0 | 0 | 60 | 0.5 | 17.4
1008 |  | 183 | 0.5 | 0 | 0 | 0 | 0 | 10 | 0 | 0 | 1 | 0 | 0 | 0 | 0 | 0 | 0 | 0 | 0 | 0 | 0 | 25 | 0 | 1 | 0 | 0 | 0 | 0 | 0 | 0 | 0 | 0 | 0 | 0 | 0 | 0 | 0 | 0 | 0 | 0 | 0 | 0 | 0 | 0 | 0 | 0 | 0 | 0 | 0 | 0 | 0 | 0 | 0 | 0 | 0 | 0 | 0 | 0 | 0 | 0 | 0 | 0 | 0 | 0 | 0 | 0 | 0 | 0 | 0 | 0 | 0 | 0 | 0 | 334 | 0 | 0 | 3 | 10 | 0 | 0 | 60 | 0.5 | 23.9
1009 |  | 184 | 0.5 | 0 | 0 | 0 | 0 | 10 | 0 | 0 | 1 | 0 | 0 | 0 | 0 | 0 | 0 | 0 | 0 | 0 | 0 | 25 | 0 | 1 | 0 | 0 | 0 | 0 | 0 | 0 | 0 | 0 | 0 | 0 | 0 | 0 | 0 | 0 | 0 | 0 | 0 | 0 | 0 | 0 | 0 | 0 | 0 | 0 | 0 | 0 | 0 | 0 | 0 | 0 | 0 | 0 | 0 | 0 | 0 | 0 | 0 | 0 | 0 | 0 | 0 | 0 | 0 | 0 | 0 | 0 | 0 | 0 | 0 | 353 | 0 | 0 | 3 | 10 | 0 | 0 | 60 | 0.5 | 28.9
1010 |  | 185 | 0.5 | 0 | 0 | 0 | 0 | 10 | 0 | 0 | 1 | 0 | 0 | 0 | 0 | 0 | 0 | 0 | 0 | 0 | 0 | 25 | 0 | 1 | 0 | 0 | 0 | 0 | 0 | 0 | 0 | 0 | 0 | 0 | 0 | 0 | 0 | 0 | 0 | 0 | 0 | 0 | 0 | 0 | 0 | 0 | 0 | 0 | 0 | 0 | 0 | 0 | 0 | 0 | 0 | 0 | 0 | 0 | 0 | 0 | 0 | 0 | 0 | 0 | 0 | 0 | 0 | 0 | 0 | 0 | 0 | 0 | 0 | 378 | 0 | 0 | 3 | 10 | 0 | 0 | 60 | 0.5 | 35.2
1011 |  | 186 | 0.5 | 0 | 0 | 0 | 0 | 10 | 0 | 0 | 1 | 0 | 0 | 0 | 0 | 0 | 0 | 0 | 0 | 0 | 0 | 25 | 0 | 1 | 0 | 0 | 0 | 0 | 0 | 0 | 0 | 0 | 0 | 0 | 0 | 0 | 0 | 0 | 0 | 0 | 0 | 0 | 0 | 0 | 0 | 0 | 0 | 0 | 0 | 0 | 0 | 0 | 0 | 0 | 0 | 0 | 0 | 0 | 0 | 0 | 0 | 0 | 0 | 0 | 0 | 0 | 0 | 0 | 0 | 0 | 0 | 0 | 0 | 403 | 0 | 0 | 3 | 10 | 0 | 0 | 60 | 0.5 | 41.3
1012 |  | 187 | 0.5 | 0 | 0 | 0 | 0 | 10 | 0 | 0 | 1 | 0 | 0 | 0 | 0 | 0 | 0 | 0 | 0 | 0 | 0 | 25 | 0 | 1 | 0 | 0 | 0 | 0 | 0 | 0 | 0 | 0 | 0 | 0 | 0 | 0 | 0 | 0 | 0 | 0 | 0 | 0 | 0 | 0 | 0 | 0 | 0 | 0 | 0 | 0 | 0 | 0 | 0 | 0 | 0 | 0 | 0 | 0 | 0 | 0 | 0 | 0 | 0 | 0 | 0 | 0 | 0 | 0 | 0 | 0 | 0 | 0 | 0 | 429 | 0 | 0 | 3 | 10 | 0 | 0 | 60 | 0.5 | 49.4
1013 |  | 188 | 0.5 | 0 | 0 | 0 | 0 | 10 | 0 | 0 | 1 | 0 | 0 | 0 | 0 | 0 | 0 | 0 | 0 | 0 | 0 | 25 | 0 | 1 | 0 | 0 | 0 | 0 | 0 | 0 | 0 | 0 | 0 | 0 | 0 | 0 | 0 | 0 | 0 | 0 | 0 | 0 | 0 | 0 | 0 | 0 | 0 | 0 | 0 | 0 | 0 | 0 | 0 | 0 | 0 | 0 | 0 | 0 | 0 | 0 | 0 | 0 | 0 | 0 | 0 | 0 | 0 | 0 | 0 | 0 | 0 | 0 | 0 | 465 | 0 | 0 | 3 | 10 | 0 | 0 | 60 | 0.5 | 62
1014 |  | 189 | 0.5 | 0 | 0 | 0 | 0 | 0 | 0 | 0 | 1 | 0 | 0 | 0 | 0 | 0 | 0 | 0 | 0 | 0 | 0 | 25 | 0 | 1 | 0 | 0 | 0 | 0 | 0 | 0 | 0 | 0 | 0 | 0 | 0 | 0 | 0 | 0 | 0 | 0 | 0 | 0 | 0 | 0 | 0 | 0 | 10 | 0 | 0 | 0 | 0 | 0 | 0 | 0 | 0 | 0 | 0 | 0 | 0 | 0 | 0 | 0 | 0 | 0 | 0 | 0 | 0 | 0 | 0 | 0 | 0 | 0 | 0 | 193 | 0 | 0 | 3 | 10 | 0 | 0 | 60 | 0.5 | 0.525
1015 |  | 190 | 0.5 | 0 | 0 | 0 | 0 | 0 | 0 | 0 | 1 | 0 | 0 | 0 | 0 | 0 | 0 | 0 | 0 | 0 | 0 | 25 | 0 | 1 | 0 | 0 | 0 | 0 | 0 | 0 | 0 | 0 | 0 | 0 | 0 | 0 | 0 | 0 | 0 | 0 | 0 | 0 | 0 | 0 | 0 | 0 | 10 | 0 | 0 | 0 | 0 | 0 | 0 | 0 | 0 | 0 | 0 | 0 | 0 | 0 | 0 | 0 | 0 | 0 | 0 | 0 | 0 | 0 | 0 | 0 | 0 | 0 | 0 | 211 | 0 | 0 | 3 | 10 | 0 | 0 | 60 | 0.5 | 2.1
1016 |  | 191 | 0.5 | 0 | 0 | 0 | 0 | 0 | 0 | 0 | 1 | 0 | 0 | 0 | 0 | 0 | 0 | 0 | 0 | 0 | 0 | 25 | 0 | 1 | 0 | 0 | 0 | 0 | 0 | 0 | 0 | 0 | 0 | 0 | 0 | 0 | 0 | 0 | 0 | 0 | 0 | 0 | 0 | 0 | 0 | 0 | 10 | 0 | 0 | 0 | 0 | 0 | 0 | 0 | 0 | 0 | 0 | 0 | 0 | 0 | 0 | 0 | 0 | 0 | 0 | 0 | 0 | 0 | 0 | 0 | 0 | 0 | 0 | 231 | 0 | 0 | 3 | 10 | 0 | 0 | 60 | 0.5 | 5.77
1017 |  | 192 | 0.5 | 0 | 0 | 0 | 0 | 0 | 0 | 0 | 1 | 0 | 0 | 0 | 0 | 0 | 0 | 0 | 0 | 0 | 0 | 25 | 0 | 1 | 0 | 0 | 0 | 0 | 0 | 0 | 0 | 0 | 0 | 0 | 0 | 0 | 0 | 0 | 0 | 0 | 0 | 0 | 0 | 0 | 0 | 0 | 10 | 0 | 0 | 0 | 0 | 0 | 0 | 0 | 0 | 0 | 0 | 0 | 0 | 0 | 0 | 0 | 0 | 0 | 0 | 0 | 0 | 0 | 0 | 0 | 0 | 0 | 0 | 251 | 0 | 0 | 3 | 10 | 0 | 0 | 60 | 0.5 | 11.8
1018 |  | 193 | 0.5 | 0 | 0 | 0 | 0 | 0 | 0 | 0 | 1 | 0 | 0 | 0 | 0 | 0 | 0 | 0 | 0 | 0 | 0 | 25 | 0 | 1 | 0 | 0 | 0 | 0 | 0 | 0 | 0 | 0 | 0 | 0 | 0 | 0 | 0 | 0 | 0 | 0 | 0 | 0 | 0 | 0 | 0 | 0 | 10 | 0 | 0 | 0 | 0 | 0 | 0 | 0 | 0 | 0 | 0 | 0 | 0 | 0 | 0 | 0 | 0 | 0 | 0 | 0 | 0 | 0 | 0 | 0 | 0 | 0 | 0 | 272 | 0 | 0 | 3 | 10 | 0 | 0 | 60 | 0.5 | 22.3
1019 |  | 194 | 0.5 | 0 | 0 | 0 | 0 | 0 | 0 | 0 | 1 | 0 | 0 | 0 | 0 | 0 | 0 | 0 | 0 | 0 | 0 | 25 | 0 | 1 | 0 | 0 | 0 | 0 | 0 | 0 | 0 | 0 | 0 | 0 | 0 | 0 | 0 | 0 | 0 | 0 | 0 | 0 | 0 | 0 | 0 | 0 | 10 | 0 | 0 | 0 | 0 | 0 | 0 | 0 | 0 | 0 | 0 | 0 | 0 | 0 | 0 | 0 | 0 | 0 | 0 | 0 | 0 | 0 | 0 | 0 | 0 | 0 | 0 | 287 | 0 | 0 | 3 | 10 | 0 | 0 | 60 | 0.5 | 31.8
1020 |  | 195 | 0.5 | 0 | 0 | 0 | 0 | 0 | 0 | 0 | 1 | 0 | 0 | 0 | 0 | 0 | 0 | 0 | 0 | 0 | 0 | 25 | 0 | 1 | 0 | 0 | 0 | 0 | 0 | 0 | 0 | 0 | 0 | 0 | 0 | 0 | 0 | 0 | 0 | 0 | 0 | 0 | 0 | 0 | 0 | 0 | 10 | 0 | 0 | 0 | 0 | 0 | 0 | 0 | 0 | 0 | 0 | 0 | 0 | 0 | 0 | 0 | 0 | 0 | 0 | 0 | 0 | 0 | 0 | 0 | 0 | 0 | 0 | 312 | 0 | 0 | 3 | 10 | 0 | 0 | 60 | 0.5 | 50.1
1021 |  | 196 | 0.5 | 0 | 0 | 0 | 0 | 0 | 0 | 0 | 1 | 0 | 0 | 0 | 0 | 0 | 0 | 0 | 0 | 0 | 0 | 25 | 0 | 1 | 0 | 0 | 0 | 0 | 0 | 0 | 0 | 0 | 0 | 0 | 0 | 0 | 0 | 0 | 0 | 0 | 0 | 0 | 0 | 0 | 0 | 0 | 10 | 0 | 0 | 0 | 0 | 0 | 0 | 0 | 0 | 0 | 0 | 0 | 0 | 0 | 0 | 0 | 0 | 0 | 0 | 0 | 0 | 0 | 0 | 0 | 0 | 0 | 0 | 336 | 0 | 0 | 3 | 10 | 0 | 0 | 60 | 0.5 | 67.2
1022 |  | 197 | 0.5 | 0 | 0 | 0 | 0 | 0 | 0 | 0 | 1 | 0 | 0 | 0 | 0 | 0 | 0 | 0 | 0 | 0 | 0 | 25 | 0 | 1 | 0 | 0 | 0 | 0 | 0 | 0 | 0 | 0 | 0 | 0 | 0 | 0 | 0 | 0 | 0 | 0 | 0 | 0 | 0 | 0 | 0 | 0 | 10 | 0 | 0 | 0 | 0 | 0 | 0 | 0 | 0 | 0 | 0 | 0 | 0 | 0 | 0 | 0 | 0 | 0 | 0 | 0 | 0 | 0 | 0 | 0 | 0 | 0 | 0 | 361 | 0 | 0 | 3 | 10 | 0 | 0 | 60 | 0.5 | 78.2
1023 |  | 198 | 0.5 | 0 | 0 | 0 | 0 | 0 | 0 | 0 | 1 | 0 | 0 | 0 | 0 | 0 | 0 | 0 | 0 | 0 | 0 | 25 | 0 | 1 | 0 | 0 | 0 | 0 | 0 | 0 | 0 | 0 | 0 | 0 | 0 | 0 | 0 | 0 | 0 | 0 | 0 | 0 | 0 | 0 | 0 | 0 | 10 | 0 | 0 | 0 | 0 | 0 | 0 | 0 | 0 | 0 | 0 | 0 | 0 | 0 | 0 | 0 | 0 | 0 | 0 | 0 | 0 | 0 | 0 | 0 | 0 | 0 | 0 | 374 | 0 | 0 | 3 | 10 | 0 | 0 | 60 | 0.5 | 85.3
1024 |  | 199 | 0.5 | 0 | 0 | 0 | 0 | 0 | 0 | 0 | 1 | 0 | 0 | 0 | 0 | 0 | 0 | 0 | 0 | 0 | 0 | 25 | 0 | 1 | 0 | 0 | 0 | 0 | 0 | 0 | 0 | 0 | 0 | 0 | 0 | 0 | 0 | 0 | 0 | 0 | 0 | 0 | 0 | 0 | 0 | 0 | 10 | 0 | 0 | 0 | 0 | 0 | 0 | 0 | 0 | 0 | 0 | 0 | 0 | 0 | 0 | 0 | 0 | 0 | 0 | 0 | 0 | 0 | 0 | 0 | 0 | 0 | 0 | 399 | 0 | 0 | 3 | 10 | 0 | 0 | 60 | 0.5 | 91.1
1025 |  | 200 | 0.5 | 0 | 0 | 0 | 0 | 0 | 0 | 0 | 1 | 0 | 0 | 0 | 0 | 0 | 0 | 0 | 0 | 0 | 0 | 25 | 0 | 1 | 0 | 0 | 0 | 0 | 0 | 0 | 0 | 0 | 0 | 0 | 0 | 0 | 0 | 0 | 0 | 0 | 0 | 0 | 0 | 0 | 0 | 0 | 10 | 0 | 0 | 0 | 0 | 0 | 0 | 0 | 0 | 0 | 0 | 0 | 0 | 0 | 0 | 0 | 0 | 0 | 0 | 0 | 0 | 0 | 0 | 0 | 0 | 0 | 0 | 424 | 0 | 0 | 3 | 10 | 0 | 0 | 60 | 0.5 | 92.4
1026 |  | 201 | 0.5 | 0 | 0 | 0 | 0 | 0 | 0 | 0 | 1 | 0 | 0 | 0 | 0 | 0 | 0 | 0 | 0 | 0 | 0 | 25 | 0 | 1 | 0 | 0 | 0 | 0 | 0 | 0 | 0 | 0 | 0 | 0 | 0 | 0 | 0 | 0 | 0 | 0 | 0 | 0 | 0 | 0 | 0 | 0 | 10 | 0 | 0 | 0 | 0 | 0 | 0 | 0 | 0 | 0 | 0 | 0 | 0 | 0 | 0 | 0 | 0 | 0 | 0 | 0 | 0 | 0 | 0 | 0 | 0 | 0 | 0 | 479 | 0 | 0 | 3 | 10 | 0 | 0 | 60 | 0.5 | 93.2
1027 |  | 202 | 0.5 | 0 | 0 | 0 | 0 | 0 | 0 | 0 | 1 | 0 | 0 | 0 | 0 | 0 | 0 | 0 | 0 | 0 | 0 | 25 | 0 | 1 | 0 | 0 | 0 | 0 | 0 | 0 | 0 | 0 | 0 | 0 | 0 | 0 | 0 | 0 | 0 | 0 | 0 | 0 | 0 | 0 | 0 | 0 | 0 | 0 | 0 | 0 | 0 | 0 | 0 | 0 | 0 | 0 | 0 | 0 | 0 | 0 | 0 | 0 | 0 | 0 | 0 | 0 | 0 | 10 | 0 | 0 | 0 | 0 | 0 | 212 | 0 | 0 | 3 | 10 | 0 | 0 | 60 | 0.5 | 0.787
1028 |  | 203 | 0.5 | 0 | 0 | 0 | 0 | 0 | 0 | 0 | 1 | 0 | 0 | 0 | 0 | 0 | 0 | 0 | 0 | 0 | 0 | 25 | 0 | 1 | 0 | 0 | 0 | 0 | 0 | 0 | 0 | 0 | 0 | 0 | 0 | 0 | 0 | 0 | 0 | 0 | 0 | 0 | 0 | 0 | 0 | 0 | 0 | 0 | 0 | 0 | 0 | 0 | 0 | 0 | 0 | 0 | 0 | 0 | 0 | 0 | 0 | 0 | 0 | 0 | 0 | 0 | 0 | 10 | 0 | 0 | 0 | 0 | 0 | 239 | 0 | 0 | 3 | 10 | 0 | 0 | 60 | 0.5 | 4.46
1029 |  | 204 | 0.5 | 0 | 0 | 0 | 0 | 0 | 0 | 0 | 1 | 0 | 0 | 0 | 0 | 0 | 0 | 0 | 0 | 0 | 0 | 25 | 0 | 1 | 0 | 0 | 0 | 0 | 0 | 0 | 0 | 0 | 0 | 0 | 0 | 0 | 0 | 0 | 0 | 0 | 0 | 0 | 0 | 0 | 0 | 0 | 0 | 0 | 0 | 0 | 0 | 0 | 0 | 0 | 0 | 0 | 0 | 0 | 0 | 0 | 0 | 0 | 0 | 0 | 0 | 0 | 0 | 10 | 0 | 0 | 0 | 0 | 0 | 251 | 0 | 0 | 3 | 10 | 0 | 0 | 60 | 0.5 | 6.82
1030 |  | 205 | 0.5 | 0 | 0 | 0 | 0 | 0 | 0 | 0 | 1 | 0 | 0 | 0 | 0 | 0 | 0 | 0 | 0 | 0 | 0 | 25 | 0 | 1 | 0 | 0 | 0 | 0 | 0 | 0 | 0 | 0 | 0 | 0 | 0 | 0 | 0 | 0 | 0 | 0 | 0 | 0 | 0 | 0 | 0 | 0 | 0 | 0 | 0 | 0 | 0 | 0 | 0 | 0 | 0 | 0 | 0 | 0 | 0 | 0 | 0 | 0 | 0 | 0 | 0 | 0 | 0 | 10 | 0 | 0 | 0 | 0 | 0 | 270 | 0 | 0 | 3 | 10 | 0 | 0 | 60 | 0.5 | 11
1031 |  | 206 | 0.5 | 0 | 0 | 0 | 0 | 0 | 0 | 0 | 1 | 0 | 0 | 0 | 0 | 0 | 0 | 0 | 0 | 0 | 0 | 25 | 0 | 1 | 0 | 0 | 0 | 0 | 0 | 0 | 0 | 0 | 0 | 0 | 0 | 0 | 0 | 0 | 0 | 0 | 0 | 0 | 0 | 0 | 0 | 0 | 0 | 0 | 0 | 0 | 0 | 0 | 0 | 0 | 0 | 0 | 0 | 0 | 0 | 0 | 0 | 0 | 0 | 0 | 0 | 0 | 0 | 10 | 0 | 0 | 0 | 0 | 0 | 290 | 0 | 0 | 3 | 10 | 0 | 0 | 60 | 0.5 | 21.8
1032 |  | 207 | 0.5 | 0 | 0 | 0 | 0 | 0 | 0 | 0 | 1 | 0 | 0 | 0 | 0 | 0 | 0 | 0 | 0 | 0 | 0 | 25 | 0 | 1 | 0 | 0 | 0 | 0 | 0 | 0 | 0 | 0 | 0 | 0 | 0 | 0 | 0 | 0 | 0 | 0 | 0 | 0 | 0 | 0 | 0 | 0 | 0 | 0 | 0 | 0 | 0 | 0 | 0 | 0 | 0 | 0 | 0 | 0 | 0 | 0 | 0 | 0 | 0 | 0 | 0 | 0 | 0 | 10 | 0 | 0 | 0 | 0 | 0 | 301 | 0 | 0 | 3 | 10 | 0 | 0 | 60 | 0.5 | 29.9
1033 |  | 208 | 0.5 | 0 | 0 | 0 | 0 | 0 | 0 | 0 | 1 | 0 | 0 | 0 | 0 | 0 | 0 | 0 | 0 | 0 | 0 | 25 | 0 | 1 | 0 | 0 | 0 | 0 | 0 | 0 | 0 | 0 | 0 | 0 | 0 | 0 | 0 | 0 | 0 | 0 | 0 | 0 | 0 | 0 | 0 | 0 | 0 | 0 | 0 | 0 | 0 | 0 | 0 | 0 | 0 | 0 | 0 | 0 | 0 | 0 | 0 | 0 | 0 | 0 | 0 | 0 | 0 | 10 | 0 | 0 | 0 | 0 | 0 | 314 | 0 | 0 | 3 | 10 | 0 | 0 | 60 | 0.5 | 38.8
1034 |  | 209 | 0.5 | 0 | 0 | 0 | 0 | 0 | 0 | 0 | 1 | 0 | 0 | 0 | 0 | 0 | 0 | 0 | 0 | 0 | 0 | 25 | 0 | 1 | 0 | 0 | 0 | 0 | 0 | 0 | 0 | 0 | 0 | 0 | 0 | 0 | 0 | 0 | 0 | 0 | 0 | 0 | 0 | 0 | 0 | 0 | 0 | 0 | 0 | 0 | 0 | 0 | 0 | 0 | 0 | 0 | 0 | 0 | 0 | 0 | 0 | 0 | 0 | 0 | 0 | 0 | 0 | 10 | 0 | 0 | 0 | 0 | 0 | 338 | 0 | 0 | 3 | 10 | 0 | 0 | 60 | 0.5 | 64
1035 |  | 210 | 0.5 | 0 | 0 | 0 | 0 | 0 | 0 | 0 | 1 | 0 | 0 | 0 | 0 | 0 | 0 | 0 | 0 | 0 | 0 | 25 | 0 | 1 | 0 | 0 | 0 | 0 | 0 | 0 | 0 | 0 | 0 | 0 | 0 | 0 | 0 | 0 | 0 | 0 | 0 | 0 | 0 | 0 | 0 | 0 | 0 | 0 | 0 | 0 | 0 | 0 | 0 | 0 | 0 | 0 | 0 | 0 | 0 | 0 | 0 | 0 | 0 | 0 | 0 | 0 | 0 | 10 | 0 | 0 | 0 | 0 | 0 | 364 | 0 | 0 | 3 | 10 | 0 | 0 | 60 | 0.5 | 84.5
1036 |  | 211 | 0.5 | 0 | 0 | 0 | 0 | 0 | 0 | 0 | 1 | 0 | 0 | 0 | 0 | 0 | 0 | 0 | 0 | 0 | 0 | 25 | 0 | 1 | 0 | 0 | 0 | 0 | 0 | 0 | 0 | 0 | 0 | 0 | 0 | 0 | 0 | 0 | 0 | 0 | 0 | 0 | 0 | 0 | 0 | 0 | 0 | 0 | 0 | 0 | 0 | 0 | 0 | 0 | 0 | 0 | 0 | 0 | 0 | 0 | 0 | 0 | 0 | 0 | 0 | 0 | 0 | 10 | 0 | 0 | 0 | 0 | 0 | 381 | 0 | 0 | 3 | 10 | 0 | 0 | 60 | 0.5 | 91.3
1037 |  | 212 | 0.5 | 0 | 0 | 0 | 0 | 0 | 0 | 0 | 1 | 0 | 0 | 0 | 0 | 0 | 0 | 0 | 0 | 0 | 0 | 25 | 0 | 1 | 0 | 0 | 0 | 0 | 0 | 0 | 0 | 0 | 0 | 0 | 0 | 0 | 0 | 0 | 0 | 0 | 0 | 0 | 0 | 0 | 0 | 0 | 0 | 0 | 0 | 0 | 0 | 0 | 0 | 0 | 0 | 0 | 0 | 0 | 0 | 0 | 0 | 0 | 0 | 0 | 0 | 0 | 0 | 10 | 0 | 0 | 0 | 0 | 0 | 393 | 0 | 0 | 3 | 10 | 0 | 0 | 60 | 0.5 | 95.8
1038 |  | 213 | 0.5 | 0 | 0 | 0 | 0 | 0 | 0 | 0 | 1 | 0 | 0 | 0 | 0 | 0 | 0 | 0 | 0 | 0 | 0 | 25 | 0 | 1 | 0 | 0 | 0 | 0 | 0 | 0 | 0 | 0 | 0 | 0 | 0 | 0 | 0 | 0 | 0 | 0 | 0 | 0 | 0 | 0 | 0 | 0 | 0 | 0 | 0 | 0 | 0 | 0 | 0 | 0 | 0 | 0 | 0 | 0 | 0 | 0 | 0 | 0 | 0 | 0 | 0 | 0 | 0 | 0 | 10 | 0 | 0 | 0 | 0 | 222 | 0 | 0 | 3 | 10 | 0 | 0 | 60 | 0.5 | 1.57
1039 |  | 214 | 0.5 | 0 | 0 | 0 | 0 | 0 | 0 | 0 | 1 | 0 | 0 | 0 | 0 | 0 | 0 | 0 | 0 | 0 | 0 | 25 | 0 | 1 | 0 | 0 | 0 | 0 | 0 | 0 | 0 | 0 | 0 | 0 | 0 | 0 | 0 | 0 | 0 | 0 | 0 | 0 | 0 | 0 | 0 | 0 | 0 | 0 | 0 | 0 | 0 | 0 | 0 | 0 | 0 | 0 | 0 | 0 | 0 | 0 | 0 | 0 | 0 | 0 | 0 | 0 | 0 | 0 | 10 | 0 | 0 | 0 | 0 | 241 | 0 | 0 | 3 | 10 | 0 | 0 | 60 | 0.5 | 3.67
1040 |  | 215 | 0.5 | 0 | 0 | 0 | 0 | 0 | 0 | 0 | 1 | 0 | 0 | 0 | 0 | 0 | 0 | 0 | 0 | 0 | 0 | 25 | 0 | 1 | 0 | 0 | 0 | 0 | 0 | 0 | 0 | 0 | 0 | 0 | 0 | 0 | 0 | 0 | 0 | 0 | 0 | 0 | 0 | 0 | 0 | 0 | 0 | 0 | 0 | 0 | 0 | 0 | 0 | 0 | 0 | 0 | 0 | 0 | 0 | 0 | 0 | 0 | 0 | 0 | 0 | 0 | 0 | 0 | 10 | 0 | 0 | 0 | 0 | 260 | 0 | 0 | 3 | 10 | 0 | 0 | 60 | 0.5 | 7.09
1041 |  | 216 | 0.5 | 0 | 0 | 0 | 0 | 0 | 0 | 0 | 1 | 0 | 0 | 0 | 0 | 0 | 0 | 0 | 0 | 0 | 0 | 25 | 0 | 1 | 0 | 0 | 0 | 0 | 0 | 0 | 0 | 0 | 0 | 0 | 0 | 0 | 0 | 0 | 0 | 0 | 0 | 0 | 0 | 0 | 0 | 0 | 0 | 0 | 0 | 0 | 0 | 0 | 0 | 0 | 0 | 0 | 0 | 0 | 0 | 0 | 0 | 0 | 0 | 0 | 0 | 0 | 0 | 0 | 10 | 0 | 0 | 0 | 0 | 281 | 0 | 0 | 3 | 10 | 0 | 0 | 60 | 0.5 | 13.6
1042 |  | 217 | 0.5 | 0 | 0 | 0 | 0 | 0 | 0 | 0 | 1 | 0 | 0 | 0 | 0 | 0 | 0 | 0 | 0 | 0 | 0 | 25 | 0 | 1 | 0 | 0 | 0 | 0 | 0 | 0 | 0 | 0 | 0 | 0 | 0 | 0 | 0 | 0 | 0 | 0 | 0 | 0 | 0 | 0 | 0 | 0 | 0 | 0 | 0 | 0 | 0 | 0 | 0 | 0 | 0 | 0 | 0 | 0 | 0 | 0 | 0 | 0 | 0 | 0 | 0 | 0 | 0 | 0 | 10 | 0 | 0 | 0 | 0 | 303 | 0 | 0 | 3 | 10 | 0 | 0 | 60 | 0.5 | 24.7
1043 |  | 218 | 0.5 | 0 | 0 | 0 | 0 | 0 | 0 | 0 | 1 | 0 | 0 | 0 | 0 | 0 | 0 | 0 | 0 | 0 | 0 | 25 | 0 | 1 | 0 | 0 | 0 | 0 | 0 | 0 | 0 | 0 | 0 | 0 | 0 | 0 | 0 | 0 | 0 | 0 | 0 | 0 | 0 | 0 | 0 | 0 | 0 | 0 | 0 | 0 | 0 | 0 | 0 | 0 | 0 | 0 | 0 | 0 | 0 | 0 | 0 | 0 | 0 | 0 | 0 | 0 | 0 | 0 | 10 | 0 | 0 | 0 | 0 | 327 | 0 | 0 | 3 | 10 | 0 | 0 | 60 | 0.5 | 44.1
1044 |  | 219 | 0.5 | 0 | 0 | 0 | 0 | 0 | 0 | 0 | 1 | 0 | 0 | 0 | 0 | 0 | 0 | 0 | 0 | 0 | 0 | 25 | 0 | 1 | 0 | 0 | 0 | 0 | 0 | 0 | 0 | 0 | 0 | 0 | 0 | 0 | 0 | 0 | 0 | 0 | 0 | 0 | 0 | 0 | 0 | 0 | 0 | 0 | 0 | 0 | 0 | 0 | 0 | 0 | 0 | 0 | 0 | 0 | 0 | 0 | 0 | 0 | 0 | 0 | 0 | 0 | 0 | 0 | 10 | 0 | 0 | 0 | 0 | 354 | 0 | 0 | 3 | 10 | 0 | 0 | 60 | 0.5 | 73.2
1045 |  | 220 | 0.5 | 0 | 0 | 0 | 0 | 0 | 0 | 0 | 1 | 0 | 0 | 0 | 0 | 0 | 0 | 0 | 0 | 0 | 0 | 25 | 0 | 1 | 0 | 0 | 0 | 0 | 0 | 0 | 0 | 0 | 0 | 0 | 0 | 0 | 0 | 0 | 0 | 0 | 0 | 0 | 0 | 0 | 0 | 0 | 0 | 0 | 0 | 0 | 0 | 0 | 0 | 0 | 0 | 0 | 0 | 0 | 0 | 0 | 0 | 0 | 0 | 0 | 0 | 0 | 0 | 0 | 10 | 0 | 0 | 0 | 0 | 380 | 0 | 0 | 3 | 10 | 0 | 0 | 60 | 0.5 | 88.7
1046 |  | 221 | 0.5 | 0 | 0 | 0 | 0 | 0 | 0 | 0 | 1 | 0 | 0 | 0 | 0 | 0 | 0 | 0 | 0 | 0 | 0 | 25 | 0 | 1 | 0 | 0 | 0 | 0 | 0 | 0 | 0 | 0 | 0 | 0 | 0 | 0 | 0 | 0 | 0 | 0 | 0 | 0 | 0 | 0 | 0 | 0 | 0 | 0 | 0 | 0 | 0 | 0 | 0 | 0 | 0 | 0 | 0 | 0 | 0 | 0 | 0 | 0 | 0 | 0 | 0 | 0 | 0 | 0 | 10 | 0 | 0 | 0 | 0 | 409 | 0 | 0 | 3 | 10 | 0 | 0 | 60 | 0.5 | 95.8
1047 |  | 222 | 0.5 | 0 | 0 | 0 | 0 | 0 | 0 | 0 | 1 | 0 | 0 | 0 | 0 | 0 | 0 | 0 | 0 | 0 | 0 | 25 | 0 | 1 | 0 | 0 | 0 | 0 | 0 | 0 | 0 | 0 | 0 | 0 | 0 | 0 | 0 | 0 | 0 | 0 | 0 | 0 | 0 | 0 | 0 | 0 | 0 | 0 | 0 | 0 | 0 | 0 | 0 | 0 | 0 | 0 | 0 | 0 | 0 | 0 | 10 | 0 | 0 | 0 | 0 | 0 | 0 | 0 | 0 | 0 | 0 | 0 | 0 | 219 | 0 | 0 | 3 | 10 | 0 | 0 | 60 | 0.5 | 0.787
1048 |  | 223 | 0.5 | 0 | 0 | 0 | 0 | 0 | 0 | 0 | 1 | 0 | 0 | 0 | 0 | 0 | 0 | 0 | 0 | 0 | 0 | 25 | 0 | 1 | 0 | 0 | 0 | 0 | 0 | 0 | 0 | 0 | 0 | 0 | 0 | 0 | 0 | 0 | 0 | 0 | 0 | 0 | 0 | 0 | 0 | 0 | 0 | 0 | 0 | 0 | 0 | 0 | 0 | 0 | 0 | 0 | 0 | 0 | 0 | 0 | 10 | 0 | 0 | 0 | 0 | 0 | 0 | 0 | 0 | 0 | 0 | 0 | 0 | 240 | 0 | 0 | 3 | 10 | 0 | 0 | 60 | 0.5 | 3.15
1049 |  | 224 | 0.5 | 0 | 0 | 0 | 0 | 0 | 0 | 0 | 1 | 0 | 0 | 0 | 0 | 0 | 0 | 0 | 0 | 0 | 0 | 25 | 0 | 1 | 0 | 0 | 0 | 0 | 0 | 0 | 0 | 0 | 0 | 0 | 0 | 0 | 0 | 0 | 0 | 0 | 0 | 0 | 0 | 0 | 0 | 0 | 0 | 0 | 0 | 0 | 0 | 0 | 0 | 0 | 0 | 0 | 0 | 0 | 0 | 0 | 10 | 0 | 0 | 0 | 0 | 0 | 0 | 0 | 0 | 0 | 0 | 0 | 0 | 260 | 0 | 0 | 3 | 10 | 0 | 0 | 60 | 0.5 | 6.3
1050 |  | 225 | 0.5 | 0 | 0 | 0 | 0 | 0 | 0 | 0 | 1 | 0 | 0 | 0 | 0 | 0 | 0 | 0 | 0 | 0 | 0 | 25 | 0 | 1 | 0 | 0 | 0 | 0 | 0 | 0 | 0 | 0 | 0 | 0 | 0 | 0 | 0 | 0 | 0 | 0 | 0 | 0 | 0 | 0 | 0 | 0 | 0 | 0 | 0 | 0 | 0 | 0 | 0 | 0 | 0 | 0 | 0 | 0 | 0 | 0 | 10 | 0 | 0 | 0 | 0 | 0 | 0 | 0 | 0 | 0 | 0 | 0 | 0 | 279 | 0 | 0 | 3 | 10 | 0 | 0 | 60 | 0.5 | 11.5
1051 |  | 226 | 0.5 | 0 | 0 | 0 | 0 | 0 | 0 | 0 | 1 | 0 | 0 | 0 | 0 | 0 | 0 | 0 | 0 | 0 | 0 | 25 | 0 | 1 | 0 | 0 | 0 | 0 | 0 | 0 | 0 | 0 | 0 | 0 | 0 | 0 | 0 | 0 | 0 | 0 | 0 | 0 | 0 | 0 | 0 | 0 | 0 | 0 | 0 | 0 | 0 | 0 | 0 | 0 | 0 | 0 | 0 | 0 | 0 | 0 | 10 | 0 | 0 | 0 | 0 | 0 | 0 | 0 | 0 | 0 | 0 | 0 | 0 | 299 | 0 | 0 | 3 | 10 | 0 | 0 | 60 | 0.5 | 19.9
1052 |  | 227 | 0.5 | 0 | 0 | 0 | 0 | 0 | 0 | 0 | 1 | 0 | 0 | 0 | 0 | 0 | 0 | 0 | 0 | 0 | 0 | 25 | 0 | 1 | 0 | 0 | 0 | 0 | 0 | 0 | 0 | 0 | 0 | 0 | 0 | 0 | 0 | 0 | 0 | 0 | 0 | 0 | 0 | 0 | 0 | 0 | 0 | 0 | 0 | 0 | 0 | 0 | 0 | 0 | 0 | 0 | 0 | 0 | 0 | 0 | 10 | 0 | 0 | 0 | 0 | 0 | 0 | 0 | 0 | 0 | 0 | 0 | 0 | 317 | 0 | 0 | 3 | 10 | 0 | 0 | 60 | 0.5 | 29.9
1053 |  | 228 | 0.5 | 0 | 0 | 0 | 0 | 0 | 0 | 0 | 1 | 0 | 0 | 0 | 0 | 0 | 0 | 0 | 0 | 0 | 0 | 25 | 0 | 1 | 0 | 0 | 0 | 0 | 0 | 0 | 0 | 0 | 0 | 0 | 0 | 0 | 0 | 0 | 0 | 0 | 0 | 0 | 0 | 0 | 0 | 0 | 0 | 0 | 0 | 0 | 0 | 0 | 0 | 0 | 0 | 0 | 0 | 0 | 0 | 0 | 10 | 0 | 0 | 0 | 0 | 0 | 0 | 0 | 0 | 0 | 0 | 0 | 0 | 339 | 0 | 0 | 3 | 10 | 0 | 0 | 60 | 0.5 | 50.1
1054 |  | 229 | 0.5 | 0 | 0 | 0 | 0 | 0 | 0 | 0 | 1 | 0 | 0 | 0 | 0 | 0 | 0 | 0 | 0 | 0 | 0 | 25 | 0 | 1 | 0 | 0 | 0 | 0 | 0 | 0 | 0 | 0 | 0 | 0 | 0 | 0 | 0 | 0 | 0 | 0 | 0 | 0 | 0 | 0 | 0 | 0 | 0 | 0 | 0 | 0 | 0 | 0 | 0 | 0 | 0 | 0 | 0 | 0 | 0 | 0 | 10 | 0 | 0 | 0 | 0 | 0 | 0 | 0 | 0 | 0 | 0 | 0 | 0 | 359 | 0 | 0 | 3 | 10 | 0 | 0 | 60 | 0.5 | 67.5
1055 |  | 230 | 0.5 | 0 | 0 | 0 | 0 | 0 | 0 | 0 | 1 | 0 | 0 | 0 | 0 | 0 | 0 | 0 | 0 | 0 | 0 | 25 | 0 | 1 | 0 | 0 | 0 | 0 | 0 | 0 | 0 | 0 | 0 | 0 | 0 | 0 | 0 | 0 | 0 | 0 | 0 | 0 | 0 | 0 | 0 | 0 | 0 | 0 | 0 | 0 | 0 | 0 | 0 | 0 | 0 | 0 | 0 | 0 | 0 | 0 | 10 | 0 | 0 | 0 | 0 | 0 | 0 | 0 | 0 | 0 | 0 | 0 | 0 | 376 | 0 | 0 | 3 | 10 | 0 | 0 | 60 | 0.5 | 78.5
1056 |  | 231 | 0.5 | 0 | 0 | 0 | 0 | 0 | 0 | 0 | 1 | 0 | 0 | 0 | 0 | 0 | 0 | 0 | 0 | 0 | 0 | 25 | 0 | 1 | 0 | 0 | 0 | 0 | 0 | 0 | 0 | 0 | 0 | 0 | 0 | 0 | 0 | 0 | 0 | 0 | 0 | 0 | 0 | 0 | 0 | 0 | 0 | 0 | 0 | 0 | 0 | 0 | 0 | 0 | 0 | 0 | 0 | 0 | 0 | 0 | 10 | 0 | 0 | 0 | 0 | 0 | 0 | 0 | 0 | 0 | 0 | 0 | 0 | 405 | 0 | 0 | 3 | 10 | 0 | 0 | 60 | 0.5 | 93.7
1057 |  | 232 | 0.5 | 0 | 0 | 0 | 0 | 0 | 0 | 0 | 1 | 0 | 0 | 0 | 0 | 0 | 0 | 0 | 0 | 0 | 0 | 25 | 0 | 1 | 0 | 0 | 0 | 0 | 0 | 0 | 0 | 0 | 0 | 0 | 0 | 0 | 0 | 0 | 0 | 0 | 0 | 0 | 0 | 0 | 0 | 0 | 0 | 0 | 0 | 0 | 0 | 0 | 0 | 0 | 0 | 0 | 0 | 0 | 0 | 0 | 0 | 0 | 0 | 0 | 0 | 0 | 0 | 0 | 0 | 10 | 0 | 0 | 0 | 231 | 0 | 0 | 3 | 10 | 0 | 0 | 60 | 0.5 | 1.31
1058 |  | 233 | 0.5 | 0 | 0 | 0 | 0 | 0 | 0 | 0 | 1 | 0 | 0 | 0 | 0 | 0 | 0 | 0 | 0 | 0 | 0 | 25 | 0 | 1 | 0 | 0 | 0 | 0 | 0 | 0 | 0 | 0 | 0 | 0 | 0 | 0 | 0 | 0 | 0 | 0 | 0 | 0 | 0 | 0 | 0 | 0 | 0 | 0 | 0 | 0 | 0 | 0 | 0 | 0 | 0 | 0 | 0 | 0 | 0 | 0 | 0 | 0 | 0 | 0 | 0 | 0 | 0 | 0 | 0 | 10 | 0 | 0 | 0 | 251 | 0 | 0 | 3 | 10 | 0 | 0 | 60 | 0.5 | 2.62
1059 |  | 234 | 0.5 | 0 | 0 | 0 | 0 | 0 | 0 | 0 | 1 | 0 | 0 | 0 | 0 | 0 | 0 | 0 | 0 | 0 | 0 | 25 | 0 | 1 | 0 | 0 | 0 | 0 | 0 | 0 | 0 | 0 | 0 | 0 | 0 | 0 | 0 | 0 | 0 | 0 | 0 | 0 | 0 | 0 | 0 | 0 | 0 | 0 | 0 | 0 | 0 | 0 | 0 | 0 | 0 | 0 | 0 | 0 | 0 | 0 | 0 | 0 | 0 | 0 | 0 | 0 | 0 | 0 | 0 | 10 | 0 | 0 | 0 | 273 | 0 | 0 | 3 | 10 | 0 | 0 | 60 | 0.5 | 6.04
1060 |  | 235 | 0.5 | 0 | 0 | 0 | 0 | 0 | 0 | 0 | 1 | 0 | 0 | 0 | 0 | 0 | 0 | 0 | 0 | 0 | 0 | 25 | 0 | 1 | 0 | 0 | 0 | 0 | 0 | 0 | 0 | 0 | 0 | 0 | 0 | 0 | 0 | 0 | 0 | 0 | 0 | 0 | 0 | 0 | 0 | 0 | 0 | 0 | 0 | 0 | 0 | 0 | 0 | 0 | 0 | 0 | 0 | 0 | 0 | 0 | 0 | 0 | 0 | 0 | 0 | 0 | 0 | 0 | 0 | 10 | 0 | 0 | 0 | 299 | 0 | 0 | 3 | 10 | 0 | 0 | 60 | 0.5 | 15.2
1061 |  | 236 | 0.5 | 0 | 0 | 0 | 0 | 0 | 0 | 0 | 1 | 0 | 0 | 0 | 0 | 0 | 0 | 0 | 0 | 0 | 0 | 25 | 0 | 1 | 0 | 0 | 0 | 0 | 0 | 0 | 0 | 0 | 0 | 0 | 0 | 0 | 0 | 0 | 0 | 0 | 0 | 0 | 0 | 0 | 0 | 0 | 0 | 0 | 0 | 0 | 0 | 0 | 0 | 0 | 0 | 0 | 0 | 0 | 0 | 0 | 0 | 0 | 0 | 0 | 0 | 0 | 0 | 0 | 0 | 10 | 0 | 0 | 0 | 325 | 0 | 0 | 3 | 10 | 0 | 0 | 60 | 0.5 | 30.7
1062 |  | 237 | 0.5 | 0 | 0 | 0 | 0 | 0 | 0 | 0 | 1 | 0 | 0 | 0 | 0 | 0 | 0 | 0 | 0 | 0 | 0 | 25 | 0 | 1 | 0 | 0 | 0 | 0 | 0 | 0 | 0 | 0 | 0 | 0 | 0 | 0 | 0 | 0 | 0 | 0 | 0 | 0 | 0 | 0 | 0 | 0 | 0 | 0 | 0 | 0 | 0 | 0 | 0 | 0 | 0 | 0 | 0 | 0 | 0 | 0 | 0 | 0 | 0 | 0 | 0 | 0 | 0 | 0 | 0 | 10 | 0 | 0 | 0 | 351 | 0 | 0 | 3 | 10 | 0 | 0 | 60 | 0.5 | 50.7
1063 |  | 238 | 0.5 | 0 | 0 | 0 | 0 | 0 | 0 | 0 | 1 | 0 | 0 | 0 | 0 | 0 | 0 | 0 | 0 | 0 | 0 | 25 | 0 | 1 | 0 | 0 | 0 | 0 | 0 | 0 | 0 | 0 | 0 | 0 | 0 | 0 | 0 | 0 | 0 | 0 | 0 | 0 | 0 | 0 | 0 | 0 | 0 | 0 | 0 | 0 | 0 | 0 | 0 | 0 | 0 | 0 | 0 | 0 | 0 | 0 | 0 | 0 | 0 | 0 | 0 | 0 | 0 | 0 | 0 | 10 | 0 | 0 | 0 | 378 | 0 | 0 | 3 | 10 | 0 | 0 | 60 | 0.5 | 79
1064 |  | 239 | 0.5 | 0 | 0 | 0 | 0 | 0 | 0 | 0 | 1 | 0 | 0 | 0 | 0 | 0 | 0 | 0 | 0 | 0 | 0 | 25 | 0 | 1 | 0 | 0 | 0 | 0 | 0 | 0 | 0 | 0 | 0 | 0 | 0 | 0 | 0 | 0 | 0 | 0 | 0 | 0 | 0 | 0 | 0 | 0 | 0 | 0 | 0 | 0 | 0 | 0 | 0 | 0 | 0 | 0 | 0 | 0 | 0 | 0 | 0 | 0 | 0 | 0 | 0 | 0 | 0 | 0 | 0 | 10 | 0 | 0 | 0 | 461 | 0 | 0 | 3 | 10 | 0 | 0 | 60 | 0.5 | 94.5
1065 |  | 240 | 0.5 | 0 | 0 | 0 | 0 | 0 | 0 | 0 | 1 | 0 | 0 | 0 | 0 | 0 | 0 | 0 | 0 | 0 | 0 | 25 | 0 | 1 | 0 | 0 | 0 | 0 | 0 | 0 | 0 | 0 | 0 | 0 | 0 | 0 | 0 | 0 | 0 | 0 | 0 | 0 | 0 | 0 | 0 | 0 | 0 | 0 | 0 | 0 | 0 | 0 | 0 | 0 | 0 | 0 | 0 | 0 | 0 | 0 | 0 | 0 | 0 | 0 | 0 | 0 | 0 | 0 | 0 | 0 | 10 | 0 | 0 | 260 | 0 | 0 | 3 | 10 | 0 | 0 | 60 | 0.5 | 3.94
1066 |  | 241 | 0.5 | 0 | 0 | 0 | 0 | 0 | 0 | 0 | 1 | 0 | 0 | 0 | 0 | 0 | 0 | 0 | 0 | 0 | 0 | 25 | 0 | 1 | 0 | 0 | 0 | 0 | 0 | 0 | 0 | 0 | 0 | 0 | 0 | 0 | 0 | 0 | 0 | 0 | 0 | 0 | 0 | 0 | 0 | 0 | 0 | 0 | 0 | 0 | 0 | 0 | 0 | 0 | 0 | 0 | 0 | 0 | 0 | 0 | 0 | 0 | 0 | 0 | 0 | 0 | 0 | 0 | 0 | 0 | 10 | 0 | 0 | 280 | 0 | 0 | 3 | 10 | 0 | 0 | 60 | 0.5 | 7.61
1067 |  | 242 | 0.5 | 0 | 0 | 0 | 0 | 0 | 0 | 0 | 1 | 0 | 0 | 0 | 0 | 0 | 0 | 0 | 0 | 0 | 0 | 25 | 0 | 1 | 0 | 0 | 0 | 0 | 0 | 0 | 0 | 0 | 0 | 0 | 0 | 0 | 0 | 0 | 0 | 0 | 0 | 0 | 0 | 0 | 0 | 0 | 0 | 0 | 0 | 0 | 0 | 0 | 0 | 0 | 0 | 0 | 0 | 0 | 0 | 0 | 0 | 0 | 0 | 0 | 0 | 0 | 0 | 0 | 0 | 0 | 10 | 0 | 0 | 324 | 0 | 0 | 3 | 10 | 0 | 0 | 60 | 0.5 | 23.6
1068 |  | 243 | 0.5 | 0 | 0 | 0 | 0 | 0 | 0 | 0 | 1 | 0 | 0 | 0 | 0 | 0 | 0 | 0 | 0 | 0 | 0 | 25 | 0 | 1 | 0 | 0 | 0 | 0 | 0 | 0 | 0 | 0 | 0 | 0 | 0 | 0 | 0 | 0 | 0 | 0 | 0 | 0 | 0 | 0 | 0 | 0 | 0 | 0 | 0 | 0 | 0 | 0 | 0 | 0 | 0 | 0 | 0 | 0 | 0 | 0 | 0 | 0 | 0 | 0 | 0 | 0 | 0 | 0 | 0 | 0 | 10 | 0 | 0 | 349 | 0 | 0 | 3 | 10 | 0 | 0 | 60 | 0.5 | 39.1
1069 |  | 244 | 0.5 | 0 | 0 | 0 | 0 | 0 | 0 | 0 | 1 | 0 | 0 | 0 | 0 | 0 | 0 | 0 | 0 | 0 | 0 | 25 | 0 | 1 | 0 | 0 | 0 | 0 | 0 | 0 | 0 | 0 | 0 | 0 | 0 | 0 | 0 | 0 | 0 | 0 | 0 | 0 | 0 | 0 | 0 | 0 | 0 | 0 | 0 | 0 | 0 | 0 | 0 | 0 | 0 | 0 | 0 | 0 | 0 | 0 | 0 | 0 | 0 | 0 | 0 | 0 | 0 | 0 | 0 | 0 | 10 | 0 | 0 | 381 | 0 | 0 | 3 | 10 | 0 | 0 | 60 | 0.5 | 67.2
1070 |  | 245 | 0.5 | 0 | 0 | 0 | 0 | 0 | 0 | 0 | 1 | 0 | 0 | 0 | 0 | 0 | 0 | 0 | 0 | 0 | 0 | 25 | 0 | 1 | 0 | 0 | 0 | 0 | 0 | 0 | 0 | 0 | 0 | 0 | 0 | 0 | 0 | 0 | 0 | 0 | 0 | 0 | 0 | 0 | 0 | 0 | 0 | 0 | 0 | 0 | 0 | 0 | 0 | 0 | 0 | 0 | 0 | 0 | 0 | 0 | 0 | 0 | 0 | 0 | 0 | 0 | 0 | 0 | 0 | 0 | 10 | 0 | 0 | 412 | 0 | 0 | 3 | 10 | 0 | 0 | 60 | 0.5 | 88.5
1071 |  | 246 | 0.5 | 0 | 0 | 0 | 0 | 0 | 0 | 0 | 1 | 0 | 0 | 0 | 0 | 0 | 0 | 0 | 0 | 0 | 0 | 25 | 0 | 1 | 0 | 0 | 0 | 0 | 0 | 0 | 0 | 0 | 0 | 0 | 0 | 0 | 0 | 0 | 0 | 0 | 0 | 0 | 0 | 0 | 0 | 0 | 0 | 0 | 0 | 0 | 0 | 0 | 0 | 0 | 0 | 0 | 0 | 0 | 0 | 0 | 0 | 0 | 0 | 0 | 0 | 0 | 0 | 0 | 0 | 0 | 10 | 0 | 0 | 456 | 0 | 0 | 3 | 10 | 0 | 0 | 60 | 0.5 | 94.8
1072 |  | 247 | 0.5 | 0 | 0 | 0 | 0 | 0 | 0 | 0 | 1 | 0 | 0 | 0 | 0 | 0 | 0 | 0 | 0 | 0 | 0 | 25 | 0 | 1 | 0 | 0 | 0 | 0 | 0 | 0 | 0 | 0 | 0 | 0 | 0 | 0 | 0 | 0 | 0 | 0 | 0 | 0 | 0 | 0 | 0 | 0 | 0 | 0 | 0 | 0 | 0 | 0 | 0 | 0 | 0 | 0 | 0 | 0 | 0 | 0 | 0 | 0 | 0 | 0 | 0 | 0 | 0 | 0 | 0 | 0 | 0 | 10 | 0 | 245 | 0 | 0 | 3 | 10 | 0 | 0 | 60 | 0.5 | 1.05
1073 |  | 248 | 0.5 | 0 | 0 | 0 | 0 | 0 | 0 | 0 | 1 | 0 | 0 | 0 | 0 | 0 | 0 | 0 | 0 | 0 | 0 | 25 | 0 | 1 | 0 | 0 | 0 | 0 | 0 | 0 | 0 | 0 | 0 | 0 | 0 | 0 | 0 | 0 | 0 | 0 | 0 | 0 | 0 | 0 | 0 | 0 | 0 | 0 | 0 | 0 | 0 | 0 | 0 | 0 | 0 | 0 | 0 | 0 | 0 | 0 | 0 | 0 | 0 | 0 | 0 | 0 | 0 | 0 | 0 | 0 | 0 | 10 | 0 | 265 | 0 | 0 | 3 | 10 | 0 | 0 | 60 | 0.5 | 3.41
1074 |  | 249 | 0.5 | 0 | 0 | 0 | 0 | 0 | 0 | 0 | 1 | 0 | 0 | 0 | 0 | 0 | 0 | 0 | 0 | 0 | 0 | 25 | 0 | 1 | 0 | 0 | 0 | 0 | 0 | 0 | 0 | 0 | 0 | 0 | 0 | 0 | 0 | 0 | 0 | 0 | 0 | 0 | 0 | 0 | 0 | 0 | 0 | 0 | 0 | 0 | 0 | 0 | 0 | 0 | 0 | 0 | 0 | 0 | 0 | 0 | 0 | 0 | 0 | 0 | 0 | 0 | 0 | 0 | 0 | 0 | 0 | 10 | 0 | 286 | 0 | 0 | 3 | 10 | 0 | 0 | 60 | 0.5 | 7.09
1075 |  | 250 | 0.5 | 0 | 0 | 0 | 0 | 0 | 0 | 0 | 1 | 0 | 0 | 0 | 0 | 0 | 0 | 0 | 0 | 0 | 0 | 25 | 0 | 1 | 0 | 0 | 0 | 0 | 0 | 0 | 0 | 0 | 0 | 0 | 0 | 0 | 0 | 0 | 0 | 0 | 0 | 0 | 0 | 0 | 0 | 0 | 0 | 0 | 0 | 0 | 0 | 0 | 0 | 0 | 0 | 0 | 0 | 0 | 0 | 0 | 0 | 0 | 0 | 0 | 0 | 0 | 0 | 0 | 0 | 0 | 0 | 10 | 0 | 308 | 0 | 0 | 3 | 10 | 0 | 0 | 60 | 0.5 | 13.1
1076 |  | 251 | 0.5 | 0 | 0 | 0 | 0 | 0 | 0 | 0 | 1 | 0 | 0 | 0 | 0 | 0 | 0 | 0 | 0 | 0 | 0 | 25 | 0 | 1 | 0 | 0 | 0 | 0 | 0 | 0 | 0 | 0 | 0 | 0 | 0 | 0 | 0 | 0 | 0 | 0 | 0 | 0 | 0 | 0 | 0 | 0 | 0 | 0 | 0 | 0 | 0 | 0 | 0 | 0 | 0 | 0 | 0 | 0 | 0 | 0 | 0 | 0 | 0 | 0 | 0 | 0 | 0 | 0 | 0 | 0 | 0 | 10 | 0 | 332 | 0 | 0 | 3 | 10 | 0 | 0 | 60 | 0.5 | 23.4
1077 |  | 252 | 0.5 | 0 | 0 | 0 | 0 | 0 | 0 | 0 | 1 | 0 | 0 | 0 | 0 | 0 | 0 | 0 | 0 | 0 | 0 | 25 | 0 | 1 | 0 | 0 | 0 | 0 | 0 | 0 | 0 | 0 | 0 | 0 | 0 | 0 | 0 | 0 | 0 | 0 | 0 | 0 | 0 | 0 | 0 | 0 | 0 | 0 | 0 | 0 | 0 | 0 | 0 | 0 | 0 | 0 | 0 | 0 | 0 | 0 | 0 | 0 | 0 | 0 | 0 | 0 | 0 | 0 | 0 | 0 | 0 | 10 | 0 | 359 | 0 | 0 | 3 | 10 | 0 | 0 | 60 | 0.5 | 42.5
1078 |  | 253 | 0.5 | 0 | 0 | 0 | 0 | 0 | 0 | 0 | 1 | 0 | 0 | 0 | 0 | 0 | 0 | 0 | 0 | 0 | 0 | 25 | 0 | 1 | 0 | 0 | 0 | 0 | 0 | 0 | 0 | 0 | 0 | 0 | 0 | 0 | 0 | 0 | 0 | 0 | 0 | 0 | 0 | 0 | 0 | 0 | 0 | 0 | 0 | 0 | 0 | 0 | 0 | 0 | 0 | 0 | 0 | 0 | 0 | 0 | 0 | 0 | 0 | 0 | 0 | 0 | 0 | 0 | 0 | 0 | 0 | 10 | 0 | 386 | 0 | 0 | 3 | 10 | 0 | 0 | 60 | 0.5 | 65.1
1079 |  | 254 | 0.5 | 0 | 0 | 0 | 0 | 0 | 0 | 0 | 1 | 0 | 0 | 0 | 0 | 0 | 0 | 0 | 0 | 0 | 0 | 25 | 0 | 1 | 0 | 0 | 0 | 0 | 0 | 0 | 0 | 0 | 0 | 0 | 0 | 0 | 0 | 0 | 0 | 0 | 0 | 0 | 0 | 0 | 0 | 0 | 0 | 0 | 0 | 0 | 0 | 0 | 0 | 0 | 0 | 0 | 0 | 0 | 0 | 0 | 0 | 0 | 0 | 0 | 0 | 0 | 0 | 0 | 0 | 0 | 0 | 10 | 0 | 410 | 0 | 0 | 3 | 10 | 0 | 0 | 60 | 0.5 | 75.3
1080 |  | 255 | 0.5 | 0 | 0 | 0 | 0 | 0 | 0 | 0 | 1 | 0 | 0 | 0 | 0 | 0 | 0 | 0 | 0 | 0 | 0 | 25 | 0 | 1 | 0 | 0 | 0 | 0 | 0 | 0 | 0 | 0 | 0 | 0 | 0 | 0 | 0 | 0 | 0 | 0 | 0 | 0 | 0 | 0 | 0 | 0 | 0 | 0 | 0 | 0 | 0 | 0 | 0 | 0 | 0 | 0 | 0 | 0 | 0 | 0 | 0 | 0 | 0 | 0 | 0 | 0 | 0 | 0 | 0 | 0 | 0 | 10 | 0 | 436 | 0 | 0 | 3 | 10 | 0 | 0 | 60 | 0.5 | 84.8
1081 |  | 256 | 0.5 | 0 | 0 | 0 | 0 | 0 | 0 | 0 | 1 | 0 | 0 | 0 | 0 | 0 | 0 | 0 | 0 | 0 | 0 | 25 | 0 | 1 | 0 | 0 | 0 | 0 | 0 | 0 | 0 | 0 | 0 | 0 | 0 | 0 | 0 | 0 | 0 | 0 | 0 | 0 | 0 | 0 | 0 | 0 | 0 | 0 | 0 | 0 | 0 | 0 | 0 | 0 | 0 | 0 | 0 | 0 | 0 | 0 | 0 | 0 | 0 | 0 | 0 | 0 | 0 | 0 | 0 | 0 | 0 | 10 | 0 | 462 | 0 | 0 | 3 | 10 | 0 | 0 | 60 | 0.5 | 89.5
1082 |  | 257 | 0.5 | 0 | 0 | 0 | 0 | 0 | 0 | 0 | 1 | 0 | 0 | 0 | 0 | 0 | 0 | 0 | 0 | 0 | 0 | 25 | 0 | 1 | 0 | 0 | 0 | 0 | 0 | 0 | 0 | 0 | 0 | 0 | 0 | 0 | 0 | 0 | 0 | 0 | 0 | 0 | 0 | 0 | 0 | 0 | 0 | 0 | 0 | 0 | 0 | 0 | 0 | 0 | 0 | 0 | 0 | 0 | 0 | 0 | 0 | 0 | 0 | 0 | 0 | 0 | 0 | 0 | 0 | 0 | 0 | 10 | 0 | 492 | 0 | 0 | 3 | 10 | 0 | 0 | 60 | 0.5 | 90.8
1083 |  | 258 | 0.5 | 0 | 0 | 0 | 0 | 0 | 0 | 0 | 1 | 0 | 0 | 0 | 0 | 0 | 0 | 0 | 0 | 0 | 0 | 25 | 0 | 0 | 0 | 0 | 1 | 0 | 0 | 0 | 0 | 0 | 0 | 0 | 0 | 0 | 0 | 0 | 0 | 0 | 0 | 0 | 0 | 0 | 0 | 0 | 10 | 0 | 0 | 0 | 0 | 0 | 0 | 0 | 0 | 0 | 0 | 0 | 0 | 0 | 0 | 0 | 0 | 0 | 0 | 0 | 0 | 0 | 0 | 0 | 0 | 0 | 0 | 171 | 0 | 0 | 3 | 10 | 0 | 0 | 60 | 0.5 | 1.11
1084 |  | 259 | 0.5 | 0 | 0 | 0 | 0 | 0 | 0 | 0 | 1 | 0 | 0 | 0 | 0 | 0 | 0 | 0 | 0 | 0 | 0 | 25 | 0 | 0 | 0 | 0 | 1 | 0 | 0 | 0 | 0 | 0 | 0 | 0 | 0 | 0 | 0 | 0 | 0 | 0 | 0 | 0 | 0 | 0 | 0 | 0 | 10 | 0 | 0 | 0 | 0 | 0 | 0 | 0 | 0 | 0 | 0 | 0 | 0 | 0 | 0 | 0 | 0 | 0 | 0 | 0 | 0 | 0 | 0 | 0 | 0 | 0 | 0 | 190 | 0 | 0 | 3 | 10 | 0 | 0 | 60 | 0.5 | 4.46
1085 |  | 260 | 0.5 | 0 | 0 | 0 | 0 | 0 | 0 | 0 | 1 | 0 | 0 | 0 | 0 | 0 | 0 | 0 | 0 | 0 | 0 | 25 | 0 | 0 | 0 | 0 | 1 | 0 | 0 | 0 | 0 | 0 | 0 | 0 | 0 | 0 | 0 | 0 | 0 | 0 | 0 | 0 | 0 | 0 | 0 | 0 | 10 | 0 | 0 | 0 | 0 | 0 | 0 | 0 | 0 | 0 | 0 | 0 | 0 | 0 | 0 | 0 | 0 | 0 | 0 | 0 | 0 | 0 | 0 | 0 | 0 | 0 | 0 | 210 | 0 | 0 | 3 | 10 | 0 | 0 | 60 | 0.5 | 10.9
1086 |  | 261 | 0.5 | 0 | 0 | 0 | 0 | 0 | 0 | 0 | 1 | 0 | 0 | 0 | 0 | 0 | 0 | 0 | 0 | 0 | 0 | 25 | 0 | 0 | 0 | 0 | 1 | 0 | 0 | 0 | 0 | 0 | 0 | 0 | 0 | 0 | 0 | 0 | 0 | 0 | 0 | 0 | 0 | 0 | 0 | 0 | 10 | 0 | 0 | 0 | 0 | 0 | 0 | 0 | 0 | 0 | 0 | 0 | 0 | 0 | 0 | 0 | 0 | 0 | 0 | 0 | 0 | 0 | 0 | 0 | 0 | 0 | 0 | 230 | 0 | 0 | 3 | 10 | 0 | 0 | 60 | 0.5 | 20.6
1087 |  | 262 | 0.5 | 0 | 0 | 0 | 0 | 0 | 0 | 0 | 1 | 0 | 0 | 0 | 0 | 0 | 0 | 0 | 0 | 0 | 0 | 25 | 0 | 0 | 0 | 0 | 1 | 0 | 0 | 0 | 0 | 0 | 0 | 0 | 0 | 0 | 0 | 0 | 0 | 0 | 0 | 0 | 0 | 0 | 0 | 0 | 10 | 0 | 0 | 0 | 0 | 0 | 0 | 0 | 0 | 0 | 0 | 0 | 0 | 0 | 0 | 0 | 0 | 0 | 0 | 0 | 0 | 0 | 0 | 0 | 0 | 0 | 0 | 251 | 0 | 0 | 3 | 10 | 0 | 0 | 60 | 0.5 | 35.4
1088 |  | 263 | 0.5 | 0 | 0 | 0 | 0 | 0 | 0 | 0 | 1 | 0 | 0 | 0 | 0 | 0 | 0 | 0 | 0 | 0 | 0 | 25 | 0 | 0 | 0 | 0 | 1 | 0 | 0 | 0 | 0 | 0 | 0 | 0 | 0 | 0 | 0 | 0 | 0 | 0 | 0 | 0 | 0 | 0 | 0 | 0 | 10 | 0 | 0 | 0 | 0 | 0 | 0 | 0 | 0 | 0 | 0 | 0 | 0 | 0 | 0 | 0 | 0 | 0 | 0 | 0 | 0 | 0 | 0 | 0 | 0 | 0 | 0 | 261 | 0 | 0 | 3 | 10 | 0 | 0 | 60 | 0.5 | 43.5
1089 |  | 264 | 0.5 | 0 | 0 | 0 | 0 | 0 | 0 | 0 | 1 | 0 | 0 | 0 | 0 | 0 | 0 | 0 | 0 | 0 | 0 | 25 | 0 | 0 | 0 | 0 | 1 | 0 | 0 | 0 | 0 | 0 | 0 | 0 | 0 | 0 | 0 | 0 | 0 | 0 | 0 | 0 | 0 | 0 | 0 | 0 | 10 | 0 | 0 | 0 | 0 | 0 | 0 | 0 | 0 | 0 | 0 | 0 | 0 | 0 | 0 | 0 | 0 | 0 | 0 | 0 | 0 | 0 | 0 | 0 | 0 | 0 | 0 | 273 | 0 | 0 | 3 | 10 | 0 | 0 | 60 | 0.5 | 52.1
1090 |  | 265 | 0.5 | 0 | 0 | 0 | 0 | 0 | 0 | 0 | 1 | 0 | 0 | 0 | 0 | 0 | 0 | 0 | 0 | 0 | 0 | 25 | 0 | 0 | 0 | 0 | 1 | 0 | 0 | 0 | 0 | 0 | 0 | 0 | 0 | 0 | 0 | 0 | 0 | 0 | 0 | 0 | 0 | 0 | 0 | 0 | 10 | 0 | 0 | 0 | 0 | 0 | 0 | 0 | 0 | 0 | 0 | 0 | 0 | 0 | 0 | 0 | 0 | 0 | 0 | 0 | 0 | 0 | 0 | 0 | 0 | 0 | 0 | 303 | 0 | 0 | 3 | 10 | 0 | 0 | 60 | 0.5 | 74.9
1091 |  | 266 | 0.5 | 0 | 0 | 0 | 0 | 0 | 0 | 0 | 1 | 0 | 0 | 0 | 0 | 0 | 0 | 0 | 0 | 0 | 0 | 25 | 0 | 0 | 0 | 0 | 1 | 0 | 0 | 0 | 0 | 0 | 0 | 0 | 0 | 0 | 0 | 0 | 0 | 0 | 0 | 0 | 0 | 0 | 0 | 0 | 10 | 0 | 0 | 0 | 0 | 0 | 0 | 0 | 0 | 0 | 0 | 0 | 0 | 0 | 0 | 0 | 0 | 0 | 0 | 0 | 0 | 0 | 0 | 0 | 0 | 0 | 0 | 315 | 0 | 0 | 3 | 10 | 0 | 0 | 60 | 0.5 | 81.6
1092 |  | 267 | 0.5 | 0 | 0 | 0 | 0 | 0 | 0 | 0 | 1 | 0 | 0 | 0 | 0 | 0 | 0 | 0 | 0 | 0 | 0 | 25 | 0 | 0 | 0 | 0 | 1 | 0 | 0 | 0 | 0 | 0 | 0 | 0 | 0 | 0 | 0 | 0 | 0 | 0 | 0 | 0 | 0 | 0 | 0 | 0 | 10 | 0 | 0 | 0 | 0 | 0 | 0 | 0 | 0 | 0 | 0 | 0 | 0 | 0 | 0 | 0 | 0 | 0 | 0 | 0 | 0 | 0 | 0 | 0 | 0 | 0 | 0 | 322 | 0 | 0 | 3 | 10 | 0 | 0 | 60 | 0.5 | 87.5
1093 |  | 268 | 0.5 | 0 | 0 | 0 | 0 | 0 | 0 | 0 | 1 | 0 | 0 | 0 | 0 | 0 | 0 | 0 | 0 | 0 | 0 | 25 | 0 | 0 | 0 | 0 | 1 | 0 | 0 | 0 | 0 | 0 | 0 | 0 | 0 | 0 | 0 | 0 | 0 | 0 | 0 | 0 | 0 | 0 | 0 | 0 | 10 | 0 | 0 | 0 | 0 | 0 | 0 | 0 | 0 | 0 | 0 | 0 | 0 | 0 | 0 | 0 | 0 | 0 | 0 | 0 | 0 | 0 | 0 | 0 | 0 | 0 | 0 | 335 | 0 | 0 | 3 | 10 | 0 | 0 | 60 | 0.5 | 93.6
1094 |  | 269 | 0.5 | 0 | 0 | 0 | 0 | 0 | 0 | 0 | 1 | 0 | 0 | 0 | 0 | 0 | 0 | 0 | 0 | 0 | 0 | 25 | 0 | 0 | 0 | 0 | 1 | 0 | 0 | 0 | 0 | 0 | 0 | 0 | 0 | 0 | 0 | 0 | 0 | 0 | 0 | 0 | 0 | 0 | 0 | 0 | 10 | 0 | 0 | 0 | 0 | 0 | 0 | 0 | 0 | 0 | 0 | 0 | 0 | 0 | 0 | 0 | 0 | 0 | 0 | 0 | 0 | 0 | 0 | 0 | 0 | 0 | 0 | 355 | 0 | 0 | 3 | 10 | 0 | 0 | 60 | 0.5 | 98.6
1095 |  | 270 | 0.5 | 0 | 0 | 0 | 0 | 0 | 0 | 0 | 1 | 0 | 0 | 0 | 0 | 0 | 0 | 0 | 0 | 0 | 0 | 25 | 0 | 0 | 0 | 0 | 1 | 0 | 0 | 0 | 0 | 0 | 0 | 0 | 0 | 0 | 0 | 0 | 0 | 0 | 0 | 0 | 0 | 0 | 0 | 0 | 10 | 0 | 0 | 0 | 0 | 0 | 0 | 0 | 0 | 0 | 0 | 0 | 0 | 0 | 0 | 0 | 0 | 0 | 0 | 0 | 0 | 0 | 0 | 0 | 0 | 0 | 0 | 379 | 0 | 0 | 3 | 10 | 0 | 0 | 60 | 0.5 | 97.2
1096 |  | 271 | 0.5 | 0 | 0 | 0 | 0 | 0 | 0 | 0 | 1 | 0 | 0 | 0 | 0 | 0 | 0 | 0 | 0 | 0 | 0 | 25 | 0 | 0 | 0 | 0 | 1 | 0 | 0 | 0 | 0 | 0 | 0 | 0 | 0 | 0 | 0 | 0 | 0 | 0 | 0 | 0 | 0 | 0 | 0 | 0 | 10 | 0 | 0 | 0 | 0 | 0 | 0 | 0 | 0 | 0 | 0 | 0 | 0 | 0 | 0 | 0 | 0 | 0 | 0 | 0 | 0 | 0 | 0 | 0 | 0 | 0 | 0 | 407 | 0 | 0 | 3 | 10 | 0 | 0 | 60 | 0.5 | 96.1
1097 |  | 272 | 0.5 | 0 | 0 | 0 | 0 | 0 | 0 | 0 | 1 | 0 | 0 | 0 | 0 | 0 | 0 | 0 | 0 | 0 | 0 | 25 | 0 | 0 | 0 | 0 | 1 | 0 | 0 | 0 | 0 | 0 | 0 | 0 | 0 | 0 | 0 | 0 | 0 | 0 | 0 | 0 | 0 | 0 | 0 | 0 | 10 | 0 | 0 | 0 | 0 | 0 | 0 | 0 | 0 | 0 | 0 | 0 | 0 | 0 | 0 | 0 | 0 | 0 | 0 | 0 | 0 | 0 | 0 | 0 | 0 | 0 | 0 | 437 | 0 | 0 | 3 | 10 | 0 | 0 | 60 | 0.5 | 95.3
1098 |  | 273 | 0.5 | 0 | 0 | 0 | 0 | 0 | 0 | 0 | 1 | 0 | 0 | 0 | 0 | 0 | 0 | 0 | 0 | 0 | 0 | 25 | 0 | 0 | 0 | 0 | 1 | 0 | 0 | 0 | 0 | 0 | 0 | 0 | 0 | 0 | 0 | 0 | 0 | 0 | 0 | 0 | 0 | 0 | 0 | 0 | 0 | 0 | 0 | 0 | 0 | 0 | 0 | 0 | 0 | 0 | 0 | 0 | 0 | 0 | 0 | 0 | 0 | 0 | 0 | 0 | 0 | 0 | 10 | 0 | 0 | 0 | 0 | 182 | 0 | 0 | 3 | 10 | 0 | 0 | 60 | 0.5 | 3.34
1099 |  | 274 | 0.5 | 0 | 0 | 0 | 0 | 0 | 0 | 0 | 1 | 0 | 0 | 0 | 0 | 0 | 0 | 0 | 0 | 0 | 0 | 25 | 0 | 0 | 0 | 0 | 1 | 0 | 0 | 0 | 0 | 0 | 0 | 0 | 0 | 0 | 0 | 0 | 0 | 0 | 0 | 0 | 0 | 0 | 0 | 0 | 0 | 0 | 0 | 0 | 0 | 0 | 0 | 0 | 0 | 0 | 0 | 0 | 0 | 0 | 0 | 0 | 0 | 0 | 0 | 0 | 0 | 0 | 10 | 0 | 0 | 0 | 0 | 200 | 0 | 0 | 3 | 10 | 0 | 0 | 60 | 0.5 | 6.13
1100 |  | 275 | 0.5 | 0 | 0 | 0 | 0 | 0 | 0 | 0 | 1 | 0 | 0 | 0 | 0 | 0 | 0 | 0 | 0 | 0 | 0 | 25 | 0 | 0 | 0 | 0 | 1 | 0 | 0 | 0 | 0 | 0 | 0 | 0 | 0 | 0 | 0 | 0 | 0 | 0 | 0 | 0 | 0 | 0 | 0 | 0 | 0 | 0 | 0 | 0 | 0 | 0 | 0 | 0 | 0 | 0 | 0 | 0 | 0 | 0 | 0 | 0 | 0 | 0 | 0 | 0 | 0 | 0 | 10 | 0 | 0 | 0 | 0 | 220 | 0 | 0 | 3 | 10 | 0 | 0 | 60 | 0.5 | 12.5
1101 |  | 276 | 0.5 | 0 | 0 | 0 | 0 | 0 | 0 | 0 | 1 | 0 | 0 | 0 | 0 | 0 | 0 | 0 | 0 | 0 | 0 | 25 | 0 | 0 | 0 | 0 | 1 | 0 | 0 | 0 | 0 | 0 | 0 | 0 | 0 | 0 | 0 | 0 | 0 | 0 | 0 | 0 | 0 | 0 | 0 | 0 | 0 | 0 | 0 | 0 | 0 | 0 | 0 | 0 | 0 | 0 | 0 | 0 | 0 | 0 | 0 | 0 | 0 | 0 | 0 | 0 | 0 | 0 | 10 | 0 | 0 | 0 | 0 | 251 | 0 | 0 | 3 | 10 | 0 | 0 | 60 | 0.5 | 28.7
1102 |  | 277 | 0.5 | 0 | 0 | 0 | 0 | 0 | 0 | 0 | 1 | 0 | 0 | 0 | 0 | 0 | 0 | 0 | 0 | 0 | 0 | 25 | 0 | 0 | 0 | 0 | 1 | 0 | 0 | 0 | 0 | 0 | 0 | 0 | 0 | 0 | 0 | 0 | 0 | 0 | 0 | 0 | 0 | 0 | 0 | 0 | 0 | 0 | 0 | 0 | 0 | 0 | 0 | 0 | 0 | 0 | 0 | 0 | 0 | 0 | 0 | 0 | 0 | 0 | 0 | 0 | 0 | 0 | 10 | 0 | 0 | 0 | 0 | 277 | 0 | 0 | 3 | 10 | 0 | 0 | 60 | 0.5 | 51
1103 |  | 278 | 0.5 | 0 | 0 | 0 | 0 | 0 | 0 | 0 | 1 | 0 | 0 | 0 | 0 | 0 | 0 | 0 | 0 | 0 | 0 | 25 | 0 | 0 | 0 | 0 | 1 | 0 | 0 | 0 | 0 | 0 | 0 | 0 | 0 | 0 | 0 | 0 | 0 | 0 | 0 | 0 | 0 | 0 | 0 | 0 | 0 | 0 | 0 | 0 | 0 | 0 | 0 | 0 | 0 | 0 | 0 | 0 | 0 | 0 | 0 | 0 | 0 | 0 | 0 | 0 | 0 | 0 | 10 | 0 | 0 | 0 | 0 | 303 | 0 | 0 | 3 | 10 | 0 | 0 | 60 | 0.5 | 79.1
1104 |  | 279 | 0.5 | 0 | 0 | 0 | 0 | 0 | 0 | 0 | 1 | 0 | 0 | 0 | 0 | 0 | 0 | 0 | 0 | 0 | 0 | 25 | 0 | 0 | 0 | 0 | 1 | 0 | 0 | 0 | 0 | 0 | 0 | 0 | 0 | 0 | 0 | 0 | 0 | 0 | 0 | 0 | 0 | 0 | 0 | 0 | 0 | 0 | 0 | 0 | 0 | 0 | 0 | 0 | 0 | 0 | 0 | 0 | 0 | 0 | 0 | 0 | 0 | 0 | 0 | 0 | 0 | 0 | 10 | 0 | 0 | 0 | 0 | 325 | 0 | 0 | 3 | 10 | 0 | 0 | 60 | 0.5 | 93
1105 |  | 280 | 0.5 | 0 | 0 | 0 | 0 | 0 | 0 | 0 | 1 | 0 | 0 | 0 | 0 | 0 | 0 | 0 | 0 | 0 | 0 | 25 | 0 | 0 | 0 | 0 | 1 | 0 | 0 | 0 | 0 | 0 | 0 | 0 | 0 | 0 | 0 | 0 | 0 | 0 | 0 | 0 | 0 | 0 | 0 | 0 | 0 | 0 | 0 | 0 | 0 | 0 | 0 | 0 | 0 | 0 | 0 | 0 | 0 | 0 | 0 | 0 | 0 | 0 | 0 | 0 | 0 | 0 | 10 | 0 | 0 | 0 | 0 | 344 | 0 | 0 | 3 | 10 | 0 | 0 | 60 | 0.5 | 96.1
1106 |  | 281 | 0.5 | 0 | 0 | 0 | 0 | 0 | 0 | 0 | 1 | 0 | 0 | 0 | 0 | 0 | 0 | 0 | 0 | 0 | 0 | 25 | 0 | 0 | 0 | 0 | 1 | 0 | 0 | 0 | 0 | 0 | 0 | 0 | 0 | 0 | 0 | 0 | 0 | 0 | 0 | 0 | 0 | 0 | 0 | 0 | 0 | 0 | 0 | 0 | 0 | 0 | 0 | 0 | 0 | 0 | 0 | 0 | 0 | 0 | 0 | 0 | 0 | 0 | 0 | 0 | 0 | 0 | 10 | 0 | 0 | 0 | 0 | 392 | 0 | 0 | 3 | 10 | 0 | 0 | 60 | 0.5 | 96.9
1107 |  | 282 | 0.5 | 0 | 0 | 0 | 0 | 0 | 0 | 0 | 1 | 0 | 0 | 0 | 0 | 0 | 0 | 0 | 0 | 0 | 0 | 25 | 0 | 0 | 0 | 0 | 1 | 0 | 0 | 0 | 0 | 0 | 0 | 0 | 0 | 0 | 0 | 0 | 0 | 0 | 0 | 0 | 0 | 0 | 0 | 0 | 0 | 0 | 0 | 0 | 0 | 0 | 0 | 0 | 0 | 0 | 0 | 0 | 0 | 0 | 0 | 0 | 0 | 0 | 0 | 0 | 0 | 0 | 10 | 0 | 0 | 0 | 0 | 459 | 0 | 0 | 3 | 10 | 0 | 0 | 60 | 0.5 | 94.7
1108 |  | 283 | 0.5 | 0 | 0 | 0 | 0 | 0 | 0 | 0 | 1 | 0 | 0 | 0 | 0 | 0 | 0 | 0 | 0 | 0 | 0 | 25 | 0 | 0 | 0 | 0 | 1 | 0 | 0 | 0 | 0 | 0 | 0 | 0 | 0 | 0 | 0 | 0 | 0 | 0 | 0 | 0 | 0 | 0 | 0 | 0 | 0 | 0 | 0 | 0 | 0 | 0 | 0 | 0 | 0 | 0 | 0 | 0 | 0 | 0 | 0 | 10 | 0 | 0 | 0 | 0 | 0 | 0 | 0 | 0 | 0 | 0 | 0 | 190 | 0 | 0 | 3 | 10 | 0 | 0 | 60 | 0.5 | 2.51
1109 |  | 284 | 0.5 | 0 | 0 | 0 | 0 | 0 | 0 | 0 | 1 | 0 | 0 | 0 | 0 | 0 | 0 | 0 | 0 | 0 | 0 | 25 | 0 | 0 | 0 | 0 | 1 | 0 | 0 | 0 | 0 | 0 | 0 | 0 | 0 | 0 | 0 | 0 | 0 | 0 | 0 | 0 | 0 | 0 | 0 | 0 | 0 | 0 | 0 | 0 | 0 | 0 | 0 | 0 | 0 | 0 | 0 | 0 | 0 | 0 | 0 | 10 | 0 | 0 | 0 | 0 | 0 | 0 | 0 | 0 | 0 | 0 | 0 | 212 | 0 | 0 | 3 | 10 | 0 | 0 | 60 | 0.5 | 6.13
1110 |  | 285 | 0.5 | 0 | 0 | 0 | 0 | 0 | 0 | 0 | 1 | 0 | 0 | 0 | 0 | 0 | 0 | 0 | 0 | 0 | 0 | 25 | 0 | 0 | 0 | 0 | 1 | 0 | 0 | 0 | 0 | 0 | 0 | 0 | 0 | 0 | 0 | 0 | 0 | 0 | 0 | 0 | 0 | 0 | 0 | 0 | 0 | 0 | 0 | 0 | 0 | 0 | 0 | 0 | 0 | 0 | 0 | 0 | 0 | 0 | 0 | 10 | 0 | 0 | 0 | 0 | 0 | 0 | 0 | 0 | 0 | 0 | 0 | 232 | 0 | 0 | 3 | 10 | 0 | 0 | 60 | 0.5 | 14.2
1111 |  | 286 | 0.5 | 0 | 0 | 0 | 0 | 0 | 0 | 0 | 1 | 0 | 0 | 0 | 0 | 0 | 0 | 0 | 0 | 0 | 0 | 25 | 0 | 0 | 0 | 0 | 1 | 0 | 0 | 0 | 0 | 0 | 0 | 0 | 0 | 0 | 0 | 0 | 0 | 0 | 0 | 0 | 0 | 0 | 0 | 0 | 0 | 0 | 0 | 0 | 0 | 0 | 0 | 0 | 0 | 0 | 0 | 0 | 0 | 0 | 0 | 10 | 0 | 0 | 0 | 0 | 0 | 0 | 0 | 0 | 0 | 0 | 0 | 255 | 0 | 0 | 3 | 10 | 0 | 0 | 60 | 0.5 | 22.8
1112 |  | 287 | 0.5 | 0 | 0 | 0 | 0 | 0 | 0 | 0 | 1 | 0 | 0 | 0 | 0 | 0 | 0 | 0 | 0 | 0 | 0 | 25 | 0 | 0 | 0 | 0 | 1 | 0 | 0 | 0 | 0 | 0 | 0 | 0 | 0 | 0 | 0 | 0 | 0 | 0 | 0 | 0 | 0 | 0 | 0 | 0 | 0 | 0 | 0 | 0 | 0 | 0 | 0 | 0 | 0 | 0 | 0 | 0 | 0 | 0 | 0 | 10 | 0 | 0 | 0 | 0 | 0 | 0 | 0 | 0 | 0 | 0 | 0 | 294 | 0 | 0 | 3 | 10 | 0 | 0 | 60 | 0.5 | 52.9
1113 |  | 288 | 0.5 | 0 | 0 | 0 | 0 | 0 | 0 | 0 | 1 | 0 | 0 | 0 | 0 | 0 | 0 | 0 | 0 | 0 | 0 | 25 | 0 | 0 | 0 | 0 | 1 | 0 | 0 | 0 | 0 | 0 | 0 | 0 | 0 | 0 | 0 | 0 | 0 | 0 | 0 | 0 | 0 | 0 | 0 | 0 | 0 | 0 | 0 | 0 | 0 | 0 | 0 | 0 | 0 | 0 | 0 | 0 | 0 | 0 | 0 | 10 | 0 | 0 | 0 | 0 | 0 | 0 | 0 | 0 | 0 | 0 | 0 | 312 | 0 | 0 | 3 | 10 | 0 | 0 | 60 | 0.5 | 67.4
1114 |  | 289 | 0.5 | 0 | 0 | 0 | 0 | 0 | 0 | 0 | 1 | 0 | 0 | 0 | 0 | 0 | 0 | 0 | 0 | 0 | 0 | 25 | 0 | 0 | 0 | 0 | 1 | 0 | 0 | 0 | 0 | 0 | 0 | 0 | 0 | 0 | 0 | 0 | 0 | 0 | 0 | 0 | 0 | 0 | 0 | 0 | 0 | 0 | 0 | 0 | 0 | 0 | 0 | 0 | 0 | 0 | 0 | 0 | 0 | 0 | 0 | 10 | 0 | 0 | 0 | 0 | 0 | 0 | 0 | 0 | 0 | 0 | 0 | 322 | 0 | 0 | 3 | 10 | 0 | 0 | 60 | 0.5 | 80.5
1115 |  | 290 | 0.5 | 0 | 0 | 0 | 0 | 0 | 0 | 0 | 1 | 0 | 0 | 0 | 0 | 0 | 0 | 0 | 0 | 0 | 0 | 25 | 0 | 0 | 0 | 0 | 1 | 0 | 0 | 0 | 0 | 0 | 0 | 0 | 0 | 0 | 0 | 0 | 0 | 0 | 0 | 0 | 0 | 0 | 0 | 0 | 0 | 0 | 0 | 0 | 0 | 0 | 0 | 0 | 0 | 0 | 0 | 0 | 0 | 0 | 0 | 10 | 0 | 0 | 0 | 0 | 0 | 0 | 0 | 0 | 0 | 0 | 0 | 343 | 0 | 0 | 3 | 10 | 0 | 0 | 60 | 0.5 | 91.9
1116 |  | 291 | 0.5 | 0 | 0 | 0 | 0 | 0 | 0 | 0 | 1 | 0 | 0 | 0 | 0 | 0 | 0 | 0 | 0 | 0 | 0 | 25 | 0 | 0 | 0 | 0 | 1 | 0 | 0 | 0 | 0 | 0 | 0 | 0 | 0 | 0 | 0 | 0 | 0 | 0 | 0 | 0 | 0 | 0 | 0 | 0 | 0 | 0 | 0 | 0 | 0 | 0 | 0 | 0 | 0 | 0 | 0 | 0 | 0 | 0 | 0 | 10 | 0 | 0 | 0 | 0 | 0 | 0 | 0 | 0 | 0 | 0 | 0 | 364 | 0 | 0 | 3 | 10 | 0 | 0 | 60 | 0.5 | 96.9
1117 |  | 292 | 0.5 | 0 | 0 | 0 | 0 | 0 | 0 | 0 | 1 | 0 | 0 | 0 | 0 | 0 | 0 | 0 | 0 | 0 | 0 | 25 | 0 | 0 | 0 | 0 | 1 | 0 | 0 | 0 | 0 | 0 | 0 | 0 | 0 | 0 | 0 | 0 | 0 | 0 | 0 | 0 | 0 | 0 | 0 | 0 | 0 | 0 | 0 | 0 | 0 | 0 | 0 | 0 | 0 | 0 | 0 | 0 | 0 | 0 | 0 | 0 | 0 | 0 | 0 | 0 | 0 | 10 | 0 | 0 | 0 | 0 | 0 | 191 | 0 | 0 | 3 | 10 | 0 | 0 | 60 | 0.5 | 1.67
1118 |  | 293 | 0.5 | 0 | 0 | 0 | 0 | 0 | 0 | 0 | 1 | 0 | 0 | 0 | 0 | 0 | 0 | 0 | 0 | 0 | 0 | 25 | 0 | 0 | 0 | 0 | 1 | 0 | 0 | 0 | 0 | 0 | 0 | 0 | 0 | 0 | 0 | 0 | 0 | 0 | 0 | 0 | 0 | 0 | 0 | 0 | 0 | 0 | 0 | 0 | 0 | 0 | 0 | 0 | 0 | 0 | 0 | 0 | 0 | 0 | 0 | 0 | 0 | 0 | 0 | 0 | 0 | 10 | 0 | 0 | 0 | 0 | 0 | 211 | 0 | 0 | 3 | 10 | 0 | 0 | 60 | 0.5 | 5.85
1119 |  | 294 | 0.5 | 0 | 0 | 0 | 0 | 0 | 0 | 0 | 1 | 0 | 0 | 0 | 0 | 0 | 0 | 0 | 0 | 0 | 0 | 25 | 0 | 0 | 0 | 0 | 1 | 0 | 0 | 0 | 0 | 0 | 0 | 0 | 0 | 0 | 0 | 0 | 0 | 0 | 0 | 0 | 0 | 0 | 0 | 0 | 0 | 0 | 0 | 0 | 0 | 0 | 0 | 0 | 0 | 0 | 0 | 0 | 0 | 0 | 0 | 0 | 0 | 0 | 0 | 0 | 0 | 10 | 0 | 0 | 0 | 0 | 0 | 232 | 0 | 0 | 3 | 10 | 0 | 0 | 60 | 0.5 | 11.1
1120 |  | 295 | 0.5 | 0 | 0 | 0 | 0 | 0 | 0 | 0 | 1 | 0 | 0 | 0 | 0 | 0 | 0 | 0 | 0 | 0 | 0 | 25 | 0 | 0 | 0 | 0 | 1 | 0 | 0 | 0 | 0 | 0 | 0 | 0 | 0 | 0 | 0 | 0 | 0 | 0 | 0 | 0 | 0 | 0 | 0 | 0 | 0 | 0 | 0 | 0 | 0 | 0 | 0 | 0 | 0 | 0 | 0 | 0 | 0 | 0 | 0 | 0 | 0 | 0 | 0 | 0 | 0 | 10 | 0 | 0 | 0 | 0 | 0 | 253 | 0 | 0 | 3 | 10 | 0 | 0 | 60 | 0.5 | 19.2
1121 |  | 296 | 0.5 | 0 | 0 | 0 | 0 | 0 | 0 | 0 | 1 | 0 | 0 | 0 | 0 | 0 | 0 | 0 | 0 | 0 | 0 | 25 | 0 | 0 | 0 | 0 | 1 | 0 | 0 | 0 | 0 | 0 | 0 | 0 | 0 | 0 | 0 | 0 | 0 | 0 | 0 | 0 | 0 | 0 | 0 | 0 | 0 | 0 | 0 | 0 | 0 | 0 | 0 | 0 | 0 | 0 | 0 | 0 | 0 | 0 | 0 | 0 | 0 | 0 | 0 | 0 | 0 | 10 | 0 | 0 | 0 | 0 | 0 | 274 | 0 | 0 | 3 | 10 | 0 | 0 | 60 | 0.5 | 32.6
1122 |  | 297 | 0.5 | 0 | 0 | 0 | 0 | 0 | 0 | 0 | 1 | 0 | 0 | 0 | 0 | 0 | 0 | 0 | 0 | 0 | 0 | 25 | 0 | 0 | 0 | 0 | 1 | 0 | 0 | 0 | 0 | 0 | 0 | 0 | 0 | 0 | 0 | 0 | 0 | 0 | 0 | 0 | 0 | 0 | 0 | 0 | 0 | 0 | 0 | 0 | 0 | 0 | 0 | 0 | 0 | 0 | 0 | 0 | 0 | 0 | 0 | 0 | 0 | 0 | 0 | 0 | 0 | 10 | 0 | 0 | 0 | 0 | 0 | 304 | 0 | 0 | 3 | 10 | 0 | 0 | 60 | 0.5 | 55.2
1123 |  | 298 | 0.5 | 0 | 0 | 0 | 0 | 0 | 0 | 0 | 1 | 0 | 0 | 0 | 0 | 0 | 0 | 0 | 0 | 0 | 0 | 25 | 0 | 0 | 0 | 0 | 1 | 0 | 0 | 0 | 0 | 0 | 0 | 0 | 0 | 0 | 0 | 0 | 0 | 0 | 0 | 0 | 0 | 0 | 0 | 0 | 0 | 0 | 0 | 0 | 0 | 0 | 0 | 0 | 0 | 0 | 0 | 0 | 0 | 0 | 0 | 0 | 0 | 0 | 0 | 0 | 0 | 10 | 0 | 0 | 0 | 0 | 0 | 331 | 0 | 0 | 3 | 10 | 0 | 0 | 60 | 0.5 | 71.6
1124 |  | 299 | 0.5 | 0 | 0 | 0 | 0 | 0 | 0 | 0 | 1 | 0 | 0 | 0 | 0 | 0 | 0 | 0 | 0 | 0 | 0 | 25 | 0 | 0 | 0 | 0 | 1 | 0 | 0 | 0 | 0 | 0 | 0 | 0 | 0 | 0 | 0 | 0 | 0 | 0 | 0 | 0 | 0 | 0 | 0 | 0 | 0 | 0 | 0 | 0 | 0 | 0 | 0 | 0 | 0 | 0 | 0 | 0 | 0 | 0 | 0 | 0 | 0 | 0 | 0 | 0 | 0 | 10 | 0 | 0 | 0 | 0 | 0 | 357 | 0 | 0 | 3 | 10 | 0 | 0 | 60 | 0.5 | 88.3
1125 |  | 300 | 0.5 | 0 | 0 | 0 | 0 | 0 | 0 | 0 | 1 | 0 | 0 | 0 | 0 | 0 | 0 | 0 | 0 | 0 | 0 | 25 | 0 | 0 | 0 | 0 | 1 | 0 | 0 | 0 | 0 | 0 | 0 | 0 | 0 | 0 | 0 | 0 | 0 | 0 | 0 | 0 | 0 | 0 | 0 | 0 | 0 | 0 | 0 | 0 | 0 | 0 | 0 | 0 | 0 | 0 | 0 | 0 | 0 | 0 | 0 | 0 | 0 | 0 | 0 | 0 | 0 | 10 | 0 | 0 | 0 | 0 | 0 | 389 | 0 | 0 | 3 | 10 | 0 | 0 | 60 | 0.5 | 94.2
1126 |  | 301 | 0.5 | 0 | 0 | 0 | 0 | 0 | 0 | 0 | 1 | 0 | 0 | 0 | 0 | 0 | 0 | 0 | 0 | 0 | 0 | 25 | 0 | 0 | 0 | 0 | 1 | 0 | 0 | 0 | 0 | 0 | 0 | 0 | 0 | 0 | 0 | 0 | 0 | 0 | 0 | 0 | 0 | 0 | 0 | 0 | 0 | 0 | 0 | 0 | 0 | 0 | 0 | 0 | 0 | 0 | 0 | 0 | 10 | 0 | 0 | 0 | 0 | 0 | 0 | 0 | 0 | 0 | 0 | 0 | 0 | 0 | 0 | 209 | 0 | 0 | 3 | 10 | 0 | 0 | 60 | 0.5 | 2.79
1127 |  | 302 | 0.5 | 0 | 0 | 0 | 0 | 0 | 0 | 0 | 1 | 0 | 0 | 0 | 0 | 0 | 0 | 0 | 0 | 0 | 0 | 25 | 0 | 0 | 0 | 0 | 1 | 0 | 0 | 0 | 0 | 0 | 0 | 0 | 0 | 0 | 0 | 0 | 0 | 0 | 0 | 0 | 0 | 0 | 0 | 0 | 0 | 0 | 0 | 0 | 0 | 0 | 0 | 0 | 0 | 0 | 0 | 0 | 10 | 0 | 0 | 0 | 0 | 0 | 0 | 0 | 0 | 0 | 0 | 0 | 0 | 0 | 0 | 229 | 0 | 0 | 3 | 10 | 0 | 0 | 60 | 0.5 | 5.57
1128 |  | 303 | 0.5 | 0 | 0 | 0 | 0 | 0 | 0 | 0 | 1 | 0 | 0 | 0 | 0 | 0 | 0 | 0 | 0 | 0 | 0 | 25 | 0 | 0 | 0 | 0 | 1 | 0 | 0 | 0 | 0 | 0 | 0 | 0 | 0 | 0 | 0 | 0 | 0 | 0 | 0 | 0 | 0 | 0 | 0 | 0 | 0 | 0 | 0 | 0 | 0 | 0 | 0 | 0 | 0 | 0 | 0 | 0 | 10 | 0 | 0 | 0 | 0 | 0 | 0 | 0 | 0 | 0 | 0 | 0 | 0 | 0 | 0 | 239 | 0 | 0 | 3 | 10 | 0 | 0 | 60 | 0.5 | 8.08
1129 |  | 304 | 0.5 | 0 | 0 | 0 | 0 | 0 | 0 | 0 | 1 | 0 | 0 | 0 | 0 | 0 | 0 | 0 | 0 | 0 | 0 | 25 | 0 | 0 | 0 | 0 | 1 | 0 | 0 | 0 | 0 | 0 | 0 | 0 | 0 | 0 | 0 | 0 | 0 | 0 | 0 | 0 | 0 | 0 | 0 | 0 | 0 | 0 | 0 | 0 | 0 | 0 | 0 | 0 | 0 | 0 | 0 | 0 | 10 | 0 | 0 | 0 | 0 | 0 | 0 | 0 | 0 | 0 | 0 | 0 | 0 | 0 | 0 | 250 | 0 | 0 | 3 | 10 | 0 | 0 | 60 | 0.5 | 10.9
1130 |  | 305 | 0.5 | 0 | 0 | 0 | 0 | 0 | 0 | 0 | 1 | 0 | 0 | 0 | 0 | 0 | 0 | 0 | 0 | 0 | 0 | 25 | 0 | 0 | 0 | 0 | 1 | 0 | 0 | 0 | 0 | 0 | 0 | 0 | 0 | 0 | 0 | 0 | 0 | 0 | 0 | 0 | 0 | 0 | 0 | 0 | 0 | 0 | 0 | 0 | 0 | 0 | 0 | 0 | 0 | 0 | 0 | 0 | 10 | 0 | 0 | 0 | 0 | 0 | 0 | 0 | 0 | 0 | 0 | 0 | 0 | 0 | 0 | 271 | 0 | 0 | 3 | 10 | 0 | 0 | 60 | 0.5 | 18.1
1131 |  | 306 | 0.5 | 0 | 0 | 0 | 0 | 0 | 0 | 0 | 1 | 0 | 0 | 0 | 0 | 0 | 0 | 0 | 0 | 0 | 0 | 25 | 0 | 0 | 0 | 0 | 1 | 0 | 0 | 0 | 0 | 0 | 0 | 0 | 0 | 0 | 0 | 0 | 0 | 0 | 0 | 0 | 0 | 0 | 0 | 0 | 0 | 0 | 0 | 0 | 0 | 0 | 0 | 0 | 0 | 0 | 0 | 0 | 10 | 0 | 0 | 0 | 0 | 0 | 0 | 0 | 0 | 0 | 0 | 0 | 0 | 0 | 0 | 298 | 0 | 0 | 3 | 10 | 0 | 0 | 60 | 0.5 | 29.8
1132 |  | 307 | 0.5 | 0 | 0 | 0 | 0 | 0 | 0 | 0 | 1 | 0 | 0 | 0 | 0 | 0 | 0 | 0 | 0 | 0 | 0 | 25 | 0 | 0 | 0 | 0 | 1 | 0 | 0 | 0 | 0 | 0 | 0 | 0 | 0 | 0 | 0 | 0 | 0 | 0 | 0 | 0 | 0 | 0 | 0 | 0 | 0 | 0 | 0 | 0 | 0 | 0 | 0 | 0 | 0 | 0 | 0 | 0 | 10 | 0 | 0 | 0 | 0 | 0 | 0 | 0 | 0 | 0 | 0 | 0 | 0 | 0 | 0 | 351 | 0 | 0 | 3 | 10 | 0 | 0 | 60 | 0.5 | 68.2
1133 |  | 308 | 0.5 | 0 | 0 | 0 | 0 | 0 | 0 | 0 | 1 | 0 | 0 | 0 | 0 | 0 | 0 | 0 | 0 | 0 | 0 | 25 | 0 | 0 | 0 | 0 | 1 | 0 | 0 | 0 | 0 | 0 | 0 | 0 | 0 | 0 | 0 | 0 | 0 | 0 | 0 | 0 | 0 | 0 | 0 | 0 | 0 | 0 | 0 | 0 | 0 | 0 | 0 | 0 | 0 | 0 | 0 | 0 | 10 | 0 | 0 | 0 | 0 | 0 | 0 | 0 | 0 | 0 | 0 | 0 | 0 | 0 | 0 | 382 | 0 | 0 | 3 | 10 | 0 | 0 | 60 | 0.5 | 89.1
1134 |  | 309 | 0.5 | 0 | 0 | 0 | 0 | 0 | 0 | 0 | 1 | 0 | 0 | 0 | 0 | 0 | 0 | 0 | 0 | 0 | 0 | 25 | 0 | 0 | 0 | 0 | 1 | 0 | 0 | 0 | 0 | 0 | 0 | 0 | 0 | 0 | 0 | 0 | 0 | 0 | 0 | 0 | 0 | 0 | 0 | 0 | 0 | 0 | 0 | 0 | 0 | 0 | 0 | 0 | 0 | 0 | 0 | 0 | 10 | 0 | 0 | 0 | 0 | 0 | 0 | 0 | 0 | 0 | 0 | 0 | 0 | 0 | 0 | 413 | 0 | 0 | 3 | 10 | 0 | 0 | 60 | 0.5 | 95.3
1135 |  | 310 | 0.5 | 0 | 0 | 0 | 0 | 0 | 0 | 0 | 1 | 0 | 0 | 0 | 0 | 0 | 0 | 0 | 0 | 0 | 0 | 25 | 0 | 0 | 0 | 0 | 1 | 0 | 0 | 0 | 0 | 0 | 0 | 0 | 0 | 0 | 0 | 0 | 0 | 0 | 0 | 0 | 0 | 0 | 0 | 0 | 0 | 0 | 0 | 0 | 0 | 0 | 0 | 0 | 0 | 0 | 0 | 0 | 10 | 0 | 0 | 0 | 0 | 0 | 0 | 0 | 0 | 0 | 0 | 0 | 0 | 0 | 0 | 452 | 0 | 0 | 3 | 10 | 0 | 0 | 60 | 0.5 | 95.3
1136 |  | 311 | 0.5 | 0 | 0 | 0 | 0 | 0 | 0 | 0 | 1 | 0 | 0 | 0 | 0 | 0 | 0 | 0 | 0 | 0 | 0 | 25 | 0 | 0 | 0 | 0 | 1 | 0 | 0 | 0 | 0 | 0 | 0 | 0 | 0 | 0 | 0 | 0 | 0 | 0 | 0 | 0 | 0 | 0 | 0 | 0 | 2 | 0 | 0 | 0 | 0 | 0 | 0 | 0 | 0 | 0 | 0 | 0 | 0 | 0 | 0 | 0 | 0 | 0 | 0 | 0 | 0 | 0 | 0 | 0 | 0 | 0 | 0 | 174 | 0 | 0 | 3 | 10 | 0 | 0 | 60 | 0.5 | 3.06
1137 |  | 312 | 0.5 | 0 | 0 | 0 | 0 | 0 | 0 | 0 | 1 | 0 | 0 | 0 | 0 | 0 | 0 | 0 | 0 | 0 | 0 | 25 | 0 | 0 | 0 | 0 | 1 | 0 | 0 | 0 | 0 | 0 | 0 | 0 | 0 | 0 | 0 | 0 | 0 | 0 | 0 | 0 | 0 | 0 | 0 | 0 | 2 | 0 | 0 | 0 | 0 | 0 | 0 | 0 | 0 | 0 | 0 | 0 | 0 | 0 | 0 | 0 | 0 | 0 | 0 | 0 | 0 | 0 | 0 | 0 | 0 | 0 | 0 | 185 | 0 | 0 | 3 | 10 | 0 | 0 | 60 | 0.5 | 4.72
1138 |  | 313 | 0.5 | 0 | 0 | 0 | 0 | 0 | 0 | 0 | 1 | 0 | 0 | 0 | 0 | 0 | 0 | 0 | 0 | 0 | 0 | 25 | 0 | 0 | 0 | 0 | 1 | 0 | 0 | 0 | 0 | 0 | 0 | 0 | 0 | 0 | 0 | 0 | 0 | 0 | 0 | 0 | 0 | 0 | 0 | 0 | 2 | 0 | 0 | 0 | 0 | 0 | 0 | 0 | 0 | 0 | 0 | 0 | 0 | 0 | 0 | 0 | 0 | 0 | 0 | 0 | 0 | 0 | 0 | 0 | 0 | 0 | 0 | 195 | 0 | 0 | 3 | 10 | 0 | 0 | 60 | 0.5 | 6.67
1139 |  | 314 | 0.5 | 0 | 0 | 0 | 0 | 0 | 0 | 0 | 1 | 0 | 0 | 0 | 0 | 0 | 0 | 0 | 0 | 0 | 0 | 25 | 0 | 0 | 0 | 0 | 1 | 0 | 0 | 0 | 0 | 0 | 0 | 0 | 0 | 0 | 0 | 0 | 0 | 0 | 0 | 0 | 0 | 0 | 0 | 0 | 2 | 0 | 0 | 0 | 0 | 0 | 0 | 0 | 0 | 0 | 0 | 0 | 0 | 0 | 0 | 0 | 0 | 0 | 0 | 0 | 0 | 0 | 0 | 0 | 0 | 0 | 0 | 216 | 0 | 0 | 3 | 10 | 0 | 0 | 60 | 0.5 | 14.2
1140 |  | 315 | 0.5 | 0 | 0 | 0 | 0 | 0 | 0 | 0 | 1 | 0 | 0 | 0 | 0 | 0 | 0 | 0 | 0 | 0 | 0 | 25 | 0 | 0 | 0 | 0 | 1 | 0 | 0 | 0 | 0 | 0 | 0 | 0 | 0 | 0 | 0 | 0 | 0 | 0 | 0 | 0 | 0 | 0 | 0 | 0 | 2 | 0 | 0 | 0 | 0 | 0 | 0 | 0 | 0 | 0 | 0 | 0 | 0 | 0 | 0 | 0 | 0 | 0 | 0 | 0 | 0 | 0 | 0 | 0 | 0 | 0 | 0 | 249 | 0 | 0 | 3 | 10 | 0 | 0 | 60 | 0.5 | 31.9
1141 |  | 316 | 0.5 | 0 | 0 | 0 | 0 | 0 | 0 | 0 | 1 | 0 | 0 | 0 | 0 | 0 | 0 | 0 | 0 | 0 | 0 | 25 | 0 | 0 | 0 | 0 | 1 | 0 | 0 | 0 | 0 | 0 | 0 | 0 | 0 | 0 | 0 | 0 | 0 | 0 | 0 | 0 | 0 | 0 | 0 | 0 | 2 | 0 | 0 | 0 | 0 | 0 | 0 | 0 | 0 | 0 | 0 | 0 | 0 | 0 | 0 | 0 | 0 | 0 | 0 | 0 | 0 | 0 | 0 | 0 | 0 | 0 | 0 | 276 | 0 | 0 | 3 | 10 | 0 | 0 | 60 | 0.5 | 50.6
1142 |  | 317 | 0.5 | 0 | 0 | 0 | 0 | 0 | 0 | 0 | 1 | 0 | 0 | 0 | 0 | 0 | 0 | 0 | 0 | 0 | 0 | 25 | 0 | 0 | 0 | 0 | 1 | 0 | 0 | 0 | 0 | 0 | 0 | 0 | 0 | 0 | 0 | 0 | 0 | 0 | 0 | 0 | 0 | 0 | 0 | 0 | 2 | 0 | 0 | 0 | 0 | 0 | 0 | 0 | 0 | 0 | 0 | 0 | 0 | 0 | 0 | 0 | 0 | 0 | 0 | 0 | 0 | 0 | 0 | 0 | 0 | 0 | 0 | 304 | 0 | 0 | 3 | 10 | 0 | 0 | 60 | 0.5 | 67.5
1143 |  | 318 | 0.5 | 0 | 0 | 0 | 0 | 0 | 0 | 0 | 1 | 0 | 0 | 0 | 0 | 0 | 0 | 0 | 0 | 0 | 0 | 25 | 0 | 0 | 0 | 0 | 1 | 0 | 0 | 0 | 0 | 0 | 0 | 0 | 0 | 0 | 0 | 0 | 0 | 0 | 0 | 0 | 0 | 0 | 0 | 0 | 2 | 0 | 0 | 0 | 0 | 0 | 0 | 0 | 0 | 0 | 0 | 0 | 0 | 0 | 0 | 0 | 0 | 0 | 0 | 0 | 0 | 0 | 0 | 0 | 0 | 0 | 0 | 323 | 0 | 0 | 3 | 10 | 0 | 0 | 60 | 0.5 | 84.4
1144 |  | 319 | 0.5 | 0 | 0 | 0 | 0 | 0 | 0 | 0 | 1 | 0 | 0 | 0 | 0 | 0 | 0 | 0 | 0 | 0 | 0 | 25 | 0 | 0 | 0 | 0 | 1 | 0 | 0 | 0 | 0 | 0 | 0 | 0 | 0 | 0 | 0 | 0 | 0 | 0 | 0 | 0 | 0 | 0 | 0 | 0 | 2 | 0 | 0 | 0 | 0 | 0 | 0 | 0 | 0 | 0 | 0 | 0 | 0 | 0 | 0 | 0 | 0 | 0 | 0 | 0 | 0 | 0 | 0 | 0 | 0 | 0 | 0 | 340 | 0 | 0 | 3 | 10 | 0 | 0 | 60 | 0.5 | 93.1
1145 |  | 320 | 0.5 | 0 | 0 | 0 | 0 | 0 | 0 | 0 | 1 | 0 | 0 | 0 | 0 | 0 | 0 | 0 | 0 | 0 | 0 | 25 | 0 | 0 | 0 | 0 | 1 | 0 | 0 | 0 | 0 | 0 | 0 | 0 | 0 | 0 | 0 | 0 | 0 | 0 | 0 | 0 | 0 | 0 | 0 | 0 | 2 | 0 | 0 | 0 | 0 | 0 | 0 | 0 | 0 | 0 | 0 | 0 | 0 | 0 | 0 | 0 | 0 | 0 | 0 | 0 | 0 | 0 | 0 | 0 | 0 | 0 | 0 | 350 | 0 | 0 | 3 | 10 | 0 | 0 | 60 | 0.5 | 97.2
1146 |  | 321 | 0.5 | 0 | 0 | 0 | 0 | 0 | 0 | 0 | 1 | 0 | 0 | 0 | 0 | 0 | 0 | 0 | 0 | 0 | 0 | 25 | 0 | 0 | 0 | 0 | 1 | 0 | 0 | 0 | 0 | 0 | 0 | 0 | 0 | 0 | 0 | 0 | 0 | 0 | 0 | 0 | 0 | 0 | 0 | 0 | 2 | 0 | 0 | 0 | 0 | 0 | 0 | 0 | 0 | 0 | 0 | 0 | 0 | 0 | 0 | 0 | 0 | 0 | 0 | 0 | 0 | 0 | 0 | 0 | 0 | 0 | 0 | 406 | 0 | 0 | 3 | 10 | 0 | 0 | 60 | 0.5 | 96.7
1147 |  | 322 | 0.5 | 0 | 0 | 0 | 0 | 0 | 0 | 0 | 1 | 0 | 0 | 0 | 0 | 0 | 0 | 0 | 0 | 0 | 0 | 25 | 0 | 0 | 0 | 0 | 1 | 0 | 0 | 0 | 0 | 0 | 0 | 0 | 0 | 0 | 0 | 0 | 0 | 0 | 0 | 0 | 0 | 0 | 0 | 0 | 2 | 0 | 0 | 0 | 0 | 0 | 0 | 0 | 0 | 0 | 0 | 0 | 0 | 0 | 0 | 0 | 0 | 0 | 0 | 0 | 0 | 0 | 0 | 0 | 0 | 0 | 0 | 428 | 0 | 0 | 3 | 10 | 0 | 0 | 60 | 0.5 | 95.6
1148 |  | 323 | 0.5 | 0 | 0 | 0 | 0 | 0 | 0 | 0 | 1 | 0 | 0 | 0 | 0 | 0 | 0 | 0 | 0 | 0 | 0 | 25 | 0 | 0 | 0 | 0 | 1 | 0 | 0 | 0 | 0 | 0 | 0 | 0 | 0 | 0 | 0 | 0 | 0 | 0 | 0 | 0 | 0 | 0 | 0 | 0 | 5 | 0 | 0 | 0 | 0 | 0 | 0 | 0 | 0 | 0 | 0 | 0 | 0 | 0 | 0 | 0 | 0 | 0 | 0 | 0 | 0 | 0 | 0 | 0 | 0 | 0 | 0 | 180 | 0 | 0 | 3 | 10 | 0 | 0 | 60 | 0.5 | 2.26
1149 |  | 324 | 0.5 | 0 | 0 | 0 | 0 | 0 | 0 | 0 | 1 | 0 | 0 | 0 | 0 | 0 | 0 | 0 | 0 | 0 | 0 | 25 | 0 | 0 | 0 | 0 | 1 | 0 | 0 | 0 | 0 | 0 | 0 | 0 | 0 | 0 | 0 | 0 | 0 | 0 | 0 | 0 | 0 | 0 | 0 | 0 | 5 | 0 | 0 | 0 | 0 | 0 | 0 | 0 | 0 | 0 | 0 | 0 | 0 | 0 | 0 | 0 | 0 | 0 | 0 | 0 | 0 | 0 | 0 | 0 | 0 | 0 | 0 | 210 | 0 | 0 | 3 | 10 | 0 | 0 | 60 | 0.5 | 10.9
1150 |  | 325 | 0.5 | 0 | 0 | 0 | 0 | 0 | 0 | 0 | 1 | 0 | 0 | 0 | 0 | 0 | 0 | 0 | 0 | 0 | 0 | 25 | 0 | 0 | 0 | 0 | 1 | 0 | 0 | 0 | 0 | 0 | 0 | 0 | 0 | 0 | 0 | 0 | 0 | 0 | 0 | 0 | 0 | 0 | 0 | 0 | 5 | 0 | 0 | 0 | 0 | 0 | 0 | 0 | 0 | 0 | 0 | 0 | 0 | 0 | 0 | 0 | 0 | 0 | 0 | 0 | 0 | 0 | 0 | 0 | 0 | 0 | 0 | 255 | 0 | 0 | 3 | 10 | 0 | 0 | 60 | 0.5 | 39.3
1151 |  | 326 | 0.5 | 0 | 0 | 0 | 0 | 0 | 0 | 0 | 1 | 0 | 0 | 0 | 0 | 0 | 0 | 0 | 0 | 0 | 0 | 25 | 0 | 0 | 0 | 0 | 1 | 0 | 0 | 0 | 0 | 0 | 0 | 0 | 0 | 0 | 0 | 0 | 0 | 0 | 0 | 0 | 0 | 0 | 0 | 0 | 5 | 0 | 0 | 0 | 0 | 0 | 0 | 0 | 0 | 0 | 0 | 0 | 0 | 0 | 0 | 0 | 0 | 0 | 0 | 0 | 0 | 0 | 0 | 0 | 0 | 0 | 0 | 279 | 0 | 0 | 3 | 10 | 0 | 0 | 60 | 0.5 | 56.8
1152 |  | 327 | 0.5 | 0 | 0 | 0 | 0 | 0 | 0 | 0 | 1 | 0 | 0 | 0 | 0 | 0 | 0 | 0 | 0 | 0 | 0 | 25 | 0 | 0 | 0 | 0 | 1 | 0 | 0 | 0 | 0 | 0 | 0 | 0 | 0 | 0 | 0 | 0 | 0 | 0 | 0 | 0 | 0 | 0 | 0 | 0 | 5 | 0 | 0 | 0 | 0 | 0 | 0 | 0 | 0 | 0 | 0 | 0 | 0 | 0 | 0 | 0 | 0 | 0 | 0 | 0 | 0 | 0 | 0 | 0 | 0 | 0 | 0 | 305 | 0 | 0 | 3 | 10 | 0 | 0 | 60 | 0.5 | 79.9
1153 |  | 328 | 0.5 | 0 | 0 | 0 | 0 | 0 | 0 | 0 | 1 | 0 | 0 | 0 | 0 | 0 | 0 | 0 | 0 | 0 | 0 | 25 | 0 | 0 | 0 | 0 | 1 | 0 | 0 | 0 | 0 | 0 | 0 | 0 | 0 | 0 | 0 | 0 | 0 | 0 | 0 | 0 | 0 | 0 | 0 | 0 | 5 | 0 | 0 | 0 | 0 | 0 | 0 | 0 | 0 | 0 | 0 | 0 | 0 | 0 | 0 | 0 | 0 | 0 | 0 | 0 | 0 | 0 | 0 | 0 | 0 | 0 | 0 | 325 | 0 | 0 | 3 | 10 | 0 | 0 | 60 | 0.5 | 94.1
1154 |  | 329 | 0.5 | 0 | 0 | 0 | 0 | 0 | 0 | 0 | 1 | 0 | 0 | 0 | 0 | 0 | 0 | 0 | 0 | 0 | 0 | 25 | 0 | 0 | 0 | 0 | 1 | 0 | 0 | 0 | 0 | 0 | 0 | 0 | 0 | 0 | 0 | 0 | 0 | 0 | 0 | 0 | 0 | 0 | 0 | 0 | 5 | 0 | 0 | 0 | 0 | 0 | 0 | 0 | 0 | 0 | 0 | 0 | 0 | 0 | 0 | 0 | 0 | 0 | 0 | 0 | 0 | 0 | 0 | 0 | 0 | 0 | 0 | 366 | 0 | 0 | 3 | 10 | 0 | 0 | 60 | 0.5 | 98
1155 |  | 330 | 0.5 | 0 | 0 | 0 | 0 | 0 | 0 | 0 | 1 | 0 | 0 | 0 | 0 | 0 | 0 | 0 | 0 | 0 | 0 | 25 | 0 | 0 | 0 | 0 | 1 | 0 | 0 | 0 | 0 | 0 | 0 | 0 | 0 | 0 | 0 | 0 | 0 | 0 | 0 | 0 | 0 | 0 | 0 | 0 | 5 | 0 | 0 | 0 | 0 | 0 | 0 | 0 | 0 | 0 | 0 | 0 | 0 | 0 | 0 | 0 | 0 | 0 | 0 | 0 | 0 | 0 | 0 | 0 | 0 | 0 | 0 | 388 | 0 | 0 | 3 | 10 | 0 | 0 | 60 | 0.5 | 97.7
1156 |  | 331 | 0.5 | 0 | 0 | 0 | 0 | 0 | 0 | 0 | 1 | 0 | 0 | 0 | 0 | 0 | 0 | 0 | 0 | 0 | 0 | 25 | 0 | 0 | 0 | 0 | 1 | 0 | 0 | 0 | 0 | 0 | 0 | 0 | 0 | 0 | 0 | 0 | 0 | 0 | 0 | 0 | 0 | 0 | 0 | 0 | 5 | 0 | 0 | 0 | 0 | 0 | 0 | 0 | 0 | 0 | 0 | 0 | 0 | 0 | 0 | 0 | 0 | 0 | 0 | 0 | 0 | 0 | 0 | 0 | 0 | 0 | 0 | 419 | 0 | 0 | 3 | 10 | 0 | 0 | 60 | 0.5 | 96.9
1157 |  | 332 | 0.5 | 0 | 0 | 0 | 0 | 0 | 0 | 0 | 1 | 0 | 0 | 0 | 0 | 0 | 0 | 0 | 0 | 0 | 0 | 25 | 0 | 0 | 0 | 0 | 1 | 0 | 0 | 0 | 0 | 0 | 0 | 0 | 0 | 0 | 0 | 0 | 0 | 0 | 0 | 0 | 0 | 0 | 0 | 0 | 5 | 0 | 0 | 0 | 0 | 0 | 0 | 0 | 0 | 0 | 0 | 0 | 0 | 0 | 0 | 0 | 0 | 0 | 0 | 0 | 0 | 0 | 0 | 0 | 0 | 0 | 0 | 457 | 0 | 0 | 3 | 10 | 0 | 0 | 60 | 0.5 | 96.1
1158 |  | 333 | 0.5 | 0 | 0 | 0 | 0 | 0 | 0 | 0 | 1 | 0 | 0 | 0 | 0 | 0 | 0 | 0 | 0 | 0 | 0 | 25 | 0 | 0 | 0 | 0 | 1 | 0 | 0 | 0 | 0 | 0 | 0 | 0 | 0 | 0 | 0 | 0 | 0 | 0 | 0 | 0 | 0 | 0 | 0 | 0 | 10 | 0 | 0 | 0 | 0 | 0 | 0 | 0 | 0 | 0 | 0 | 0 | 0 | 0 | 0 | 0 | 0 | 0 | 0 | 0 | 0 | 0 | 0 | 0 | 0 | 0 | 0 | 261 | 0 | 0 | 3 | 10 | 0 | 0 | 60 | 0.5 | 44
1159 |  | 334 | 0.5 | 0 | 0 | 0 | 0 | 0 | 0 | 0 | 1 | 0 | 0 | 0 | 0 | 0 | 0 | 0 | 0 | 0 | 0 | 25 | 0 | 0 | 0 | 0 | 1 | 0 | 0 | 0 | 0 | 0 | 0 | 0 | 0 | 0 | 0 | 0 | 0 | 0 | 0 | 0 | 0 | 0 | 0 | 0 | 10 | 0 | 0 | 0 | 0 | 0 | 0 | 0 | 0 | 0 | 0 | 0 | 0 | 0 | 0 | 0 | 0 | 0 | 0 | 0 | 0 | 0 | 0 | 0 | 0 | 0 | 0 | 273 | 0 | 0 | 3 | 10 | 0 | 0 | 60 | 0.5 | 52.6
1160 |  | 335 | 0.5 | 0 | 0 | 0 | 0 | 0 | 0 | 0 | 1 | 0 | 0 | 0 | 0 | 0 | 0 | 0 | 0 | 0 | 0 | 25 | 0 | 0 | 0 | 0 | 1 | 0 | 0 | 0 | 0 | 0 | 0 | 0 | 0 | 0 | 0 | 0 | 0 | 0 | 0 | 0 | 0 | 0 | 0 | 0 | 10 | 0 | 0 | 0 | 0 | 0 | 0 | 0 | 0 | 0 | 0 | 0 | 0 | 0 | 0 | 0 | 0 | 0 | 0 | 0 | 0 | 0 | 0 | 0 | 0 | 0 | 0 | 303 | 0 | 0 | 3 | 10 | 0 | 0 | 60 | 0.5 | 75.4
1161 |  | 336 | 0.5 | 0 | 0 | 0 | 0 | 0 | 0 | 0 | 1 | 0 | 0 | 0 | 0 | 0 | 0 | 0 | 0 | 0 | 0 | 25 | 0 | 0 | 0 | 0 | 1 | 0 | 0 | 0 | 0 | 0 | 0 | 0 | 0 | 0 | 0 | 0 | 0 | 0 | 0 | 0 | 0 | 0 | 0 | 0 | 10 | 0 | 0 | 0 | 0 | 0 | 0 | 0 | 0 | 0 | 0 | 0 | 0 | 0 | 0 | 0 | 0 | 0 | 0 | 0 | 0 | 0 | 0 | 0 | 0 | 0 | 0 | 314 | 0 | 0 | 3 | 10 | 0 | 0 | 60 | 0.5 | 82.1
1162 |  | 337 | 0.5 | 0 | 0 | 0 | 0 | 0 | 0 | 0 | 1 | 0 | 0 | 0 | 0 | 0 | 0 | 0 | 0 | 0 | 0 | 25 | 0 | 0 | 0 | 0 | 1 | 0 | 0 | 0 | 0 | 0 | 0 | 0 | 0 | 0 | 0 | 0 | 0 | 0 | 0 | 0 | 0 | 0 | 0 | 0 | 10 | 0 | 0 | 0 | 0 | 0 | 0 | 0 | 0 | 0 | 0 | 0 | 0 | 0 | 0 | 0 | 0 | 0 | 0 | 0 | 0 | 0 | 0 | 0 | 0 | 0 | 0 | 322 | 0 | 0 | 3 | 10 | 0 | 0 | 60 | 0.5 | 88.2
1163 |  | 338 | 0.5 | 0 | 0 | 0 | 0 | 0 | 0 | 0 | 1 | 0 | 0 | 0 | 0 | 0 | 0 | 0 | 0 | 0 | 0 | 25 | 0 | 0 | 0 | 0 | 1 | 0 | 0 | 0 | 0 | 0 | 0 | 0 | 0 | 0 | 0 | 0 | 0 | 0 | 0 | 0 | 0 | 0 | 0 | 0 | 10 | 0 | 0 | 0 | 0 | 0 | 0 | 0 | 0 | 0 | 0 | 0 | 0 | 0 | 0 | 0 | 0 | 0 | 0 | 0 | 0 | 0 | 0 | 0 | 0 | 0 | 0 | 334 | 0 | 0 | 3 | 10 | 0 | 0 | 60 | 0.5 | 94.1
1164 |  | 339 | 0.5 | 0 | 0 | 0 | 0 | 0 | 0 | 0 | 1 | 0 | 0 | 0 | 0 | 0 | 0 | 0 | 0 | 0 | 0 | 25 | 0 | 0 | 0 | 0 | 1 | 0 | 0 | 0 | 0 | 0 | 0 | 0 | 0 | 0 | 0 | 0 | 0 | 0 | 0 | 0 | 0 | 0 | 0 | 0 | 10 | 0 | 0 | 0 | 0 | 0 | 0 | 0 | 0 | 0 | 0 | 0 | 0 | 0 | 0 | 0 | 0 | 0 | 0 | 0 | 0 | 0 | 0 | 0 | 0 | 0 | 0 | 354 | 0 | 0 | 3 | 10 | 0 | 0 | 60 | 0.5 | 99.1
1165 |  | 340 | 0.5 | 0 | 0 | 0 | 0 | 0 | 0 | 0 | 1 | 0 | 0 | 0 | 0 | 0 | 0 | 0 | 0 | 0 | 0 | 25 | 0 | 0 | 0 | 0 | 1 | 0 | 0 | 0 | 0 | 0 | 0 | 0 | 0 | 0 | 0 | 0 | 0 | 0 | 0 | 0 | 0 | 0 | 0 | 0 | 10 | 0 | 0 | 0 | 0 | 0 | 0 | 0 | 0 | 0 | 0 | 0 | 0 | 0 | 0 | 0 | 0 | 0 | 0 | 0 | 0 | 0 | 0 | 0 | 0 | 0 | 0 | 436 | 0 | 0 | 3 | 10 | 0 | 0 | 60 | 0.5 | 96.1
1166 |  | 341 | 0.5 | 0 | 0 | 0 | 0 | 0 | 0 | 0 | 1 | 0 | 0 | 0 | 0 | 0 | 0 | 0 | 0 | 0 | 0 | 25 | 0 | 0 | 0 | 0 | 1 | 0 | 0 | 0 | 0 | 0 | 0 | 0 | 0 | 0 | 0 | 0 | 0 | 0 | 0 | 0 | 0 | 0 | 0 | 0 | 20 | 0 | 0 | 0 | 0 | 0 | 0 | 0 | 0 | 0 | 0 | 0 | 0 | 0 | 0 | 0 | 0 | 0 | 0 | 0 | 0 | 0 | 0 | 0 | 0 | 0 | 0 | 172 | 0 | 0 | 3 | 10 | 0 | 0 | 60 | 0.5 | 1.42
1167 |  | 342 | 0.5 | 0 | 0 | 0 | 0 | 0 | 0 | 0 | 1 | 0 | 0 | 0 | 0 | 0 | 0 | 0 | 0 | 0 | 0 | 25 | 0 | 0 | 0 | 0 | 1 | 0 | 0 | 0 | 0 | 0 | 0 | 0 | 0 | 0 | 0 | 0 | 0 | 0 | 0 | 0 | 0 | 0 | 0 | 0 | 20 | 0 | 0 | 0 | 0 | 0 | 0 | 0 | 0 | 0 | 0 | 0 | 0 | 0 | 0 | 0 | 0 | 0 | 0 | 0 | 0 | 0 | 0 | 0 | 0 | 0 | 0 | 192 | 0 | 0 | 3 | 10 | 0 | 0 | 60 | 0.5 | 4.21
1168 |  | 343 | 0.5 | 0 | 0 | 0 | 0 | 0 | 0 | 0 | 1 | 0 | 0 | 0 | 0 | 0 | 0 | 0 | 0 | 0 | 0 | 25 | 0 | 0 | 0 | 0 | 1 | 0 | 0 | 0 | 0 | 0 | 0 | 0 | 0 | 0 | 0 | 0 | 0 | 0 | 0 | 0 | 0 | 0 | 0 | 0 | 20 | 0 | 0 | 0 | 0 | 0 | 0 | 0 | 0 | 0 | 0 | 0 | 0 | 0 | 0 | 0 | 0 | 0 | 0 | 0 | 0 | 0 | 0 | 0 | 0 | 0 | 0 | 211 | 0 | 0 | 3 | 10 | 0 | 0 | 60 | 0.5 | 9.51
1169 |  | 344 | 0.5 | 0 | 0 | 0 | 0 | 0 | 0 | 0 | 1 | 0 | 0 | 0 | 0 | 0 | 0 | 0 | 0 | 0 | 0 | 25 | 0 | 0 | 0 | 0 | 1 | 0 | 0 | 0 | 0 | 0 | 0 | 0 | 0 | 0 | 0 | 0 | 0 | 0 | 0 | 0 | 0 | 0 | 0 | 0 | 20 | 0 | 0 | 0 | 0 | 0 | 0 | 0 | 0 | 0 | 0 | 0 | 0 | 0 | 0 | 0 | 0 | 0 | 0 | 0 | 0 | 0 | 0 | 0 | 0 | 0 | 0 | 232 | 0 | 0 | 3 | 10 | 0 | 0 | 60 | 0.5 | 19
1170 |  | 345 | 0.5 | 0 | 0 | 0 | 0 | 0 | 0 | 0 | 1 | 0 | 0 | 0 | 0 | 0 | 0 | 0 | 0 | 0 | 0 | 25 | 0 | 0 | 0 | 0 | 1 | 0 | 0 | 0 | 0 | 0 | 0 | 0 | 0 | 0 | 0 | 0 | 0 | 0 | 0 | 0 | 0 | 0 | 0 | 0 | 20 | 0 | 0 | 0 | 0 | 0 | 0 | 0 | 0 | 0 | 0 | 0 | 0 | 0 | 0 | 0 | 0 | 0 | 0 | 0 | 0 | 0 | 0 | 0 | 0 | 0 | 0 | 259 | 0 | 0 | 3 | 10 | 0 | 0 | 60 | 0.5 | 35.9
1171 |  | 346 | 0.5 | 0 | 0 | 0 | 0 | 0 | 0 | 0 | 1 | 0 | 0 | 0 | 0 | 0 | 0 | 0 | 0 | 0 | 0 | 25 | 0 | 0 | 0 | 0 | 1 | 0 | 0 | 0 | 0 | 0 | 0 | 0 | 0 | 0 | 0 | 0 | 0 | 0 | 0 | 0 | 0 | 0 | 0 | 0 | 20 | 0 | 0 | 0 | 0 | 0 | 0 | 0 | 0 | 0 | 0 | 0 | 0 | 0 | 0 | 0 | 0 | 0 | 0 | 0 | 0 | 0 | 0 | 0 | 0 | 0 | 0 | 276 | 0 | 0 | 3 | 10 | 0 | 0 | 60 | 0.5 | 53.7
1172 |  | 347 | 0.5 | 0 | 0 | 0 | 0 | 0 | 0 | 0 | 1 | 0 | 0 | 0 | 0 | 0 | 0 | 0 | 0 | 0 | 0 | 25 | 0 | 0 | 0 | 0 | 1 | 0 | 0 | 0 | 0 | 0 | 0 | 0 | 0 | 0 | 0 | 0 | 0 | 0 | 0 | 0 | 0 | 0 | 0 | 0 | 20 | 0 | 0 | 0 | 0 | 0 | 0 | 0 | 0 | 0 | 0 | 0 | 0 | 0 | 0 | 0 | 0 | 0 | 0 | 0 | 0 | 0 | 0 | 0 | 0 | 0 | 0 | 315 | 0 | 0 | 3 | 10 | 0 | 0 | 60 | 0.5 | 84.1
1173 |  | 348 | 0.5 | 0 | 0 | 0 | 0 | 0 | 0 | 0 | 1 | 0 | 0 | 0 | 0 | 0 | 0 | 0 | 0 | 0 | 0 | 25 | 0 | 0 | 0 | 0 | 1 | 0 | 0 | 0 | 0 | 0 | 0 | 0 | 0 | 0 | 0 | 0 | 0 | 0 | 0 | 0 | 0 | 0 | 0 | 0 | 20 | 0 | 0 | 0 | 0 | 0 | 0 | 0 | 0 | 0 | 0 | 0 | 0 | 0 | 0 | 0 | 0 | 0 | 0 | 0 | 0 | 0 | 0 | 0 | 0 | 0 | 0 | 337 | 0 | 0 | 3 | 10 | 0 | 0 | 60 | 0.5 | 96.6
1174 |  | 349 | 0.5 | 0 | 0 | 0 | 0 | 0 | 0 | 0 | 1 | 0 | 0 | 0 | 0 | 0 | 0 | 0 | 0 | 0 | 0 | 25 | 0 | 0 | 0 | 0 | 1 | 0 | 0 | 0 | 0 | 0 | 0 | 0 | 0 | 0 | 0 | 0 | 0 | 0 | 0 | 0 | 0 | 0 | 0 | 0 | 20 | 0 | 0 | 0 | 0 | 0 | 0 | 0 | 0 | 0 | 0 | 0 | 0 | 0 | 0 | 0 | 0 | 0 | 0 | 0 | 0 | 0 | 0 | 0 | 0 | 0 | 0 | 357 | 0 | 0 | 3 | 10 | 0 | 0 | 60 | 0.5 | 96.6
1175 |  | 350 | 0.5 | 0 | 0 | 0 | 0 | 0 | 0 | 0 | 1 | 0 | 0 | 0 | 0 | 0 | 0 | 0 | 0 | 0 | 0 | 25 | 0 | 0 | 0 | 0 | 1 | 0 | 0 | 0 | 0 | 0 | 0 | 0 | 0 | 0 | 0 | 0 | 0 | 0 | 0 | 0 | 0 | 0 | 0 | 0 | 20 | 0 | 0 | 0 | 0 | 0 | 0 | 0 | 0 | 0 | 0 | 0 | 0 | 0 | 0 | 0 | 0 | 0 | 0 | 0 | 0 | 0 | 0 | 0 | 0 | 0 | 0 | 382 | 0 | 0 | 3 | 10 | 0 | 0 | 60 | 0.5 | 98
1176 |  | 351 | 0.5 | 0 | 0 | 0 | 0 | 0 | 0 | 0 | 1 | 0 | 0 | 0 | 0 | 0 | 0 | 0 | 0 | 0 | 0 | 25 | 0 | 0 | 0 | 0 | 1 | 0 | 0 | 0 | 0 | 0 | 0 | 0 | 0 | 0 | 0 | 0 | 0 | 0 | 0 | 0 | 0 | 0 | 0 | 0 | 20 | 0 | 0 | 0 | 0 | 0 | 0 | 0 | 0 | 0 | 0 | 0 | 0 | 0 | 0 | 0 | 0 | 0 | 0 | 0 | 0 | 0 | 0 | 0 | 0 | 0 | 0 | 412 | 0 | 0 | 3 | 10 | 0 | 0 | 60 | 0.5 | 96.9
1177 |  | 352 | 0.5 | 0 | 0 | 0 | 0 | 0 | 0 | 0 | 1 | 0 | 0 | 0 | 0 | 0 | 0 | 0 | 0 | 0 | 0 | 25 | 0 | 0 | 0 | 0 | 1 | 0 | 0 | 0 | 0 | 0 | 0 | 0 | 0 | 0 | 0 | 0 | 0 | 0 | 0 | 0 | 0 | 0 | 0 | 0 | 20 | 0 | 0 | 0 | 0 | 0 | 0 | 0 | 0 | 0 | 0 | 0 | 0 | 0 | 0 | 0 | 0 | 0 | 0 | 0 | 0 | 0 | 0 | 0 | 0 | 0 | 0 | 452 | 0 | 0 | 3 | 10 | 0 | 0 | 60 | 0.5 | 95.6
1178 |  | 353 | 0.5 | 0 | 0 | 0 | 0 | 0 | 0 | 0 | 1 | 0 | 0 | 0 | 0 | 0 | 0 | 0 | 0 | 0 | 0 | 25 | 0 | 1 | 0 | 0 | 0 | 0 | 0 | 0 | 0 | 0 | 0 | 0 | 0 | 0 | 0 | 0 | 0 | 0 | 0 | 0 | 0 | 0 | 0 | 0 | 0 | 5 | 0 | 0 | 0 | 0 | 0 | 0 | 0 | 0 | 0 | 0 | 0 | 0 | 0 | 0 | 0 | 0 | 0 | 0 | 0 | 0 | 0 | 0 | 0 | 0 | 0 | 224 | 0 | 0 | 3 | 10 | 0 | 0 | 60 | 0.5 | 1.94
1179 |  | 354 | 0.5 | 0 | 0 | 0 | 0 | 0 | 0 | 0 | 1 | 0 | 0 | 0 | 0 | 0 | 0 | 0 | 0 | 0 | 0 | 25 | 0 | 1 | 0 | 0 | 0 | 0 | 0 | 0 | 0 | 0 | 0 | 0 | 0 | 0 | 0 | 0 | 0 | 0 | 0 | 0 | 0 | 0 | 0 | 0 | 0 | 5 | 0 | 0 | 0 | 0 | 0 | 0 | 0 | 0 | 0 | 0 | 0 | 0 | 0 | 0 | 0 | 0 | 0 | 0 | 0 | 0 | 0 | 0 | 0 | 0 | 0 | 235 | 0 | 0 | 3 | 10 | 0 | 0 | 60 | 0.5 | 3.06
1180 |  | 355 | 0.5 | 0 | 0 | 0 | 0 | 0 | 0 | 0 | 1 | 0 | 0 | 0 | 0 | 0 | 0 | 0 | 0 | 0 | 0 | 25 | 0 | 1 | 0 | 0 | 0 | 0 | 0 | 0 | 0 | 0 | 0 | 0 | 0 | 0 | 0 | 0 | 0 | 0 | 0 | 0 | 0 | 0 | 0 | 0 | 0 | 5 | 0 | 0 | 0 | 0 | 0 | 0 | 0 | 0 | 0 | 0 | 0 | 0 | 0 | 0 | 0 | 0 | 0 | 0 | 0 | 0 | 0 | 0 | 0 | 0 | 0 | 245 | 0 | 0 | 3 | 10 | 0 | 0 | 60 | 0.5 | 4.72
1181 |  | 356 | 0.5 | 0 | 0 | 0 | 0 | 0 | 0 | 0 | 1 | 0 | 0 | 0 | 0 | 0 | 0 | 0 | 0 | 0 | 0 | 25 | 0 | 1 | 0 | 0 | 0 | 0 | 0 | 0 | 0 | 0 | 0 | 0 | 0 | 0 | 0 | 0 | 0 | 0 | 0 | 0 | 0 | 0 | 0 | 0 | 0 | 5 | 0 | 0 | 0 | 0 | 0 | 0 | 0 | 0 | 0 | 0 | 0 | 0 | 0 | 0 | 0 | 0 | 0 | 0 | 0 | 0 | 0 | 0 | 0 | 0 | 0 | 257 | 0 | 0 | 3 | 10 | 0 | 0 | 60 | 0.5 | 5.83
1182 |  | 357 | 0.5 | 0 | 0 | 0 | 0 | 0 | 0 | 0 | 1 | 0 | 0 | 0 | 0 | 0 | 0 | 0 | 0 | 0 | 0 | 25 | 0 | 1 | 0 | 0 | 0 | 0 | 0 | 0 | 0 | 0 | 0 | 0 | 0 | 0 | 0 | 0 | 0 | 0 | 0 | 0 | 0 | 0 | 0 | 0 | 0 | 5 | 0 | 0 | 0 | 0 | 0 | 0 | 0 | 0 | 0 | 0 | 0 | 0 | 0 | 0 | 0 | 0 | 0 | 0 | 0 | 0 | 0 | 0 | 0 | 0 | 0 | 296 | 0 | 0 | 3 | 10 | 0 | 0 | 60 | 0.5 | 24.2
1183 |  | 358 | 0.5 | 0 | 0 | 0 | 0 | 0 | 0 | 0 | 1 | 0 | 0 | 0 | 0 | 0 | 0 | 0 | 0 | 0 | 0 | 25 | 0 | 1 | 0 | 0 | 0 | 0 | 0 | 0 | 0 | 0 | 0 | 0 | 0 | 0 | 0 | 0 | 0 | 0 | 0 | 0 | 0 | 0 | 0 | 0 | 0 | 5 | 0 | 0 | 0 | 0 | 0 | 0 | 0 | 0 | 0 | 0 | 0 | 0 | 0 | 0 | 0 | 0 | 0 | 0 | 0 | 0 | 0 | 0 | 0 | 0 | 0 | 307 | 0 | 0 | 3 | 10 | 0 | 0 | 60 | 0.5 | 35.3
1184 |  | 359 | 0.5 | 0 | 0 | 0 | 0 | 0 | 0 | 0 | 1 | 0 | 0 | 0 | 0 | 0 | 0 | 0 | 0 | 0 | 0 | 25 | 0 | 1 | 0 | 0 | 0 | 0 | 0 | 0 | 0 | 0 | 0 | 0 | 0 | 0 | 0 | 0 | 0 | 0 | 0 | 0 | 0 | 0 | 0 | 0 | 0 | 5 | 0 | 0 | 0 | 0 | 0 | 0 | 0 | 0 | 0 | 0 | 0 | 0 | 0 | 0 | 0 | 0 | 0 | 0 | 0 | 0 | 0 | 0 | 0 | 0 | 0 | 316 | 0 | 0 | 3 | 10 | 0 | 0 | 60 | 0.5 | 56.7
1185 |  | 360 | 0.5 | 0 | 0 | 0 | 0 | 0 | 0 | 0 | 1 | 0 | 0 | 0 | 0 | 0 | 0 | 0 | 0 | 0 | 0 | 25 | 0 | 1 | 0 | 0 | 0 | 0 | 0 | 0 | 0 | 0 | 0 | 0 | 0 | 0 | 0 | 0 | 0 | 0 | 0 | 0 | 0 | 0 | 0 | 0 | 0 | 5 | 0 | 0 | 0 | 0 | 0 | 0 | 0 | 0 | 0 | 0 | 0 | 0 | 0 | 0 | 0 | 0 | 0 | 0 | 0 | 0 | 0 | 0 | 0 | 0 | 0 | 328 | 0 | 0 | 3 | 10 | 0 | 0 | 60 | 0.5 | 81.4
1186 |  | 361 | 0.5 | 0 | 0 | 0 | 0 | 0 | 0 | 0 | 1 | 0 | 0 | 0 | 0 | 0 | 0 | 0 | 0 | 0 | 0 | 25 | 0 | 1 | 0 | 0 | 0 | 0 | 0 | 0 | 0 | 0 | 0 | 0 | 0 | 0 | 0 | 0 | 0 | 0 | 0 | 0 | 0 | 0 | 0 | 0 | 0 | 5 | 0 | 0 | 0 | 0 | 0 | 0 | 0 | 0 | 0 | 0 | 0 | 0 | 0 | 0 | 0 | 0 | 0 | 0 | 0 | 0 | 0 | 0 | 0 | 0 | 0 | 369 | 0 | 0 | 3 | 10 | 0 | 0 | 60 | 0.5 | 97.2
1187 |  | 362 | 0.5 | 0 | 0 | 0 | 0 | 0 | 0 | 0 | 1 | 0 | 0 | 0 | 0 | 0 | 0 | 0 | 0 | 0 | 0 | 25 | 0 | 1 | 0 | 0 | 0 | 0 | 0 | 0 | 0 | 0 | 0 | 0 | 0 | 0 | 0 | 0 | 0 | 0 | 0 | 0 | 0 | 0 | 0 | 0 | 0 | 5 | 0 | 0 | 0 | 0 | 0 | 0 | 0 | 0 | 0 | 0 | 0 | 0 | 0 | 0 | 0 | 0 | 0 | 0 | 0 | 0 | 0 | 0 | 0 | 0 | 0 | 398 | 0 | 0 | 3 | 10 | 0 | 0 | 60 | 0.5 | 96.4
1188 |  | 363 | 0.5 | 0 | 0 | 0 | 0 | 0 | 0 | 0 | 1 | 0 | 0 | 0 | 0 | 0 | 0 | 0 | 0 | 0 | 0 | 25 | 0 | 1 | 0 | 0 | 0 | 0 | 0 | 0 | 0 | 0 | 0 | 0 | 0 | 0 | 0 | 0 | 0 | 0 | 0 | 0 | 0 | 0 | 0 | 0 | 0 | 5 | 0 | 0 | 0 | 0 | 0 | 0 | 0 | 0 | 0 | 0 | 0 | 0 | 0 | 0 | 0 | 0 | 0 | 0 | 0 | 0 | 0 | 0 | 0 | 0 | 0 | 428 | 0 | 0 | 3 | 10 | 0 | 0 | 60 | 0.5 | 95.3
1189 |  | 364 | 0.5 | 0 | 0 | 0 | 0 | 0 | 0 | 0 | 1 | 0 | 0 | 0 | 0 | 0 | 0 | 0 | 0 | 0 | 0 | 25 | 0 | 1 | 0 | 0 | 0 | 0 | 0 | 0 | 0 | 0 | 0 | 0 | 0 | 0 | 0 | 0 | 0 | 0 | 0 | 0 | 0 | 0 | 0 | 0 | 0 | 5 | 0 | 0 | 0 | 0 | 0 | 0 | 0 | 0 | 0 | 0 | 0 | 0 | 0 | 0 | 0 | 0 | 0 | 0 | 0 | 0 | 0 | 0 | 0 | 0 | 0 | 457 | 0 | 0 | 3 | 10 | 0 | 0 | 60 | 0.5 | 93.6
1190 |  | 365 | 0.5 | 0 | 0 | 0 | 0 | 0 | 0 | 0 | 1 | 0 | 0 | 0 | 0 | 0 | 0 | 0 | 0 | 0 | 0 | 25 | 0 | 1 | 0 | 0 | 0 | 0 | 0 | 0 | 0 | 0 | 0 | 0 | 0 | 0 | 0 | 0 | 0 | 0 | 0 | 0 | 0 | 0 | 0 | 0 | 0 | 10 | 0 | 0 | 0 | 0 | 0 | 0 | 0 | 0 | 0 | 0 | 0 | 0 | 0 | 0 | 0 | 0 | 0 | 0 | 0 | 0 | 0 | 0 | 0 | 0 | 0 | 209 | 0 | 0 | 3 | 10 | 0 | 0 | 60 | 0.5 | 1.67
1191 |  | 366 | 0.5 | 0 | 0 | 0 | 0 | 0 | 0 | 0 | 1 | 0 | 0 | 0 | 0 | 0 | 0 | 0 | 0 | 0 | 0 | 25 | 0 | 1 | 0 | 0 | 0 | 0 | 0 | 0 | 0 | 0 | 0 | 0 | 0 | 0 | 0 | 0 | 0 | 0 | 0 | 0 | 0 | 0 | 0 | 0 | 0 | 10 | 0 | 0 | 0 | 0 | 0 | 0 | 0 | 0 | 0 | 0 | 0 | 0 | 0 | 0 | 0 | 0 | 0 | 0 | 0 | 0 | 0 | 0 | 0 | 0 | 0 | 221 | 0 | 0 | 3 | 10 | 0 | 0 | 60 | 0.5 | 2.5
1192 |  | 367 | 0.5 | 0 | 0 | 0 | 0 | 0 | 0 | 0 | 1 | 0 | 0 | 0 | 0 | 0 | 0 | 0 | 0 | 0 | 0 | 25 | 0 | 1 | 0 | 0 | 0 | 0 | 0 | 0 | 0 | 0 | 0 | 0 | 0 | 0 | 0 | 0 | 0 | 0 | 0 | 0 | 0 | 0 | 0 | 0 | 0 | 10 | 0 | 0 | 0 | 0 | 0 | 0 | 0 | 0 | 0 | 0 | 0 | 0 | 0 | 0 | 0 | 0 | 0 | 0 | 0 | 0 | 0 | 0 | 0 | 0 | 0 | 241 | 0 | 0 | 3 | 10 | 0 | 0 | 60 | 0.5 | 5.28
1193 |  | 368 | 0.5 | 0 | 0 | 0 | 0 | 0 | 0 | 0 | 1 | 0 | 0 | 0 | 0 | 0 | 0 | 0 | 0 | 0 | 0 | 25 | 0 | 1 | 0 | 0 | 0 | 0 | 0 | 0 | 0 | 0 | 0 | 0 | 0 | 0 | 0 | 0 | 0 | 0 | 0 | 0 | 0 | 0 | 0 | 0 | 0 | 10 | 0 | 0 | 0 | 0 | 0 | 0 | 0 | 0 | 0 | 0 | 0 | 0 | 0 | 0 | 0 | 0 | 0 | 0 | 0 | 0 | 0 | 0 | 0 | 0 | 0 | 262 | 0 | 0 | 3 | 10 | 0 | 0 | 60 | 0.5 | 13.1
1194 |  | 369 | 0.5 | 0 | 0 | 0 | 0 | 0 | 0 | 0 | 1 | 0 | 0 | 0 | 0 | 0 | 0 | 0 | 0 | 0 | 0 | 25 | 0 | 1 | 0 | 0 | 0 | 0 | 0 | 0 | 0 | 0 | 0 | 0 | 0 | 0 | 0 | 0 | 0 | 0 | 0 | 0 | 0 | 0 | 0 | 0 | 0 | 10 | 0 | 0 | 0 | 0 | 0 | 0 | 0 | 0 | 0 | 0 | 0 | 0 | 0 | 0 | 0 | 0 | 0 | 0 | 0 | 0 | 0 | 0 | 0 | 0 | 0 | 272 | 0 | 0 | 3 | 10 | 0 | 0 | 60 | 0.5 | 19.2
1195 |  | 370 | 0.5 | 0 | 0 | 0 | 0 | 0 | 0 | 0 | 1 | 0 | 0 | 0 | 0 | 0 | 0 | 0 | 0 | 0 | 0 | 25 | 0 | 1 | 0 | 0 | 0 | 0 | 0 | 0 | 0 | 0 | 0 | 0 | 0 | 0 | 0 | 0 | 0 | 0 | 0 | 0 | 0 | 0 | 0 | 0 | 0 | 10 | 0 | 0 | 0 | 0 | 0 | 0 | 0 | 0 | 0 | 0 | 0 | 0 | 0 | 0 | 0 | 0 | 0 | 0 | 0 | 0 | 0 | 0 | 0 | 0 | 0 | 282 | 0 | 0 | 3 | 10 | 0 | 0 | 60 | 0.5 | 27.2
1196 |  | 371 | 0.5 | 0 | 0 | 0 | 0 | 0 | 0 | 0 | 1 | 0 | 0 | 0 | 0 | 0 | 0 | 0 | 0 | 0 | 0 | 25 | 0 | 1 | 0 | 0 | 0 | 0 | 0 | 0 | 0 | 0 | 0 | 0 | 0 | 0 | 0 | 0 | 0 | 0 | 0 | 0 | 0 | 0 | 0 | 0 | 0 | 10 | 0 | 0 | 0 | 0 | 0 | 0 | 0 | 0 | 0 | 0 | 0 | 0 | 0 | 0 | 0 | 0 | 0 | 0 | 0 | 0 | 0 | 0 | 0 | 0 | 0 | 294 | 0 | 0 | 3 | 10 | 0 | 0 | 60 | 0.5 | 44.4
1197 |  | 372 | 0.5 | 0 | 0 | 0 | 0 | 0 | 0 | 0 | 1 | 0 | 0 | 0 | 0 | 0 | 0 | 0 | 0 | 0 | 0 | 25 | 0 | 1 | 0 | 0 | 0 | 0 | 0 | 0 | 0 | 0 | 0 | 0 | 0 | 0 | 0 | 0 | 0 | 0 | 0 | 0 | 0 | 0 | 0 | 0 | 0 | 10 | 0 | 0 | 0 | 0 | 0 | 0 | 0 | 0 | 0 | 0 | 0 | 0 | 0 | 0 | 0 | 0 | 0 | 0 | 0 | 0 | 0 | 0 | 0 | 0 | 0 | 304 | 0 | 0 | 3 | 10 | 0 | 0 | 60 | 0.5 | 63.3
1198 |  | 373 | 0.5 | 0 | 0 | 0 | 0 | 0 | 0 | 0 | 1 | 0 | 0 | 0 | 0 | 0 | 0 | 0 | 0 | 0 | 0 | 25 | 0 | 1 | 0 | 0 | 0 | 0 | 0 | 0 | 0 | 0 | 0 | 0 | 0 | 0 | 0 | 0 | 0 | 0 | 0 | 0 | 0 | 0 | 0 | 0 | 0 | 10 | 0 | 0 | 0 | 0 | 0 | 0 | 0 | 0 | 0 | 0 | 0 | 0 | 0 | 0 | 0 | 0 | 0 | 0 | 0 | 0 | 0 | 0 | 0 | 0 | 0 | 316 | 0 | 0 | 3 | 10 | 0 | 0 | 60 | 0.5 | 84.2
1199 |  | 374 | 0.5 | 0 | 0 | 0 | 0 | 0 | 0 | 0 | 1 | 0 | 0 | 0 | 0 | 0 | 0 | 0 | 0 | 0 | 0 | 25 | 0 | 1 | 0 | 0 | 0 | 0 | 0 | 0 | 0 | 0 | 0 | 0 | 0 | 0 | 0 | 0 | 0 | 0 | 0 | 0 | 0 | 0 | 0 | 0 | 0 | 10 | 0 | 0 | 0 | 0 | 0 | 0 | 0 | 0 | 0 | 0 | 0 | 0 | 0 | 0 | 0 | 0 | 0 | 0 | 0 | 0 | 0 | 0 | 0 | 0 | 0 | 325 | 0 | 0 | 3 | 10 | 0 | 0 | 60 | 0.5 | 93.6
1200 |  | 375 | 0.5 | 0 | 0 | 0 | 0 | 0 | 0 | 0 | 1 | 0 | 0 | 0 | 0 | 0 | 0 | 0 | 0 | 0 | 0 | 25 | 0 | 1 | 0 | 0 | 0 | 0 | 0 | 0 | 0 | 0 | 0 | 0 | 0 | 0 | 0 | 0 | 0 | 0 | 0 | 0 | 0 | 0 | 0 | 0 | 0 | 10 | 0 | 0 | 0 | 0 | 0 | 0 | 0 | 0 | 0 | 0 | 0 | 0 | 0 | 0 | 0 | 0 | 0 | 0 | 0 | 0 | 0 | 0 | 0 | 0 | 0 | 425 | 0 | 0 | 3 | 10 | 0 | 0 | 60 | 0.5 | 96.1
1201 |  | 376 | 0.5 | 0 | 0 | 0 | 0 | 0 | 0 | 0 | 1 | 0 | 0 | 0 | 0 | 0 | 0 | 0 | 0 | 0 | 0 | 25 | 0 | 1 | 0 | 0 | 0 | 0 | 0 | 0 | 0 | 0 | 0 | 0 | 0 | 0 | 0 | 0 | 0 | 0 | 0 | 0 | 0 | 0 | 0 | 0 | 0 | 20 | 0 | 0 | 0 | 0 | 0 | 0 | 0 | 0 | 0 | 0 | 0 | 0 | 0 | 0 | 0 | 0 | 0 | 0 | 0 | 0 | 0 | 0 | 0 | 0 | 0 | 201 | 0 | 0 | 3 | 10 | 0 | 0 | 60 | 0.5 | 0.556
1202 |  | 377 | 0.5 | 0 | 0 | 0 | 0 | 0 | 0 | 0 | 1 | 0 | 0 | 0 | 0 | 0 | 0 | 0 | 0 | 0 | 0 | 25 | 0 | 1 | 0 | 0 | 0 | 0 | 0 | 0 | 0 | 0 | 0 | 0 | 0 | 0 | 0 | 0 | 0 | 0 | 0 | 0 | 0 | 0 | 0 | 0 | 0 | 20 | 0 | 0 | 0 | 0 | 0 | 0 | 0 | 0 | 0 | 0 | 0 | 0 | 0 | 0 | 0 | 0 | 0 | 0 | 0 | 0 | 0 | 0 | 0 | 0 | 0 | 211 | 0 | 0 | 3 | 10 | 0 | 0 | 60 | 0.5 | 1.67
1203 |  | 378 | 0.5 | 0 | 0 | 0 | 0 | 0 | 0 | 0 | 1 | 0 | 0 | 0 | 0 | 0 | 0 | 0 | 0 | 0 | 0 | 25 | 0 | 1 | 0 | 0 | 0 | 0 | 0 | 0 | 0 | 0 | 0 | 0 | 0 | 0 | 0 | 0 | 0 | 0 | 0 | 0 | 0 | 0 | 0 | 0 | 0 | 20 | 0 | 0 | 0 | 0 | 0 | 0 | 0 | 0 | 0 | 0 | 0 | 0 | 0 | 0 | 0 | 0 | 0 | 0 | 0 | 0 | 0 | 0 | 0 | 0 | 0 | 222 | 0 | 0 | 3 | 10 | 0 | 0 | 60 | 0.5 | 2.78
1204 |  | 379 | 0.5 | 0 | 0 | 0 | 0 | 0 | 0 | 0 | 1 | 0 | 0 | 0 | 0 | 0 | 0 | 0 | 0 | 0 | 0 | 25 | 0 | 1 | 0 | 0 | 0 | 0 | 0 | 0 | 0 | 0 | 0 | 0 | 0 | 0 | 0 | 0 | 0 | 0 | 0 | 0 | 0 | 0 | 0 | 0 | 0 | 20 | 0 | 0 | 0 | 0 | 0 | 0 | 0 | 0 | 0 | 0 | 0 | 0 | 0 | 0 | 0 | 0 | 0 | 0 | 0 | 0 | 0 | 0 | 0 | 0 | 0 | 233 | 0 | 0 | 3 | 10 | 0 | 0 | 60 | 0.5 | 4.44
1205 |  | 380 | 0.5 | 0 | 0 | 0 | 0 | 0 | 0 | 0 | 1 | 0 | 0 | 0 | 0 | 0 | 0 | 0 | 0 | 0 | 0 | 25 | 0 | 1 | 0 | 0 | 0 | 0 | 0 | 0 | 0 | 0 | 0 | 0 | 0 | 0 | 0 | 0 | 0 | 0 | 0 | 0 | 0 | 0 | 0 | 0 | 0 | 20 | 0 | 0 | 0 | 0 | 0 | 0 | 0 | 0 | 0 | 0 | 0 | 0 | 0 | 0 | 0 | 0 | 0 | 0 | 0 | 0 | 0 | 0 | 0 | 0 | 0 | 242 | 0 | 0 | 3 | 10 | 0 | 0 | 60 | 0.5 | 7.78
1206 |  | 381 | 0.5 | 0 | 0 | 0 | 0 | 0 | 0 | 0 | 1 | 0 | 0 | 0 | 0 | 0 | 0 | 0 | 0 | 0 | 0 | 25 | 0 | 1 | 0 | 0 | 0 | 0 | 0 | 0 | 0 | 0 | 0 | 0 | 0 | 0 | 0 | 0 | 0 | 0 | 0 | 0 | 0 | 0 | 0 | 0 | 0 | 20 | 0 | 0 | 0 | 0 | 0 | 0 | 0 | 0 | 0 | 0 | 0 | 0 | 0 | 0 | 0 | 0 | 0 | 0 | 0 | 0 | 0 | 0 | 0 | 0 | 0 | 253 | 0 | 0 | 3 | 10 | 0 | 0 | 60 | 0.5 | 12.5
1207 |  | 382 | 0.5 | 0 | 0 | 0 | 0 | 0 | 0 | 0 | 1 | 0 | 0 | 0 | 0 | 0 | 0 | 0 | 0 | 0 | 0 | 25 | 0 | 1 | 0 | 0 | 0 | 0 | 0 | 0 | 0 | 0 | 0 | 0 | 0 | 0 | 0 | 0 | 0 | 0 | 0 | 0 | 0 | 0 | 0 | 0 | 0 | 20 | 0 | 0 | 0 | 0 | 0 | 0 | 0 | 0 | 0 | 0 | 0 | 0 | 0 | 0 | 0 | 0 | 0 | 0 | 0 | 0 | 0 | 0 | 0 | 0 | 0 | 262 | 0 | 0 | 3 | 10 | 0 | 0 | 60 | 0.5 | 16.9
1208 |  | 383 | 0.5 | 0 | 0 | 0 | 0 | 0 | 0 | 0 | 1 | 0 | 0 | 0 | 0 | 0 | 0 | 0 | 0 | 0 | 0 | 25 | 0 | 1 | 0 | 0 | 0 | 0 | 0 | 0 | 0 | 0 | 0 | 0 | 0 | 0 | 0 | 0 | 0 | 0 | 0 | 0 | 0 | 0 | 0 | 0 | 0 | 20 | 0 | 0 | 0 | 0 | 0 | 0 | 0 | 0 | 0 | 0 | 0 | 0 | 0 | 0 | 0 | 0 | 0 | 0 | 0 | 0 | 0 | 0 | 0 | 0 | 0 | 275 | 0 | 0 | 3 | 10 | 0 | 0 | 60 | 0.5 | 30.6
1209 |  | 384 | 0.5 | 0 | 0 | 0 | 0 | 0 | 0 | 0 | 1 | 0 | 0 | 0 | 0 | 0 | 0 | 0 | 0 | 0 | 0 | 25 | 0 | 1 | 0 | 0 | 0 | 0 | 0 | 0 | 0 | 0 | 0 | 0 | 0 | 0 | 0 | 0 | 0 | 0 | 0 | 0 | 0 | 0 | 0 | 0 | 0 | 20 | 0 | 0 | 0 | 0 | 0 | 0 | 0 | 0 | 0 | 0 | 0 | 0 | 0 | 0 | 0 | 0 | 0 | 0 | 0 | 0 | 0 | 0 | 0 | 0 | 0 | 283 | 0 | 0 | 3 | 10 | 0 | 0 | 60 | 0.5 | 39.4
1210 |  | 385 | 0.5 | 0 | 0 | 0 | 0 | 0 | 0 | 0 | 1 | 0 | 0 | 0 | 0 | 0 | 0 | 0 | 0 | 0 | 0 | 25 | 0 | 1 | 0 | 0 | 0 | 0 | 0 | 0 | 0 | 0 | 0 | 0 | 0 | 0 | 0 | 0 | 0 | 0 | 0 | 0 | 0 | 0 | 0 | 0 | 0 | 20 | 0 | 0 | 0 | 0 | 0 | 0 | 0 | 0 | 0 | 0 | 0 | 0 | 0 | 0 | 0 | 0 | 0 | 0 | 0 | 0 | 0 | 0 | 0 | 0 | 0 | 298 | 0 | 0 | 3 | 10 | 0 | 0 | 60 | 0.5 | 70.6
1211 |  | 386 | 0.5 | 0 | 0 | 0 | 0 | 0 | 0 | 0 | 1 | 0 | 0 | 0 | 0 | 0 | 0 | 0 | 0 | 0 | 0 | 25 | 0 | 1 | 0 | 0 | 0 | 0 | 0 | 0 | 0 | 0 | 0 | 0 | 0 | 0 | 0 | 0 | 0 | 0 | 0 | 0 | 0 | 0 | 0 | 0 | 0 | 20 | 0 | 0 | 0 | 0 | 0 | 0 | 0 | 0 | 0 | 0 | 0 | 0 | 0 | 0 | 0 | 0 | 0 | 0 | 0 | 0 | 0 | 0 | 0 | 0 | 0 | 311 | 0 | 0 | 3 | 10 | 0 | 0 | 60 | 0.5 | 88.3
1212 |  | 387 | 0.5 | 0 | 0 | 0 | 0 | 0 | 0 | 0 | 1 | 0 | 0 | 0 | 0 | 0 | 0 | 0 | 0 | 0 | 0 | 25 | 0 | 1 | 0 | 0 | 0 | 0 | 0 | 0 | 0 | 0 | 0 | 0 | 0 | 0 | 0 | 0 | 0 | 0 | 0 | 0 | 0 | 0 | 0 | 0 | 0 | 20 | 0 | 0 | 0 | 0 | 0 | 0 | 0 | 0 | 0 | 0 | 0 | 0 | 0 | 0 | 0 | 0 | 0 | 0 | 0 | 0 | 0 | 0 | 0 | 0 | 0 | 322 | 0 | 0 | 3 | 10 | 0 | 0 | 60 | 0.5 | 93.6
1213 |  | 388 | 0.5 | 0 | 0 | 0 | 0 | 0 | 0 | 0 | 1 | 0 | 0 | 0 | 0 | 0 | 0 | 0 | 0 | 0 | 0 | 25 | 0 | 1 | 0 | 0 | 0 | 0 | 0 | 0 | 0 | 0 | 0 | 0 | 0 | 0 | 0 | 0 | 0 | 0 | 0 | 0 | 0 | 0 | 0 | 0 | 0 | 20 | 0 | 0 | 0 | 0 | 0 | 0 | 0 | 0 | 0 | 0 | 0 | 0 | 0 | 0 | 0 | 0 | 0 | 0 | 0 | 0 | 0 | 0 | 0 | 0 | 0 | 331 | 0 | 0 | 3 | 10 | 0 | 0 | 60 | 0.5 | 96.7
1214 |  | 389 | 0.5 | 0 | 0 | 0 | 0 | 0 | 0 | 0 | 1 | 0 | 0 | 0 | 0 | 0 | 0 | 0 | 0 | 0 | 0 | 25 | 0 | 1 | 0 | 0 | 0 | 0 | 0 | 0 | 0 | 0 | 0 | 0 | 0 | 0 | 0 | 0 | 0 | 0 | 0 | 0 | 0 | 0 | 0 | 0 | 0 | 20 | 0 | 0 | 0 | 0 | 0 | 0 | 0 | 0 | 0 | 0 | 0 | 0 | 0 | 0 | 0 | 0 | 0 | 0 | 0 | 0 | 0 | 0 | 0 | 0 | 0 | 340 | 0 | 0 | 3 | 10 | 0 | 0 | 60 | 0.5 | 97.5
1215 |  | 390 | 0.5 | 0 | 0 | 0 | 0 | 0 | 0 | 0 | 1 | 0 | 0 | 0 | 0 | 0 | 0 | 0 | 0 | 0 | 0 | 25 | 0 | 1 | 0 | 0 | 0 | 0 | 0 | 0 | 0 | 0 | 0 | 0 | 0 | 0 | 0 | 0 | 0 | 0 | 0 | 0 | 0 | 0 | 0 | 0 | 0 | 20 | 0 | 0 | 0 | 0 | 0 | 0 | 0 | 0 | 0 | 0 | 0 | 0 | 0 | 0 | 0 | 0 | 0 | 0 | 0 | 0 | 0 | 0 | 0 | 0 | 0 | 368 | 0 | 0 | 3 | 10 | 0 | 0 | 60 | 0.5 | 96.9
1216 |  | 391 | 0.5 | 0 | 0 | 0 | 0 | 0 | 0 | 0 | 1 | 0 | 0 | 0 | 0 | 0 | 0 | 0 | 0 | 0 | 0 | 25 | 0 | 1 | 0 | 0 | 0 | 0 | 0 | 0 | 0 | 0 | 0 | 0 | 0 | 0 | 0 | 0 | 0 | 0 | 0 | 0 | 0 | 0 | 0 | 0 | 0 | 20 | 0 | 0 | 0 | 0 | 0 | 0 | 0 | 0 | 0 | 0 | 0 | 0 | 0 | 0 | 0 | 0 | 0 | 0 | 0 | 0 | 0 | 0 | 0 | 0 | 0 | 398 | 0 | 0 | 3 | 10 | 0 | 0 | 60 | 0.5 | 95.6
1217 |  | 392 | 0.5 | 0 | 0 | 0 | 0 | 0 | 0 | 0 | 1 | 0 | 0 | 0 | 0 | 0 | 0 | 0 | 0 | 0 | 0 | 25 | 0 | 1 | 0 | 0 | 0 | 0 | 0 | 0 | 0 | 0 | 0 | 0 | 0 | 0 | 0 | 0 | 0 | 0 | 0 | 0 | 0 | 0 | 0 | 0 | 0 | 20 | 0 | 0 | 0 | 0 | 0 | 0 | 0 | 0 | 0 | 0 | 0 | 0 | 0 | 0 | 0 | 0 | 0 | 0 | 0 | 0 | 0 | 0 | 0 | 0 | 0 | 427 | 0 | 0 | 3 | 10 | 0 | 0 | 60 | 0.5 | 95.3
1218 |  | 393 | 0.5 | 0 | 0 | 0 | 0 | 0 | 0 | 0 | 1 | 0 | 0 | 0 | 0 | 0 | 0 | 0 | 0 | 0 | 0 | 25 | 0 | 1 | 0 | 0 | 0 | 0 | 0 | 0 | 0 | 0 | 0 | 0 | 0 | 0 | 0 | 0 | 0 | 0 | 0 | 0 | 0 | 0 | 0 | 0 | 0 | 0 | 0 | 0 | 0 | 0 | 0 | 0 | 0 | 0 | 0 | 0 | 0 | 0 | 0 | 0 | 0 | 0 | 0 | 0 | 0 | 0 | 0 | 0 | 0 | 0 | 0 | 244 | 20 | 0 | 3 | 10 | 6 | 0 | 60 | 0.5 | 1.03
1219 |  | 394 | 0.5 | 0 | 0 | 0 | 0 | 0 | 0 | 0 | 1 | 0 | 0 | 0 | 0 | 0 | 0 | 0 | 0 | 0 | 0 | 25 | 0 | 1 | 0 | 0 | 0 | 0 | 0 | 0 | 0 | 0 | 0 | 0 | 0 | 0 | 0 | 0 | 0 | 0 | 0 | 0 | 0 | 0 | 0 | 0 | 0 | 0 | 0 | 0 | 0 | 0 | 0 | 0 | 0 | 0 | 0 | 0 | 0 | 0 | 0 | 0 | 0 | 0 | 0 | 0 | 0 | 0 | 0 | 0 | 0 | 0 | 0 | 254 | 20 | 0 | 3 | 10 | 6 | 0 | 60 | 0.5 | 2.24
1220 |  | 395 | 0.5 | 0 | 0 | 0 | 0 | 0 | 0 | 0 | 1 | 0 | 0 | 0 | 0 | 0 | 0 | 0 | 0 | 0 | 0 | 25 | 0 | 1 | 0 | 0 | 0 | 0 | 0 | 0 | 0 | 0 | 0 | 0 | 0 | 0 | 0 | 0 | 0 | 0 | 0 | 0 | 0 | 0 | 0 | 0 | 0 | 0 | 0 | 0 | 0 | 0 | 0 | 0 | 0 | 0 | 0 | 0 | 0 | 0 | 0 | 0 | 0 | 0 | 0 | 0 | 0 | 0 | 0 | 0 | 0 | 0 | 0 | 262 | 20 | 0 | 3 | 10 | 6 | 0 | 60 | 0.5 | 3.1
1221 |  | 396 | 0.5 | 0 | 0 | 0 | 0 | 0 | 0 | 0 | 1 | 0 | 0 | 0 | 0 | 0 | 0 | 0 | 0 | 0 | 0 | 25 | 0 | 1 | 0 | 0 | 0 | 0 | 0 | 0 | 0 | 0 | 0 | 0 | 0 | 0 | 0 | 0 | 0 | 0 | 0 | 0 | 0 | 0 | 0 | 0 | 0 | 0 | 0 | 0 | 0 | 0 | 0 | 0 | 0 | 0 | 0 | 0 | 0 | 0 | 0 | 0 | 0 | 0 | 0 | 0 | 0 | 0 | 0 | 0 | 0 | 0 | 0 | 272 | 20 | 0 | 3 | 10 | 6 | 0 | 60 | 0.5 | 3.97
1222 |  | 397 | 0.5 | 0 | 0 | 0 | 0 | 0 | 0 | 0 | 1 | 0 | 0 | 0 | 0 | 0 | 0 | 0 | 0 | 0 | 0 | 25 | 0 | 1 | 0 | 0 | 0 | 0 | 0 | 0 | 0 | 0 | 0 | 0 | 0 | 0 | 0 | 0 | 0 | 0 | 0 | 0 | 0 | 0 | 0 | 0 | 0 | 0 | 0 | 0 | 0 | 0 | 0 | 0 | 0 | 0 | 0 | 0 | 0 | 0 | 0 | 0 | 0 | 0 | 0 | 0 | 0 | 0 | 0 | 0 | 0 | 0 | 0 | 280 | 20 | 0 | 3 | 10 | 6 | 0 | 60 | 0.5 | 5
1223 |  | 398 | 0.5 | 0 | 0 | 0 | 0 | 0 | 0 | 0 | 1 | 0 | 0 | 0 | 0 | 0 | 0 | 0 | 0 | 0 | 0 | 25 | 0 | 1 | 0 | 0 | 0 | 0 | 0 | 0 | 0 | 0 | 0 | 0 | 0 | 0 | 0 | 0 | 0 | 0 | 0 | 0 | 0 | 0 | 0 | 0 | 0 | 0 | 0 | 0 | 0 | 0 | 0 | 0 | 0 | 0 | 0 | 0 | 0 | 0 | 0 | 0 | 0 | 0 | 0 | 0 | 0 | 0 | 0 | 0 | 0 | 0 | 0 | 290 | 20 | 0 | 3 | 10 | 6 | 0 | 60 | 0.5 | 8.1
1224 |  | 399 | 0.5 | 0 | 0 | 0 | 0 | 0 | 0 | 0 | 1 | 0 | 0 | 0 | 0 | 0 | 0 | 0 | 0 | 0 | 0 | 25 | 0 | 1 | 0 | 0 | 0 | 0 | 0 | 0 | 0 | 0 | 0 | 0 | 0 | 0 | 0 | 0 | 0 | 0 | 0 | 0 | 0 | 0 | 0 | 0 | 0 | 0 | 0 | 0 | 0 | 0 | 0 | 0 | 0 | 0 | 0 | 0 | 0 | 0 | 0 | 0 | 0 | 0 | 0 | 0 | 0 | 0 | 0 | 0 | 0 | 0 | 0 | 301 | 20 | 0 | 3 | 10 | 6 | 0 | 60 | 0.5 | 9.14
1225 |  | 400 | 0.5 | 0 | 0 | 0 | 0 | 0 | 0 | 0 | 1 | 0 | 0 | 0 | 0 | 0 | 0 | 0 | 0 | 0 | 0 | 25 | 0 | 1 | 0 | 0 | 0 | 0 | 0 | 0 | 0 | 0 | 0 | 0 | 0 | 0 | 0 | 0 | 0 | 0 | 0 | 0 | 0 | 0 | 0 | 0 | 0 | 0 | 0 | 0 | 0 | 0 | 0 | 0 | 0 | 0 | 0 | 0 | 0 | 0 | 0 | 0 | 0 | 0 | 0 | 0 | 0 | 0 | 0 | 0 | 0 | 0 | 0 | 313 | 20 | 0 | 3 | 10 | 6 | 0 | 60 | 0.5 | 14
1226 |  | 401 | 0.5 | 0 | 0 | 0 | 0 | 0 | 0 | 0 | 1 | 0 | 0 | 0 | 0 | 0 | 0 | 0 | 0 | 0 | 0 | 25 | 0 | 1 | 0 | 0 | 0 | 0 | 0 | 0 | 0 | 0 | 0 | 0 | 0 | 0 | 0 | 0 | 0 | 0 | 0 | 0 | 0 | 0 | 0 | 0 | 0 | 0 | 0 | 0 | 0 | 0 | 0 | 0 | 0 | 0 | 0 | 0 | 0 | 0 | 0 | 0 | 0 | 0 | 0 | 0 | 0 | 0 | 0 | 0 | 0 | 0 | 0 | 325 | 20 | 0 | 3 | 10 | 6 | 0 | 60 | 0.5 | 16.2
1227 |  | 402 | 0.5 | 0 | 0 | 0 | 0 | 0 | 0 | 0 | 1 | 0 | 0 | 0 | 0 | 0 | 0 | 0 | 0 | 0 | 0 | 25 | 0 | 1 | 0 | 0 | 0 | 0 | 0 | 0 | 0 | 0 | 0 | 0 | 0 | 0 | 0 | 0 | 0 | 0 | 0 | 0 | 0 | 0 | 0 | 0 | 0 | 0 | 0 | 0 | 0 | 0 | 0 | 0 | 0 | 0 | 0 | 0 | 0 | 0 | 0 | 0 | 0 | 0 | 0 | 0 | 0 | 0 | 0 | 0 | 0 | 0 | 0 | 348 | 20 | 0 | 3 | 10 | 6 | 0 | 60 | 0.5 | 24.3
1228 |  | 403 | 0.5 | 0 | 0 | 0 | 0 | 0 | 0 | 0 | 1 | 0 | 0 | 0 | 0 | 0 | 0 | 0 | 0 | 0 | 0 | 25 | 0 | 1 | 0 | 0 | 0 | 0 | 0 | 0 | 0 | 0 | 0 | 0 | 0 | 0 | 0 | 0 | 0 | 0 | 0 | 0 | 0 | 0 | 0 | 0 | 0 | 0 | 0 | 0 | 0 | 0 | 0 | 0 | 0 | 0 | 0 | 0 | 0 | 0 | 0 | 0 | 0 | 0 | 0 | 0 | 0 | 0 | 0 | 0 | 0 | 0 | 0 | 369 | 20 | 0 | 3 | 10 | 6 | 0 | 60 | 0.5 | 33.3
1229 |  | 404 | 0.5 | 0 | 0 | 0 | 0 | 0 | 0 | 0 | 1 | 0 | 0 | 0 | 0 | 0 | 0 | 0 | 0 | 0 | 0 | 25 | 0 | 1 | 0 | 0 | 0 | 0 | 0 | 0 | 0 | 0 | 0 | 0 | 0 | 0 | 0 | 0 | 0 | 0 | 0 | 0 | 0 | 0 | 0 | 0 | 0 | 0 | 0 | 0 | 0 | 0 | 0 | 0 | 0 | 0 | 0 | 0 | 0 | 0 | 0 | 0 | 0 | 0 | 0 | 0 | 0 | 0 | 0 | 0 | 0 | 0 | 0 | 401 | 20 | 0 | 3 | 10 | 6 | 0 | 60 | 0.5 | 37.4
1230 |  | 405 | 0.5 | 0 | 0 | 0 | 0 | 0 | 0 | 0 | 1 | 0 | 0 | 0 | 0 | 0 | 0 | 0 | 0 | 0 | 0 | 25 | 0 | 1 | 0 | 0 | 0 | 0 | 0 | 0 | 0 | 0 | 0 | 0 | 0 | 0 | 0 | 0 | 0 | 0 | 0 | 0 | 0 | 0 | 0 | 0 | 0 | 0 | 0 | 0 | 0 | 0 | 0 | 0 | 0 | 0 | 0 | 0 | 0 | 0 | 0 | 0 | 0 | 0 | 0 | 0 | 0 | 0 | 0 | 0 | 0 | 0 | 0 | 425 | 20 | 0 | 3 | 10 | 6 | 0 | 60 | 0.5 | 36.2
1231 |  | 406 | 0.5 | 0 | 0 | 0 | 0 | 0 | 0 | 0 | 1 | 0 | 0 | 0 | 0 | 0 | 0 | 0 | 0 | 0 | 0 | 25 | 0 | 1 | 0 | 0 | 0 | 0 | 0 | 0 | 0 | 0 | 0 | 0 | 0 | 0 | 0 | 0 | 0 | 0 | 0 | 0 | 0 | 0 | 0 | 0 | 0 | 0 | 0 | 0 | 0 | 0 | 0 | 0 | 0 | 0 | 0 | 0 | 0 | 0 | 0 | 0 | 0 | 0 | 0 | 0 | 0 | 0 | 0 | 0 | 0 | 0 | 0 | 451 | 20 | 0 | 3 | 10 | 6 | 0 | 60 | 0.5 | 31.2
1232 |  | 407 | 0.5 | 0 | 0 | 0 | 0 | 0 | 0 | 0 | 1 | 0 | 0 | 0 | 0 | 0 | 0 | 0 | 0 | 0 | 0 | 25 | 0 | 0 | 0 | 0 | 1 | 0 | 0 | 0 | 0 | 0 | 0 | 0 | 0 | 0 | 0 | 0 | 0 | 0 | 0 | 0 | 0 | 0 | 0 | 0 | 0 | 0 | 0 | 0 | 0 | 0 | 0 | 0 | 0 | 0 | 0 | 0 | 0 | 0 | 0 | 0 | 0 | 0 | 0 | 0 | 0 | 0 | 10 | 0 | 0 | 0 | 0 | 204 | 20 | 0 | 3 | 10 | 6 | 0 | 60 | 0.5 | 1.38
1233 |  | 408 | 0.5 | 0 | 0 | 0 | 0 | 0 | 0 | 0 | 1 | 0 | 0 | 0 | 0 | 0 | 0 | 0 | 0 | 0 | 0 | 25 | 0 | 0 | 0 | 0 | 1 | 0 | 0 | 0 | 0 | 0 | 0 | 0 | 0 | 0 | 0 | 0 | 0 | 0 | 0 | 0 | 0 | 0 | 0 | 0 | 0 | 0 | 0 | 0 | 0 | 0 | 0 | 0 | 0 | 0 | 0 | 0 | 0 | 0 | 0 | 0 | 0 | 0 | 0 | 0 | 0 | 0 | 10 | 0 | 0 | 0 | 0 | 224 | 20 | 0 | 3 | 10 | 6 | 0 | 60 | 0.5 | 2.76
1234 |  | 409 | 0.5 | 0 | 0 | 0 | 0 | 0 | 0 | 0 | 1 | 0 | 0 | 0 | 0 | 0 | 0 | 0 | 0 | 0 | 0 | 25 | 0 | 0 | 0 | 0 | 1 | 0 | 0 | 0 | 0 | 0 | 0 | 0 | 0 | 0 | 0 | 0 | 0 | 0 | 0 | 0 | 0 | 0 | 0 | 0 | 0 | 0 | 0 | 0 | 0 | 0 | 0 | 0 | 0 | 0 | 0 | 0 | 0 | 0 | 0 | 0 | 0 | 0 | 0 | 0 | 0 | 0 | 10 | 0 | 0 | 0 | 0 | 232 | 20 | 0 | 3 | 10 | 6 | 0 | 60 | 0.5 | 2.93
1235 |  | 410 | 0.5 | 0 | 0 | 0 | 0 | 0 | 0 | 0 | 1 | 0 | 0 | 0 | 0 | 0 | 0 | 0 | 0 | 0 | 0 | 25 | 0 | 0 | 0 | 0 | 1 | 0 | 0 | 0 | 0 | 0 | 0 | 0 | 0 | 0 | 0 | 0 | 0 | 0 | 0 | 0 | 0 | 0 | 0 | 0 | 0 | 0 | 0 | 0 | 0 | 0 | 0 | 0 | 0 | 0 | 0 | 0 | 0 | 0 | 0 | 0 | 0 | 0 | 0 | 0 | 0 | 0 | 10 | 0 | 0 | 0 | 0 | 244 | 20 | 0 | 3 | 10 | 6 | 0 | 60 | 0.5 | 4.83
1236 |  | 411 | 0.5 | 0 | 0 | 0 | 0 | 0 | 0 | 0 | 1 | 0 | 0 | 0 | 0 | 0 | 0 | 0 | 0 | 0 | 0 | 25 | 0 | 0 | 0 | 0 | 1 | 0 | 0 | 0 | 0 | 0 | 0 | 0 | 0 | 0 | 0 | 0 | 0 | 0 | 0 | 0 | 0 | 0 | 0 | 0 | 0 | 0 | 0 | 0 | 0 | 0 | 0 | 0 | 0 | 0 | 0 | 0 | 0 | 0 | 0 | 0 | 0 | 0 | 0 | 0 | 0 | 0 | 10 | 0 | 0 | 0 | 0 | 252 | 20 | 0 | 3 | 10 | 6 | 0 | 60 | 0.5 | 5.17
1237 |  | 412 | 0.5 | 0 | 0 | 0 | 0 | 0 | 0 | 0 | 1 | 0 | 0 | 0 | 0 | 0 | 0 | 0 | 0 | 0 | 0 | 25 | 0 | 0 | 0 | 0 | 1 | 0 | 0 | 0 | 0 | 0 | 0 | 0 | 0 | 0 | 0 | 0 | 0 | 0 | 0 | 0 | 0 | 0 | 0 | 0 | 0 | 0 | 0 | 0 | 0 | 0 | 0 | 0 | 0 | 0 | 0 | 0 | 0 | 0 | 0 | 0 | 0 | 0 | 0 | 0 | 0 | 0 | 10 | 0 | 0 | 0 | 0 | 262 | 20 | 0 | 3 | 10 | 6 | 0 | 60 | 0.5 | 6.21
1238 |  | 413 | 0.5 | 0 | 0 | 0 | 0 | 0 | 0 | 0 | 1 | 0 | 0 | 0 | 0 | 0 | 0 | 0 | 0 | 0 | 0 | 25 | 0 | 0 | 0 | 0 | 1 | 0 | 0 | 0 | 0 | 0 | 0 | 0 | 0 | 0 | 0 | 0 | 0 | 0 | 0 | 0 | 0 | 0 | 0 | 0 | 0 | 0 | 0 | 0 | 0 | 0 | 0 | 0 | 0 | 0 | 0 | 0 | 0 | 0 | 0 | 0 | 0 | 0 | 0 | 0 | 0 | 0 | 10 | 0 | 0 | 0 | 0 | 282 | 20 | 0 | 3 | 10 | 6 | 0 | 60 | 0.5 | 8.1
1239 |  | 414 | 0.5 | 0 | 0 | 0 | 0 | 0 | 0 | 0 | 1 | 0 | 0 | 0 | 0 | 0 | 0 | 0 | 0 | 0 | 0 | 25 | 0 | 0 | 0 | 0 | 1 | 0 | 0 | 0 | 0 | 0 | 0 | 0 | 0 | 0 | 0 | 0 | 0 | 0 | 0 | 0 | 0 | 0 | 0 | 0 | 0 | 0 | 0 | 0 | 0 | 0 | 0 | 0 | 0 | 0 | 0 | 0 | 0 | 0 | 0 | 0 | 0 | 0 | 0 | 0 | 0 | 0 | 10 | 0 | 0 | 0 | 0 | 302 | 20 | 0 | 3 | 10 | 6 | 0 | 60 | 0.5 | 15.7
1240 |  | 415 | 0.5 | 0 | 0 | 0 | 0 | 0 | 0 | 0 | 1 | 0 | 0 | 0 | 0 | 0 | 0 | 0 | 0 | 0 | 0 | 25 | 0 | 0 | 0 | 0 | 1 | 0 | 0 | 0 | 0 | 0 | 0 | 0 | 0 | 0 | 0 | 0 | 0 | 0 | 0 | 0 | 0 | 0 | 0 | 0 | 0 | 0 | 0 | 0 | 0 | 0 | 0 | 0 | 0 | 0 | 0 | 0 | 0 | 0 | 0 | 0 | 0 | 0 | 0 | 0 | 0 | 0 | 10 | 0 | 0 | 0 | 0 | 322 | 20 | 0 | 3 | 10 | 6 | 0 | 60 | 0.5 | 20.5
1241 |  | 416 | 0.5 | 0 | 0 | 0 | 0 | 0 | 0 | 0 | 1 | 0 | 0 | 0 | 0 | 0 | 0 | 0 | 0 | 0 | 0 | 25 | 0 | 0 | 0 | 0 | 1 | 0 | 0 | 0 | 0 | 0 | 0 | 0 | 0 | 0 | 0 | 0 | 0 | 0 | 0 | 0 | 0 | 0 | 0 | 0 | 0 | 0 | 0 | 0 | 0 | 0 | 0 | 0 | 0 | 0 | 0 | 0 | 0 | 0 | 0 | 0 | 0 | 0 | 0 | 0 | 0 | 0 | 10 | 0 | 0 | 0 | 0 | 338 | 20 | 0 | 3 | 10 | 6 | 0 | 60 | 0.5 | 28.3
1242 |  | 417 | 0.5 | 0 | 0 | 0 | 0 | 0 | 0 | 0 | 1 | 0 | 0 | 0 | 0 | 0 | 0 | 0 | 0 | 0 | 0 | 25 | 0 | 0 | 0 | 0 | 1 | 0 | 0 | 0 | 0 | 0 | 0 | 0 | 0 | 0 | 0 | 0 | 0 | 0 | 0 | 0 | 0 | 0 | 0 | 0 | 0 | 0 | 0 | 0 | 0 | 0 | 0 | 0 | 0 | 0 | 0 | 0 | 0 | 0 | 0 | 0 | 0 | 0 | 0 | 0 | 0 | 0 | 10 | 0 | 0 | 0 | 0 | 352 | 20 | 0 | 3 | 10 | 6 | 0 | 60 | 0.5 | 38.1
1243 |  | 418 | 0.5 | 0 | 0 | 0 | 0 | 0 | 0 | 0 | 1 | 0 | 0 | 0 | 0 | 0 | 0 | 0 | 0 | 0 | 0 | 25 | 0 | 0 | 0 | 0 | 1 | 0 | 0 | 0 | 0 | 0 | 0 | 0 | 0 | 0 | 0 | 0 | 0 | 0 | 0 | 0 | 0 | 0 | 0 | 0 | 0 | 0 | 0 | 0 | 0 | 0 | 0 | 0 | 0 | 0 | 0 | 0 | 0 | 0 | 0 | 0 | 0 | 0 | 0 | 0 | 0 | 0 | 10 | 0 | 0 | 0 | 0 | 367 | 20 | 0 | 3 | 10 | 6 | 0 | 60 | 0.5 | 40.5
1244 |  | 419 | 0.5 | 0 | 0 | 0 | 0 | 0 | 0 | 0 | 1 | 0 | 0 | 0 | 0 | 0 | 0 | 0 | 0 | 0 | 0 | 25 | 0 | 0 | 0 | 0 | 1 | 0 | 0 | 0 | 0 | 0 | 0 | 0 | 0 | 0 | 0 | 0 | 0 | 0 | 0 | 0 | 0 | 0 | 0 | 0 | 0 | 0 | 0 | 0 | 0 | 0 | 0 | 0 | 0 | 0 | 0 | 0 | 0 | 0 | 0 | 0 | 0 | 0 | 0 | 0 | 0 | 0 | 10 | 0 | 0 | 0 | 0 | 393 | 20 | 0 | 3 | 10 | 6 | 0 | 60 | 0.5 | 42.6
1245 |  | 420 | 0.5 | 0 | 0 | 0 | 0 | 0 | 0 | 0 | 1 | 0 | 0 | 0 | 0 | 0 | 0 | 0 | 0 | 0 | 0 | 25 | 0 | 0 | 0 | 0 | 1 | 0 | 0 | 0 | 0 | 0 | 0 | 0 | 0 | 0 | 0 | 0 | 0 | 0 | 0 | 0 | 0 | 0 | 0 | 0 | 0 | 0 | 0 | 0 | 0 | 0 | 0 | 0 | 0 | 0 | 0 | 0 | 0 | 0 | 0 | 0 | 0 | 0 | 0 | 0 | 0 | 0 | 10 | 0 | 0 | 0 | 0 | 417 | 20 | 0 | 3 | 10 | 6 | 0 | 60 | 0.5 | 40
1246 |  | 421 | 0.5 | 0 | 0 | 0 | 0 | 0 | 0 | 0 | 1 | 0 | 0 | 0 | 0 | 0 | 0 | 0 | 0 | 0 | 0 | 25 | 0 | 0 | 0 | 0 | 1 | 0 | 0 | 0 | 0 | 0 | 0 | 0 | 0 | 0 | 0 | 0 | 0 | 0 | 0 | 0 | 0 | 0 | 0 | 0 | 0 | 0 | 0 | 0 | 0 | 0 | 0 | 0 | 0 | 0 | 0 | 0 | 0 | 0 | 0 | 0 | 0 | 0 | 0 | 0 | 0 | 0 | 10 | 0 | 0 | 0 | 0 | 437 | 20 | 0 | 3 | 10 | 6 | 0 | 60 | 0.5 | 35.7
1247 |  | 422 | 0.5 | 0 | 0 | 0 | 0 | 0 | 0 | 0 | 1 | 0 | 0 | 0 | 0 | 0 | 0 | 0 | 0 | 0 | 0 | 25 | 0 | 0 | 0 | 0 | 1 | 0 | 0 | 0 | 0 | 0 | 0 | 0 | 0 | 0 | 0 | 0 | 0 | 0 | 0 | 0 | 0 | 0 | 0 | 0 | 0 | 0 | 0 | 0 | 0 | 0 | 0 | 0 | 0 | 0 | 0 | 0 | 0 | 0 | 0 | 0 | 0 | 0 | 0 | 0 | 0 | 0 | 10 | 0 | 0 | 0 | 0 | 455 | 20 | 0 | 3 | 10 | 6 | 0 | 60 | 0.5 | 28.3
1248 |  | 423 | 0.5 | 0 | 0 | 0 | 0 | 0 | 0 | 0 | 1 | 0 | 0 | 0 | 0 | 0 | 0 | 0 | 0 | 0 | 0 | 25 | 0 | 0 | 0 | 0 | 1 | 0 | 0 | 0 | 0 | 0 | 0 | 0 | 0 | 0 | 0 | 0 | 0 | 0 | 0 | 0 | 0 | 0 | 0 | 0 | 10 | 0 | 0 | 0 | 0 | 0 | 0 | 0 | 0 | 0 | 0 | 0 | 0 | 0 | 0 | 0 | 0 | 0 | 0 | 0 | 0 | 0 | 0 | 0 | 0 | 0 | 0 | 245 | 20 | 0 | 3 | 10 | 6 | 0 | 60 | 0.5 | 3.97
1249 |  | 424 | 0.5 | 0 | 0 | 0 | 0 | 0 | 0 | 0 | 1 | 0 | 0 | 0 | 0 | 0 | 0 | 0 | 0 | 0 | 0 | 25 | 0 | 0 | 0 | 0 | 1 | 0 | 0 | 0 | 0 | 0 | 0 | 0 | 0 | 0 | 0 | 0 | 0 | 0 | 0 | 0 | 0 | 0 | 0 | 0 | 10 | 0 | 0 | 0 | 0 | 0 | 0 | 0 | 0 | 0 | 0 | 0 | 0 | 0 | 0 | 0 | 0 | 0 | 0 | 0 | 0 | 0 | 0 | 0 | 0 | 0 | 0 | 254 | 20 | 0 | 3 | 10 | 6 | 0 | 60 | 0.5 | 4.83
1250 |  | 425 | 0.5 | 0 | 0 | 0 | 0 | 0 | 0 | 0 | 1 | 0 | 0 | 0 | 0 | 0 | 0 | 0 | 0 | 0 | 0 | 25 | 0 | 0 | 0 | 0 | 1 | 0 | 0 | 0 | 0 | 0 | 0 | 0 | 0 | 0 | 0 | 0 | 0 | 0 | 0 | 0 | 0 | 0 | 0 | 0 | 10 | 0 | 0 | 0 | 0 | 0 | 0 | 0 | 0 | 0 | 0 | 0 | 0 | 0 | 0 | 0 | 0 | 0 | 0 | 0 | 0 | 0 | 0 | 0 | 0 | 0 | 0 | 264 | 20 | 0 | 3 | 10 | 6 | 0 | 60 | 0.5 | 7.24
1251 |  | 426 | 0.5 | 0 | 0 | 0 | 0 | 0 | 0 | 0 | 1 | 0 | 0 | 0 | 0 | 0 | 0 | 0 | 0 | 0 | 0 | 25 | 0 | 0 | 0 | 0 | 1 | 0 | 0 | 0 | 0 | 0 | 0 | 0 | 0 | 0 | 0 | 0 | 0 | 0 | 0 | 0 | 0 | 0 | 0 | 0 | 10 | 0 | 0 | 0 | 0 | 0 | 0 | 0 | 0 | 0 | 0 | 0 | 0 | 0 | 0 | 0 | 0 | 0 | 0 | 0 | 0 | 0 | 0 | 0 | 0 | 0 | 0 | 273 | 20 | 0 | 3 | 10 | 6 | 0 | 60 | 0.5 | 8.97
1252 |  | 427 | 0.5 | 0 | 0 | 0 | 0 | 0 | 0 | 0 | 1 | 0 | 0 | 0 | 0 | 0 | 0 | 0 | 0 | 0 | 0 | 25 | 0 | 0 | 0 | 0 | 1 | 0 | 0 | 0 | 0 | 0 | 0 | 0 | 0 | 0 | 0 | 0 | 0 | 0 | 0 | 0 | 0 | 0 | 0 | 0 | 10 | 0 | 0 | 0 | 0 | 0 | 0 | 0 | 0 | 0 | 0 | 0 | 0 | 0 | 0 | 0 | 0 | 0 | 0 | 0 | 0 | 0 | 0 | 0 | 0 | 0 | 0 | 285 | 20 | 0 | 3 | 10 | 6 | 0 | 60 | 0.5 | 13.6
1253 |  | 428 | 0.5 | 0 | 0 | 0 | 0 | 0 | 0 | 0 | 1 | 0 | 0 | 0 | 0 | 0 | 0 | 0 | 0 | 0 | 0 | 25 | 0 | 0 | 0 | 0 | 1 | 0 | 0 | 0 | 0 | 0 | 0 | 0 | 0 | 0 | 0 | 0 | 0 | 0 | 0 | 0 | 0 | 0 | 0 | 0 | 10 | 0 | 0 | 0 | 0 | 0 | 0 | 0 | 0 | 0 | 0 | 0 | 0 | 0 | 0 | 0 | 0 | 0 | 0 | 0 | 0 | 0 | 0 | 0 | 0 | 0 | 0 | 294 | 20 | 0 | 3 | 10 | 6 | 0 | 60 | 0.5 | 15
1254 |  | 429 | 0.5 | 0 | 0 | 0 | 0 | 0 | 0 | 0 | 1 | 0 | 0 | 0 | 0 | 0 | 0 | 0 | 0 | 0 | 0 | 25 | 0 | 0 | 0 | 0 | 1 | 0 | 0 | 0 | 0 | 0 | 0 | 0 | 0 | 0 | 0 | 0 | 0 | 0 | 0 | 0 | 0 | 0 | 0 | 0 | 10 | 0 | 0 | 0 | 0 | 0 | 0 | 0 | 0 | 0 | 0 | 0 | 0 | 0 | 0 | 0 | 0 | 0 | 0 | 0 | 0 | 0 | 0 | 0 | 0 | 0 | 0 | 309 | 20 | 0 | 3 | 10 | 6 | 0 | 60 | 0.5 | 20.2
1255 |  | 430 | 0.5 | 0 | 0 | 0 | 0 | 0 | 0 | 0 | 1 | 0 | 0 | 0 | 0 | 0 | 0 | 0 | 0 | 0 | 0 | 25 | 0 | 0 | 0 | 0 | 1 | 0 | 0 | 0 | 0 | 0 | 0 | 0 | 0 | 0 | 0 | 0 | 0 | 0 | 0 | 0 | 0 | 0 | 0 | 0 | 10 | 0 | 0 | 0 | 0 | 0 | 0 | 0 | 0 | 0 | 0 | 0 | 0 | 0 | 0 | 0 | 0 | 0 | 0 | 0 | 0 | 0 | 0 | 0 | 0 | 0 | 0 | 319 | 20 | 0 | 3 | 10 | 6 | 0 | 60 | 0.5 | 25.9
1256 |  | 431 | 0.5 | 0 | 0 | 0 | 0 | 0 | 0 | 0 | 1 | 0 | 0 | 0 | 0 | 0 | 0 | 0 | 0 | 0 | 0 | 25 | 0 | 0 | 0 | 0 | 1 | 0 | 0 | 0 | 0 | 0 | 0 | 0 | 0 | 0 | 0 | 0 | 0 | 0 | 0 | 0 | 0 | 0 | 0 | 0 | 10 | 0 | 0 | 0 | 0 | 0 | 0 | 0 | 0 | 0 | 0 | 0 | 0 | 0 | 0 | 0 | 0 | 0 | 0 | 0 | 0 | 0 | 0 | 0 | 0 | 0 | 0 | 331 | 20 | 0 | 3 | 10 | 6 | 0 | 60 | 0.5 | 30.2
1257 |  | 432 | 0.5 | 0 | 0 | 0 | 0 | 0 | 0 | 0 | 1 | 0 | 0 | 0 | 0 | 0 | 0 | 0 | 0 | 0 | 0 | 25 | 0 | 0 | 0 | 0 | 1 | 0 | 0 | 0 | 0 | 0 | 0 | 0 | 0 | 0 | 0 | 0 | 0 | 0 | 0 | 0 | 0 | 0 | 0 | 0 | 10 | 0 | 0 | 0 | 0 | 0 | 0 | 0 | 0 | 0 | 0 | 0 | 0 | 0 | 0 | 0 | 0 | 0 | 0 | 0 | 0 | 0 | 0 | 0 | 0 | 0 | 0 | 348 | 20 | 0 | 3 | 10 | 6 | 0 | 60 | 0.5 | 36.7
1258 |  | 433 | 0.5 | 0 | 0 | 0 | 0 | 0 | 0 | 0 | 1 | 0 | 0 | 0 | 0 | 0 | 0 | 0 | 0 | 0 | 0 | 25 | 0 | 0 | 0 | 0 | 1 | 0 | 0 | 0 | 0 | 0 | 0 | 0 | 0 | 0 | 0 | 0 | 0 | 0 | 0 | 0 | 0 | 0 | 0 | 0 | 10 | 0 | 0 | 0 | 0 | 0 | 0 | 0 | 0 | 0 | 0 | 0 | 0 | 0 | 0 | 0 | 0 | 0 | 0 | 0 | 0 | 0 | 0 | 0 | 0 | 0 | 0 | 360 | 20 | 0 | 3 | 10 | 6 | 0 | 60 | 0.5 | 40.7
1259 |  | 434 | 0.5 | 0 | 0 | 0 | 0 | 0 | 0 | 0 | 1 | 0 | 0 | 0 | 0 | 0 | 0 | 0 | 0 | 0 | 0 | 25 | 0 | 0 | 0 | 0 | 1 | 0 | 0 | 0 | 0 | 0 | 0 | 0 | 0 | 0 | 0 | 0 | 0 | 0 | 0 | 0 | 0 | 0 | 0 | 0 | 10 | 0 | 0 | 0 | 0 | 0 | 0 | 0 | 0 | 0 | 0 | 0 | 0 | 0 | 0 | 0 | 0 | 0 | 0 | 0 | 0 | 0 | 0 | 0 | 0 | 0 | 0 | 375 | 20 | 0 | 3 | 10 | 6 | 0 | 60 | 0.5 | 43.4
1260 |  | 435 | 0.5 | 0 | 0 | 0 | 0 | 0 | 0 | 0 | 1 | 0 | 0 | 0 | 0 | 0 | 0 | 0 | 0 | 0 | 0 | 25 | 0 | 0 | 0 | 0 | 1 | 0 | 0 | 0 | 0 | 0 | 0 | 0 | 0 | 0 | 0 | 0 | 0 | 0 | 0 | 0 | 0 | 0 | 0 | 0 | 10 | 0 | 0 | 0 | 0 | 0 | 0 | 0 | 0 | 0 | 0 | 0 | 0 | 0 | 0 | 0 | 0 | 0 | 0 | 0 | 0 | 0 | 0 | 0 | 0 | 0 | 0 | 399 | 20 | 0 | 3 | 10 | 6 | 0 | 60 | 0.5 | 41.6
1261 |  | 436 | 0.5 | 0 | 0 | 0 | 0 | 0 | 0 | 0 | 1 | 0 | 0 | 0 | 0 | 0 | 0 | 0 | 0 | 0 | 0 | 25 | 0 | 0 | 0 | 0 | 1 | 0 | 0 | 0 | 0 | 0 | 0 | 0 | 0 | 0 | 0 | 0 | 0 | 0 | 0 | 0 | 0 | 0 | 0 | 0 | 10 | 0 | 0 | 0 | 0 | 0 | 0 | 0 | 0 | 0 | 0 | 0 | 0 | 0 | 0 | 0 | 0 | 0 | 0 | 0 | 0 | 0 | 0 | 0 | 0 | 0 | 0 | 424 | 20 | 0 | 3 | 10 | 6 | 0 | 60 | 0.5 | 37.9
1262 |  | 437 | 0.5 | 0 | 0 | 0 | 0 | 0 | 0 | 0 | 1 | 0 | 0 | 0 | 0 | 0 | 0 | 0 | 0 | 0 | 0 | 25 | 0 | 0 | 0 | 0 | 1 | 0 | 0 | 0 | 0 | 0 | 0 | 0 | 0 | 0 | 0 | 0 | 0 | 0 | 0 | 0 | 0 | 0 | 0 | 0 | 10 | 0 | 0 | 0 | 0 | 0 | 0 | 0 | 0 | 0 | 0 | 0 | 0 | 0 | 0 | 0 | 0 | 0 | 0 | 0 | 0 | 0 | 0 | 0 | 0 | 0 | 0 | 451 | 20 | 0 | 3 | 10 | 6 | 0 | 60 | 0.5 | 29.5
1263 | Panagiotopoulou et al.[S27] | 1 | 0.5 | 0 | 0 | 0 | 0 | 0 | 0 | 0 | 1 | 0 | 0 | 0 | 0 | 0 | 0 | 0 | 0 | 0 | 0 | 25 | 0 | 0 | 0 | 1 | 0 | 0 | 0 | 0 | 0 | 0 | 0 | 0 | 0 | 0 | 0 | 0 | 0 | 0 | 0 | 0 | 0 | 0 | 0 | 0 | 0 | 0 | 0 | 0 | 0 | 0 | 0 | 0 | 0 | 0 | 0 | 0 | 0 | 0 | 0 | 0 | 10 | 0 | 0 | 0 | 0 | 0 | 0 | 0 | 0 | 0 | 0 | 185 | 0 | 0 | 3 | 10 | 0 | 0 | 60 | 0.5 | 2.52
1264 |  | 2 | 0.5 | 0 | 0 | 0 | 0 | 0 | 0 | 0 | 1 | 0 | 0 | 0 | 0 | 0 | 0 | 0 | 0 | 0 | 0 | 25 | 0 | 0 | 0 | 1 | 0 | 0 | 0 | 0 | 0 | 0 | 0 | 0 | 0 | 0 | 0 | 0 | 0 | 0 | 0 | 0 | 0 | 0 | 0 | 0 | 0 | 0 | 0 | 0 | 0 | 0 | 0 | 0 | 0 | 0 | 0 | 0 | 0 | 0 | 0 | 0 | 10 | 0 | 0 | 0 | 0 | 0 | 0 | 0 | 0 | 0 | 0 | 205 | 0 | 0 | 3 | 10 | 0 | 0 | 60 | 0.5 | 6.44
1265 |  | 3 | 0.5 | 0 | 0 | 0 | 0 | 0 | 0 | 0 | 1 | 0 | 0 | 0 | 0 | 0 | 0 | 0 | 0 | 0 | 0 | 25 | 0 | 0 | 0 | 1 | 0 | 0 | 0 | 0 | 0 | 0 | 0 | 0 | 0 | 0 | 0 | 0 | 0 | 0 | 0 | 0 | 0 | 0 | 0 | 0 | 0 | 0 | 0 | 0 | 0 | 0 | 0 | 0 | 0 | 0 | 0 | 0 | 0 | 0 | 0 | 0 | 10 | 0 | 0 | 0 | 0 | 0 | 0 | 0 | 0 | 0 | 0 | 225 | 0 | 0 | 3 | 10 | 0 | 0 | 60 | 0.5 | 11.8
1266 |  | 4 | 0.5 | 0 | 0 | 0 | 0 | 0 | 0 | 0 | 1 | 0 | 0 | 0 | 0 | 0 | 0 | 0 | 0 | 0 | 0 | 25 | 0 | 0 | 0 | 1 | 0 | 0 | 0 | 0 | 0 | 0 | 0 | 0 | 0 | 0 | 0 | 0 | 0 | 0 | 0 | 0 | 0 | 0 | 0 | 0 | 0 | 0 | 0 | 0 | 0 | 0 | 0 | 0 | 0 | 0 | 0 | 0 | 0 | 0 | 0 | 0 | 10 | 0 | 0 | 0 | 0 | 0 | 0 | 0 | 0 | 0 | 0 | 245 | 0 | 0 | 3 | 10 | 0 | 0 | 60 | 0.5 | 24.6
1267 |  | 5 | 0.5 | 0 | 0 | 0 | 0 | 0 | 0 | 0 | 1 | 0 | 0 | 0 | 0 | 0 | 0 | 0 | 0 | 0 | 0 | 25 | 0 | 0 | 0 | 1 | 0 | 0 | 0 | 0 | 0 | 0 | 0 | 0 | 0 | 0 | 0 | 0 | 0 | 0 | 0 | 0 | 0 | 0 | 0 | 0 | 0 | 0 | 0 | 0 | 0 | 0 | 0 | 0 | 0 | 0 | 0 | 0 | 0 | 0 | 0 | 0 | 10 | 0 | 0 | 0 | 0 | 0 | 0 | 0 | 0 | 0 | 0 | 267 | 0 | 0 | 3 | 10 | 0 | 0 | 60 | 0.5 | 43.7
1268 |  | 6 | 0.5 | 0 | 0 | 0 | 0 | 0 | 0 | 0 | 1 | 0 | 0 | 0 | 0 | 0 | 0 | 0 | 0 | 0 | 0 | 25 | 0 | 0 | 0 | 1 | 0 | 0 | 0 | 0 | 0 | 0 | 0 | 0 | 0 | 0 | 0 | 0 | 0 | 0 | 0 | 0 | 0 | 0 | 0 | 0 | 0 | 0 | 0 | 0 | 0 | 0 | 0 | 0 | 0 | 0 | 0 | 0 | 0 | 0 | 0 | 0 | 10 | 0 | 0 | 0 | 0 | 0 | 0 | 0 | 0 | 0 | 0 | 287 | 0 | 0 | 3 | 10 | 0 | 0 | 60 | 0.5 | 64.1
1269 |  | 7 | 0.5 | 0 | 0 | 0 | 0 | 0 | 0 | 0 | 1 | 0 | 0 | 0 | 0 | 0 | 0 | 0 | 0 | 0 | 0 | 25 | 0 | 0 | 0 | 1 | 0 | 0 | 0 | 0 | 0 | 0 | 0 | 0 | 0 | 0 | 0 | 0 | 0 | 0 | 0 | 0 | 0 | 0 | 0 | 0 | 0 | 0 | 0 | 0 | 0 | 0 | 0 | 0 | 0 | 0 | 0 | 0 | 0 | 0 | 0 | 0 | 10 | 0 | 0 | 0 | 0 | 0 | 0 | 0 | 0 | 0 | 0 | 307 | 0 | 0 | 3 | 10 | 0 | 0 | 60 | 0.5 | 89.6
1270 |  | 8 | 0.5 | 0 | 0 | 0 | 0 | 0 | 0 | 0 | 1 | 0 | 0 | 0 | 0 | 0 | 0 | 0 | 0 | 0 | 0 | 25 | 0 | 0 | 0 | 1 | 0 | 0 | 0 | 0 | 0 | 0 | 0 | 0 | 0 | 0 | 0 | 0 | 0 | 0 | 0 | 0 | 0 | 0 | 0 | 0 | 0 | 0 | 0 | 0 | 0 | 0 | 0 | 0 | 0 | 0 | 0 | 0 | 0 | 0 | 0 | 0 | 10 | 0 | 0 | 0 | 0 | 0 | 0 | 0 | 0 | 0 | 0 | 327 | 0 | 0 | 3 | 10 | 0 | 0 | 60 | 0.5 | 98.3
1271 |  | 9 | 0.5 | 0 | 0 | 0 | 0 | 0 | 0 | 0 | 1 | 0 | 0 | 0 | 0 | 0 | 0 | 0 | 0 | 0 | 0 | 25 | 0 | 0 | 0 | 1 | 0 | 0 | 0 | 0 | 0 | 0 | 0 | 0 | 0 | 0 | 0 | 0 | 0 | 0 | 0 | 0 | 0 | 0 | 0 | 0 | 0 | 0 | 0 | 0 | 0 | 0 | 0 | 0 | 0 | 0 | 0 | 0 | 0 | 0 | 0 | 0 | 10 | 0 | 0 | 0 | 0 | 0 | 0 | 0 | 0 | 0 | 0 | 347 | 0 | 0 | 3 | 10 | 0 | 0 | 60 | 0.5 | 98.3
1272 |  | 10 | 0.5 | 0 | 0 | 0 | 0 | 0 | 0 | 0 | 1 | 0 | 0 | 0 | 0 | 0 | 0 | 0 | 0 | 0 | 0 | 25 | 0 | 0 | 0 | 1 | 0 | 0 | 0 | 0 | 0 | 0 | 0 | 0 | 0 | 0 | 0 | 0 | 0 | 0 | 0 | 0 | 0 | 0 | 0 | 0 | 0 | 0 | 0 | 0 | 0 | 0 | 0 | 0 | 0 | 0 | 0 | 0 | 0 | 0 | 0 | 0 | 10 | 0 | 0 | 0 | 0 | 0 | 0 | 0 | 0 | 0 | 0 | 366 | 0 | 0 | 3 | 10 | 0 | 0 | 60 | 0.5 | 98
1273 |  | 11 | 0.5 | 0 | 0 | 0 | 0 | 0 | 0 | 0 | 1 | 0 | 0 | 0 | 0 | 0 | 0 | 0 | 0 | 0 | 0 | 25 | 0 | 0 | 0 | 1 | 0 | 0 | 0 | 0 | 0 | 0 | 0 | 0 | 0 | 0 | 0 | 0 | 0 | 0 | 0 | 0 | 0 | 0 | 0 | 0 | 0 | 0 | 0 | 0 | 0 | 0 | 0 | 0 | 0 | 0 | 0 | 0 | 0 | 0 | 0 | 0 | 10 | 0 | 0 | 0 | 0 | 0 | 0 | 0 | 0 | 0 | 0 | 404 | 0 | 0 | 3 | 10 | 0 | 0 | 60 | 0.5 | 96.9
1274 |  | 12 | 0.5 | 0 | 0 | 0 | 0 | 0 | 0 | 0 | 1 | 0 | 0 | 0 | 0 | 0 | 0 | 0 | 0 | 0 | 0 | 25 | 0 | 0 | 0 | 1 | 0 | 0 | 0 | 0 | 0 | 0 | 0 | 0 | 0 | 0 | 0 | 0 | 0 | 0 | 0 | 0 | 0 | 0 | 0 | 0 | 0 | 0 | 0 | 0 | 0 | 0 | 0 | 0 | 0 | 0 | 0 | 0 | 0 | 0 | 0 | 10 | 0 | 0 | 0 | 0 | 0 | 0 | 0 | 0 | 0 | 0 | 0 | 191 | 0 | 0 | 3 | 10 | 0 | 0 | 60 | 0.5 | 2.52
1275 |  | 13 | 0.5 | 0 | 0 | 0 | 0 | 0 | 0 | 0 | 1 | 0 | 0 | 0 | 0 | 0 | 0 | 0 | 0 | 0 | 0 | 25 | 0 | 0 | 0 | 1 | 0 | 0 | 0 | 0 | 0 | 0 | 0 | 0 | 0 | 0 | 0 | 0 | 0 | 0 | 0 | 0 | 0 | 0 | 0 | 0 | 0 | 0 | 0 | 0 | 0 | 0 | 0 | 0 | 0 | 0 | 0 | 0 | 0 | 0 | 0 | 10 | 0 | 0 | 0 | 0 | 0 | 0 | 0 | 0 | 0 | 0 | 0 | 208 | 0 | 0 | 3 | 10 | 0 | 0 | 60 | 0.5 | 5.32
1276 |  | 14 | 0.5 | 0 | 0 | 0 | 0 | 0 | 0 | 0 | 1 | 0 | 0 | 0 | 0 | 0 | 0 | 0 | 0 | 0 | 0 | 25 | 0 | 0 | 0 | 1 | 0 | 0 | 0 | 0 | 0 | 0 | 0 | 0 | 0 | 0 | 0 | 0 | 0 | 0 | 0 | 0 | 0 | 0 | 0 | 0 | 0 | 0 | 0 | 0 | 0 | 0 | 0 | 0 | 0 | 0 | 0 | 0 | 0 | 0 | 0 | 10 | 0 | 0 | 0 | 0 | 0 | 0 | 0 | 0 | 0 | 0 | 0 | 227 | 0 | 0 | 3 | 10 | 0 | 0 | 60 | 0.5 | 11.5
1277 |  | 15 | 0.5 | 0 | 0 | 0 | 0 | 0 | 0 | 0 | 1 | 0 | 0 | 0 | 0 | 0 | 0 | 0 | 0 | 0 | 0 | 25 | 0 | 0 | 0 | 1 | 0 | 0 | 0 | 0 | 0 | 0 | 0 | 0 | 0 | 0 | 0 | 0 | 0 | 0 | 0 | 0 | 0 | 0 | 0 | 0 | 0 | 0 | 0 | 0 | 0 | 0 | 0 | 0 | 0 | 0 | 0 | 0 | 0 | 0 | 0 | 10 | 0 | 0 | 0 | 0 | 0 | 0 | 0 | 0 | 0 | 0 | 0 | 250 | 0 | 0 | 3 | 10 | 0 | 0 | 60 | 0.5 | 23.2
1278 |  | 16 | 0.5 | 0 | 0 | 0 | 0 | 0 | 0 | 0 | 1 | 0 | 0 | 0 | 0 | 0 | 0 | 0 | 0 | 0 | 0 | 25 | 0 | 0 | 0 | 1 | 0 | 0 | 0 | 0 | 0 | 0 | 0 | 0 | 0 | 0 | 0 | 0 | 0 | 0 | 0 | 0 | 0 | 0 | 0 | 0 | 0 | 0 | 0 | 0 | 0 | 0 | 0 | 0 | 0 | 0 | 0 | 0 | 0 | 0 | 0 | 10 | 0 | 0 | 0 | 0 | 0 | 0 | 0 | 0 | 0 | 0 | 0 | 269 | 0 | 0 | 3 | 10 | 0 | 0 | 60 | 0.5 | 37.5
1279 |  | 17 | 0.5 | 0 | 0 | 0 | 0 | 0 | 0 | 0 | 1 | 0 | 0 | 0 | 0 | 0 | 0 | 0 | 0 | 0 | 0 | 25 | 0 | 0 | 0 | 1 | 0 | 0 | 0 | 0 | 0 | 0 | 0 | 0 | 0 | 0 | 0 | 0 | 0 | 0 | 0 | 0 | 0 | 0 | 0 | 0 | 0 | 0 | 0 | 0 | 0 | 0 | 0 | 0 | 0 | 0 | 0 | 0 | 0 | 0 | 0 | 10 | 0 | 0 | 0 | 0 | 0 | 0 | 0 | 0 | 0 | 0 | 0 | 282 | 0 | 0 | 3 | 10 | 0 | 0 | 60 | 0.5 | 45.7
1280 |  | 18 | 0.5 | 0 | 0 | 0 | 0 | 0 | 0 | 0 | 1 | 0 | 0 | 0 | 0 | 0 | 0 | 0 | 0 | 0 | 0 | 25 | 0 | 0 | 0 | 1 | 0 | 0 | 0 | 0 | 0 | 0 | 0 | 0 | 0 | 0 | 0 | 0 | 0 | 0 | 0 | 0 | 0 | 0 | 0 | 0 | 0 | 0 | 0 | 0 | 0 | 0 | 0 | 0 | 0 | 0 | 0 | 0 | 0 | 0 | 0 | 10 | 0 | 0 | 0 | 0 | 0 | 0 | 0 | 0 | 0 | 0 | 0 | 290 | 0 | 0 | 3 | 10 | 0 | 0 | 60 | 0.5 | 56.3
1281 |  | 19 | 0.5 | 0 | 0 | 0 | 0 | 0 | 0 | 0 | 1 | 0 | 0 | 0 | 0 | 0 | 0 | 0 | 0 | 0 | 0 | 25 | 0 | 0 | 0 | 1 | 0 | 0 | 0 | 0 | 0 | 0 | 0 | 0 | 0 | 0 | 0 | 0 | 0 | 0 | 0 | 0 | 0 | 0 | 0 | 0 | 0 | 0 | 0 | 0 | 0 | 0 | 0 | 0 | 0 | 0 | 0 | 0 | 0 | 0 | 0 | 10 | 0 | 0 | 0 | 0 | 0 | 0 | 0 | 0 | 0 | 0 | 0 | 311 | 0 | 0 | 3 | 10 | 0 | 0 | 60 | 0.5 | 80.1
1282 |  | 20 | 0.5 | 0 | 0 | 0 | 0 | 0 | 0 | 0 | 1 | 0 | 0 | 0 | 0 | 0 | 0 | 0 | 0 | 0 | 0 | 25 | 0 | 0 | 0 | 1 | 0 | 0 | 0 | 0 | 0 | 0 | 0 | 0 | 0 | 0 | 0 | 0 | 0 | 0 | 0 | 0 | 0 | 0 | 0 | 0 | 0 | 0 | 0 | 0 | 0 | 0 | 0 | 0 | 0 | 0 | 0 | 0 | 0 | 0 | 0 | 10 | 0 | 0 | 0 | 0 | 0 | 0 | 0 | 0 | 0 | 0 | 0 | 331 | 0 | 0 | 3 | 10 | 0 | 0 | 60 | 0.5 | 93
1283 |  | 21 | 0.5 | 0 | 0 | 0 | 0 | 0 | 0 | 0 | 1 | 0 | 0 | 0 | 0 | 0 | 0 | 0 | 0 | 0 | 0 | 25 | 0 | 0 | 0 | 1 | 0 | 0 | 0 | 0 | 0 | 0 | 0 | 0 | 0 | 0 | 0 | 0 | 0 | 0 | 0 | 0 | 0 | 0 | 0 | 0 | 0 | 0 | 0 | 0 | 0 | 0 | 0 | 0 | 0 | 0 | 0 | 0 | 0 | 0 | 0 | 10 | 0 | 0 | 0 | 0 | 0 | 0 | 0 | 0 | 0 | 0 | 0 | 341 | 0 | 0 | 3 | 10 | 0 | 0 | 60 | 0.5 | 96.6
1284 |  | 22 | 0.5 | 0 | 0 | 0 | 0 | 0 | 0 | 0 | 1 | 0 | 0 | 0 | 0 | 0 | 0 | 0 | 0 | 0 | 0 | 25 | 0 | 0 | 0 | 1 | 0 | 0 | 0 | 0 | 0 | 0 | 0 | 0 | 0 | 0 | 0 | 0 | 0 | 0 | 0 | 0 | 0 | 0 | 0 | 0 | 0 | 0 | 0 | 0 | 0 | 0 | 0 | 0 | 0 | 0 | 0 | 0 | 0 | 0 | 0 | 10 | 0 | 0 | 0 | 0 | 0 | 0 | 0 | 0 | 0 | 0 | 0 | 350 | 0 | 0 | 3 | 10 | 0 | 0 | 60 | 0.5 | 97.8
1285 |  | 23 | 0.5 | 0 | 0 | 0 | 0 | 0 | 0 | 0 | 1 | 0 | 0 | 0 | 0 | 0 | 0 | 0 | 0 | 0 | 0 | 25 | 0 | 0 | 0 | 1 | 0 | 0 | 0 | 0 | 0 | 0 | 0 | 0 | 0 | 0 | 0 | 0 | 0 | 0 | 0 | 0 | 0 | 0 | 0 | 0 | 0 | 0 | 0 | 0 | 0 | 0 | 0 | 0 | 0 | 0 | 0 | 0 | 0 | 0 | 0 | 10 | 0 | 0 | 0 | 0 | 0 | 0 | 0 | 0 | 0 | 0 | 0 | 363 | 0 | 0 | 3 | 10 | 0 | 0 | 60 | 0.5 | 98.3
1286 |  | 24 | 0.5 | 0 | 0 | 0 | 0 | 0 | 0 | 0 | 1 | 0 | 0 | 0 | 0 | 0 | 0 | 0 | 0 | 0 | 0 | 25 | 0 | 0 | 0 | 1 | 0 | 0 | 0 | 0 | 0 | 0 | 0 | 0 | 0 | 0 | 0 | 0 | 0 | 0 | 0 | 0 | 0 | 0 | 0 | 0 | 0 | 0 | 0 | 0 | 0 | 0 | 0 | 0 | 0 | 0 | 0 | 0 | 0 | 0 | 0 | 10 | 0 | 0 | 0 | 0 | 0 | 0 | 0 | 0 | 0 | 0 | 0 | 393 | 0 | 0 | 3 | 10 | 0 | 0 | 60 | 0.5 | 97.8
1287 |  | 25 | 0.5 | 0 | 0 | 0 | 0 | 0 | 0 | 0 | 1 | 0 | 0 | 0 | 0 | 0 | 0 | 0 | 0 | 0 | 0 | 25 | 0 | 0 | 0 | 1 | 0 | 0 | 0 | 0 | 0 | 0 | 0 | 0 | 0 | 0 | 0 | 0 | 0 | 0 | 0 | 0 | 0 | 0 | 0 | 0 | 0 | 0 | 0 | 0 | 0 | 0 | 0 | 0 | 0 | 0 | 0 | 0 | 0 | 0 | 0 | 10 | 0 | 0 | 0 | 0 | 0 | 0 | 0 | 0 | 0 | 0 | 0 | 423 | 0 | 0 | 3 | 10 | 0 | 0 | 60 | 0.5 | 96.6
1288 |  | 26 | 0.5 | 0 | 0 | 0 | 0 | 0 | 0 | 0 | 1 | 0 | 0 | 0 | 0 | 0 | 0 | 0 | 0 | 0 | 0 | 25 | 0 | 0 | 0 | 1 | 0 | 0 | 0 | 0 | 0 | 0 | 0 | 0 | 0 | 0 | 0 | 0 | 0 | 0 | 0 | 0 | 0 | 0 | 0 | 0 | 0 | 0 | 10 | 0 | 0 | 0 | 0 | 0 | 0 | 0 | 0 | 0 | 0 | 0 | 0 | 0 | 0 | 0 | 0 | 0 | 0 | 0 | 0 | 0 | 0 | 0 | 0 | 192 | 0 | 0 | 3 | 10 | 0 | 0 | 60 | 0.5 | 2.24
1289 |  | 27 | 0.5 | 0 | 0 | 0 | 0 | 0 | 0 | 0 | 1 | 0 | 0 | 0 | 0 | 0 | 0 | 0 | 0 | 0 | 0 | 25 | 0 | 0 | 0 | 1 | 0 | 0 | 0 | 0 | 0 | 0 | 0 | 0 | 0 | 0 | 0 | 0 | 0 | 0 | 0 | 0 | 0 | 0 | 0 | 0 | 0 | 0 | 10 | 0 | 0 | 0 | 0 | 0 | 0 | 0 | 0 | 0 | 0 | 0 | 0 | 0 | 0 | 0 | 0 | 0 | 0 | 0 | 0 | 0 | 0 | 0 | 0 | 202 | 0 | 0 | 3 | 10 | 0 | 0 | 60 | 0.5 | 2.52
1290 |  | 28 | 0.5 | 0 | 0 | 0 | 0 | 0 | 0 | 0 | 1 | 0 | 0 | 0 | 0 | 0 | 0 | 0 | 0 | 0 | 0 | 25 | 0 | 0 | 0 | 1 | 0 | 0 | 0 | 0 | 0 | 0 | 0 | 0 | 0 | 0 | 0 | 0 | 0 | 0 | 0 | 0 | 0 | 0 | 0 | 0 | 0 | 0 | 10 | 0 | 0 | 0 | 0 | 0 | 0 | 0 | 0 | 0 | 0 | 0 | 0 | 0 | 0 | 0 | 0 | 0 | 0 | 0 | 0 | 0 | 0 | 0 | 0 | 234 | 0 | 0 | 3 | 10 | 0 | 0 | 60 | 0.5 | 13.2
1291 |  | 29 | 0.5 | 0 | 0 | 0 | 0 | 0 | 0 | 0 | 1 | 0 | 0 | 0 | 0 | 0 | 0 | 0 | 0 | 0 | 0 | 25 | 0 | 0 | 0 | 1 | 0 | 0 | 0 | 0 | 0 | 0 | 0 | 0 | 0 | 0 | 0 | 0 | 0 | 0 | 0 | 0 | 0 | 0 | 0 | 0 | 0 | 0 | 10 | 0 | 0 | 0 | 0 | 0 | 0 | 0 | 0 | 0 | 0 | 0 | 0 | 0 | 0 | 0 | 0 | 0 | 0 | 0 | 0 | 0 | 0 | 0 | 0 | 244 | 0 | 0 | 3 | 10 | 0 | 0 | 60 | 0.5 | 17.4
1292 |  | 30 | 0.5 | 0 | 0 | 0 | 0 | 0 | 0 | 0 | 1 | 0 | 0 | 0 | 0 | 0 | 0 | 0 | 0 | 0 | 0 | 25 | 0 | 0 | 0 | 1 | 0 | 0 | 0 | 0 | 0 | 0 | 0 | 0 | 0 | 0 | 0 | 0 | 0 | 0 | 0 | 0 | 0 | 0 | 0 | 0 | 0 | 0 | 10 | 0 | 0 | 0 | 0 | 0 | 0 | 0 | 0 | 0 | 0 | 0 | 0 | 0 | 0 | 0 | 0 | 0 | 0 | 0 | 0 | 0 | 0 | 0 | 0 | 254 | 0 | 0 | 3 | 10 | 0 | 0 | 60 | 0.5 | 24.1
1293 |  | 31 | 0.5 | 0 | 0 | 0 | 0 | 0 | 0 | 0 | 1 | 0 | 0 | 0 | 0 | 0 | 0 | 0 | 0 | 0 | 0 | 25 | 0 | 0 | 0 | 1 | 0 | 0 | 0 | 0 | 0 | 0 | 0 | 0 | 0 | 0 | 0 | 0 | 0 | 0 | 0 | 0 | 0 | 0 | 0 | 0 | 0 | 0 | 10 | 0 | 0 | 0 | 0 | 0 | 0 | 0 | 0 | 0 | 0 | 0 | 0 | 0 | 0 | 0 | 0 | 0 | 0 | 0 | 0 | 0 | 0 | 0 | 0 | 282 | 0 | 0 | 3 | 10 | 0 | 0 | 60 | 0.5 | 45.7
1294 |  | 32 | 0.5 | 0 | 0 | 0 | 0 | 0 | 0 | 0 | 1 | 0 | 0 | 0 | 0 | 0 | 0 | 0 | 0 | 0 | 0 | 25 | 0 | 0 | 0 | 1 | 0 | 0 | 0 | 0 | 0 | 0 | 0 | 0 | 0 | 0 | 0 | 0 | 0 | 0 | 0 | 0 | 0 | 0 | 0 | 0 | 0 | 0 | 10 | 0 | 0 | 0 | 0 | 0 | 0 | 0 | 0 | 0 | 0 | 0 | 0 | 0 | 0 | 0 | 0 | 0 | 0 | 0 | 0 | 0 | 0 | 0 | 0 | 295 | 0 | 0 | 3 | 10 | 0 | 0 | 60 | 0.5 | 57.1
1295 |  | 33 | 0.5 | 0 | 0 | 0 | 0 | 0 | 0 | 0 | 1 | 0 | 0 | 0 | 0 | 0 | 0 | 0 | 0 | 0 | 0 | 25 | 0 | 0 | 0 | 1 | 0 | 0 | 0 | 0 | 0 | 0 | 0 | 0 | 0 | 0 | 0 | 0 | 0 | 0 | 0 | 0 | 0 | 0 | 0 | 0 | 0 | 0 | 10 | 0 | 0 | 0 | 0 | 0 | 0 | 0 | 0 | 0 | 0 | 0 | 0 | 0 | 0 | 0 | 0 | 0 | 0 | 0 | 0 | 0 | 0 | 0 | 0 | 308 | 0 | 0 | 3 | 10 | 0 | 0 | 60 | 0.5 | 76.5
1296 |  | 34 | 0.5 | 0 | 0 | 0 | 0 | 0 | 0 | 0 | 1 | 0 | 0 | 0 | 0 | 0 | 0 | 0 | 0 | 0 | 0 | 25 | 0 | 0 | 0 | 1 | 0 | 0 | 0 | 0 | 0 | 0 | 0 | 0 | 0 | 0 | 0 | 0 | 0 | 0 | 0 | 0 | 0 | 0 | 0 | 0 | 0 | 0 | 10 | 0 | 0 | 0 | 0 | 0 | 0 | 0 | 0 | 0 | 0 | 0 | 0 | 0 | 0 | 0 | 0 | 0 | 0 | 0 | 0 | 0 | 0 | 0 | 0 | 333 | 0 | 0 | 3 | 10 | 0 | 0 | 60 | 0.5 | 97.2
1297 |  | 35 | 0.5 | 0 | 0 | 0 | 0 | 0 | 0 | 0 | 1 | 0 | 0 | 0 | 0 | 0 | 0 | 0 | 0 | 0 | 0 | 25 | 0 | 0 | 0 | 1 | 0 | 0 | 0 | 0 | 0 | 0 | 0 | 0 | 0 | 0 | 0 | 0 | 0 | 0 | 0 | 0 | 0 | 0 | 0 | 0 | 0 | 0 | 10 | 0 | 0 | 0 | 0 | 0 | 0 | 0 | 0 | 0 | 0 | 0 | 0 | 0 | 0 | 0 | 0 | 0 | 0 | 0 | 0 | 0 | 0 | 0 | 0 | 363 | 0 | 0 | 3 | 10 | 0 | 0 | 60 | 0.5 | 98
1298 |  | 36 | 0.5 | 0 | 0 | 0 | 0 | 0 | 0 | 0 | 1 | 0 | 0 | 0 | 0 | 0 | 0 | 0 | 0 | 0 | 0 | 25 | 0 | 0 | 0 | 1 | 0 | 0 | 0 | 0 | 0 | 0 | 0 | 0 | 0 | 0 | 0 | 0 | 0 | 0 | 0 | 0 | 0 | 0 | 0 | 0 | 0 | 0 | 10 | 0 | 0 | 0 | 0 | 0 | 0 | 0 | 0 | 0 | 0 | 0 | 0 | 0 | 0 | 0 | 0 | 0 | 0 | 0 | 0 | 0 | 0 | 0 | 0 | 393 | 0 | 0 | 3 | 10 | 0 | 0 | 60 | 0.5 | 97.5
1299 |  | 37 | 0.5 | 0 | 0 | 0 | 0 | 0 | 0 | 0 | 1 | 0 | 0 | 0 | 0 | 0 | 0 | 0 | 0 | 0 | 0 | 25 | 0 | 0 | 0 | 1 | 0 | 0 | 0 | 0 | 0 | 0 | 0 | 0 | 0 | 0 | 0 | 0 | 0 | 0 | 0 | 0 | 0 | 0 | 0 | 0 | 0 | 0 | 10 | 0 | 0 | 0 | 0 | 0 | 0 | 0 | 0 | 0 | 0 | 0 | 0 | 0 | 0 | 0 | 0 | 0 | 0 | 0 | 0 | 0 | 0 | 0 | 0 | 423 | 0 | 0 | 3 | 10 | 0 | 0 | 60 | 0.5 | 96.6
1300 |  | 38 | 0.5 | 0 | 0 | 0 | 0 | 0 | 0 | 0 | 1 | 0 | 0 | 0 | 0 | 0 | 0 | 0 | 0 | 0 | 0 | 25 | 0 | 0 | 0 | 1 | 0 | 0 | 0 | 0 | 0 | 0 | 0 | 0 | 0 | 0 | 0 | 0 | 0 | 0 | 0 | 0 | 0 | 0 | 0 | 0 | 0 | 0 | 0 | 0 | 0 | 0 | 0 | 0 | 0 | 0 | 0 | 0 | 0 | 0 | 10 | 0 | 0 | 0 | 0 | 0 | 0 | 0 | 0 | 0 | 0 | 0 | 0 | 184 | 0 | 0 | 3 | 10 | 0 | 0 | 60 | 0.5 | 1.12
1301 |  | 39 | 0.5 | 0 | 0 | 0 | 0 | 0 | 0 | 0 | 1 | 0 | 0 | 0 | 0 | 0 | 0 | 0 | 0 | 0 | 0 | 25 | 0 | 0 | 0 | 1 | 0 | 0 | 0 | 0 | 0 | 0 | 0 | 0 | 0 | 0 | 0 | 0 | 0 | 0 | 0 | 0 | 0 | 0 | 0 | 0 | 0 | 0 | 0 | 0 | 0 | 0 | 0 | 0 | 0 | 0 | 0 | 0 | 0 | 0 | 10 | 0 | 0 | 0 | 0 | 0 | 0 | 0 | 0 | 0 | 0 | 0 | 0 | 195 | 0 | 0 | 3 | 10 | 0 | 0 | 60 | 0.5 | 2.52
1302 |  | 40 | 0.5 | 0 | 0 | 0 | 0 | 0 | 0 | 0 | 1 | 0 | 0 | 0 | 0 | 0 | 0 | 0 | 0 | 0 | 0 | 25 | 0 | 0 | 0 | 1 | 0 | 0 | 0 | 0 | 0 | 0 | 0 | 0 | 0 | 0 | 0 | 0 | 0 | 0 | 0 | 0 | 0 | 0 | 0 | 0 | 0 | 0 | 0 | 0 | 0 | 0 | 0 | 0 | 0 | 0 | 0 | 0 | 0 | 0 | 10 | 0 | 0 | 0 | 0 | 0 | 0 | 0 | 0 | 0 | 0 | 0 | 0 | 205 | 0 | 0 | 3 | 10 | 0 | 0 | 60 | 0.5 | 4.2
1303 |  | 41 | 0.5 | 0 | 0 | 0 | 0 | 0 | 0 | 0 | 1 | 0 | 0 | 0 | 0 | 0 | 0 | 0 | 0 | 0 | 0 | 25 | 0 | 0 | 0 | 1 | 0 | 0 | 0 | 0 | 0 | 0 | 0 | 0 | 0 | 0 | 0 | 0 | 0 | 0 | 0 | 0 | 0 | 0 | 0 | 0 | 0 | 0 | 0 | 0 | 0 | 0 | 0 | 0 | 0 | 0 | 0 | 0 | 0 | 0 | 10 | 0 | 0 | 0 | 0 | 0 | 0 | 0 | 0 | 0 | 0 | 0 | 0 | 214 | 0 | 0 | 3 | 10 | 0 | 0 | 60 | 0.5 | 6.16
1304 |  | 42 | 0.5 | 0 | 0 | 0 | 0 | 0 | 0 | 0 | 1 | 0 | 0 | 0 | 0 | 0 | 0 | 0 | 0 | 0 | 0 | 25 | 0 | 0 | 0 | 1 | 0 | 0 | 0 | 0 | 0 | 0 | 0 | 0 | 0 | 0 | 0 | 0 | 0 | 0 | 0 | 0 | 0 | 0 | 0 | 0 | 0 | 0 | 0 | 0 | 0 | 0 | 0 | 0 | 0 | 0 | 0 | 0 | 0 | 0 | 10 | 0 | 0 | 0 | 0 | 0 | 0 | 0 | 0 | 0 | 0 | 0 | 0 | 223 | 0 | 0 | 3 | 10 | 0 | 0 | 60 | 0.5 | 8.12
1305 |  | 43 | 0.5 | 0 | 0 | 0 | 0 | 0 | 0 | 0 | 1 | 0 | 0 | 0 | 0 | 0 | 0 | 0 | 0 | 0 | 0 | 25 | 0 | 0 | 0 | 1 | 0 | 0 | 0 | 0 | 0 | 0 | 0 | 0 | 0 | 0 | 0 | 0 | 0 | 0 | 0 | 0 | 0 | 0 | 0 | 0 | 0 | 0 | 0 | 0 | 0 | 0 | 0 | 0 | 0 | 0 | 0 | 0 | 0 | 0 | 10 | 0 | 0 | 0 | 0 | 0 | 0 | 0 | 0 | 0 | 0 | 0 | 0 | 244 | 0 | 0 | 3 | 10 | 0 | 0 | 60 | 0.5 | 15.7
1306 |  | 44 | 0.5 | 0 | 0 | 0 | 0 | 0 | 0 | 0 | 1 | 0 | 0 | 0 | 0 | 0 | 0 | 0 | 0 | 0 | 0 | 25 | 0 | 0 | 0 | 1 | 0 | 0 | 0 | 0 | 0 | 0 | 0 | 0 | 0 | 0 | 0 | 0 | 0 | 0 | 0 | 0 | 0 | 0 | 0 | 0 | 0 | 0 | 0 | 0 | 0 | 0 | 0 | 0 | 0 | 0 | 0 | 0 | 0 | 0 | 10 | 0 | 0 | 0 | 0 | 0 | 0 | 0 | 0 | 0 | 0 | 0 | 0 | 264 | 0 | 0 | 3 | 10 | 0 | 0 | 60 | 0.5 | 30.3
1307 |  | 45 | 0.5 | 0 | 0 | 0 | 0 | 0 | 0 | 0 | 1 | 0 | 0 | 0 | 0 | 0 | 0 | 0 | 0 | 0 | 0 | 25 | 0 | 0 | 0 | 1 | 0 | 0 | 0 | 0 | 0 | 0 | 0 | 0 | 0 | 0 | 0 | 0 | 0 | 0 | 0 | 0 | 0 | 0 | 0 | 0 | 0 | 0 | 0 | 0 | 0 | 0 | 0 | 0 | 0 | 0 | 0 | 0 | 0 | 0 | 10 | 0 | 0 | 0 | 0 | 0 | 0 | 0 | 0 | 0 | 0 | 0 | 0 | 284 | 0 | 0 | 3 | 10 | 0 | 0 | 60 | 0.5 | 45.4
1308 |  | 46 | 0.5 | 0 | 0 | 0 | 0 | 0 | 0 | 0 | 1 | 0 | 0 | 0 | 0 | 0 | 0 | 0 | 0 | 0 | 0 | 25 | 0 | 0 | 0 | 1 | 0 | 0 | 0 | 0 | 0 | 0 | 0 | 0 | 0 | 0 | 0 | 0 | 0 | 0 | 0 | 0 | 0 | 0 | 0 | 0 | 0 | 0 | 0 | 0 | 0 | 0 | 0 | 0 | 0 | 0 | 0 | 0 | 0 | 0 | 10 | 0 | 0 | 0 | 0 | 0 | 0 | 0 | 0 | 0 | 0 | 0 | 0 | 295 | 0 | 0 | 3 | 10 | 0 | 0 | 60 | 0.5 | 60.5
1309 |  | 47 | 0.5 | 0 | 0 | 0 | 0 | 0 | 0 | 0 | 1 | 0 | 0 | 0 | 0 | 0 | 0 | 0 | 0 | 0 | 0 | 25 | 0 | 0 | 0 | 1 | 0 | 0 | 0 | 0 | 0 | 0 | 0 | 0 | 0 | 0 | 0 | 0 | 0 | 0 | 0 | 0 | 0 | 0 | 0 | 0 | 0 | 0 | 0 | 0 | 0 | 0 | 0 | 0 | 0 | 0 | 0 | 0 | 0 | 0 | 10 | 0 | 0 | 0 | 0 | 0 | 0 | 0 | 0 | 0 | 0 | 0 | 0 | 305 | 0 | 0 | 3 | 10 | 0 | 0 | 60 | 0.5 | 69.5
1310 |  | 48 | 0.5 | 0 | 0 | 0 | 0 | 0 | 0 | 0 | 1 | 0 | 0 | 0 | 0 | 0 | 0 | 0 | 0 | 0 | 0 | 25 | 0 | 0 | 0 | 1 | 0 | 0 | 0 | 0 | 0 | 0 | 0 | 0 | 0 | 0 | 0 | 0 | 0 | 0 | 0 | 0 | 0 | 0 | 0 | 0 | 0 | 0 | 0 | 0 | 0 | 0 | 0 | 0 | 0 | 0 | 0 | 0 | 0 | 0 | 10 | 0 | 0 | 0 | 0 | 0 | 0 | 0 | 0 | 0 | 0 | 0 | 0 | 315 | 0 | 0 | 3 | 10 | 0 | 0 | 60 | 0.5 | 83.2
1311 |  | 49 | 0.5 | 0 | 0 | 0 | 0 | 0 | 0 | 0 | 1 | 0 | 0 | 0 | 0 | 0 | 0 | 0 | 0 | 0 | 0 | 25 | 0 | 0 | 0 | 1 | 0 | 0 | 0 | 0 | 0 | 0 | 0 | 0 | 0 | 0 | 0 | 0 | 0 | 0 | 0 | 0 | 0 | 0 | 0 | 0 | 0 | 0 | 0 | 0 | 0 | 0 | 0 | 0 | 0 | 0 | 0 | 0 | 0 | 0 | 10 | 0 | 0 | 0 | 0 | 0 | 0 | 0 | 0 | 0 | 0 | 0 | 0 | 325 | 0 | 0 | 3 | 10 | 0 | 0 | 60 | 0.5 | 91.3
1312 |  | 50 | 0.5 | 0 | 0 | 0 | 0 | 0 | 0 | 0 | 1 | 0 | 0 | 0 | 0 | 0 | 0 | 0 | 0 | 0 | 0 | 25 | 0 | 0 | 0 | 1 | 0 | 0 | 0 | 0 | 0 | 0 | 0 | 0 | 0 | 0 | 0 | 0 | 0 | 0 | 0 | 0 | 0 | 0 | 0 | 0 | 0 | 0 | 0 | 0 | 0 | 0 | 0 | 0 | 0 | 0 | 0 | 0 | 0 | 0 | 10 | 0 | 0 | 0 | 0 | 0 | 0 | 0 | 0 | 0 | 0 | 0 | 0 | 354 | 0 | 0 | 3 | 10 | 0 | 0 | 60 | 0.5 | 98.3
1313 |  | 51 | 0.5 | 0 | 0 | 0 | 0 | 0 | 0 | 0 | 1 | 0 | 0 | 0 | 0 | 0 | 0 | 0 | 0 | 0 | 0 | 25 | 0 | 0 | 0 | 1 | 0 | 0 | 0 | 0 | 0 | 0 | 0 | 0 | 0 | 0 | 0 | 0 | 0 | 0 | 0 | 0 | 0 | 0 | 0 | 0 | 0 | 0 | 0 | 0 | 0 | 0 | 0 | 0 | 0 | 0 | 0 | 0 | 0 | 0 | 10 | 0 | 0 | 0 | 0 | 0 | 0 | 0 | 0 | 0 | 0 | 0 | 0 | 385 | 0 | 0 | 3 | 10 | 0 | 0 | 60 | 0.5 | 97.5
1314 |  | 52 | 0.5 | 0 | 0 | 0 | 0 | 0 | 0 | 0 | 1 | 0 | 0 | 0 | 0 | 0 | 0 | 0 | 0 | 0 | 0 | 25 | 0 | 0 | 0 | 1 | 0 | 0 | 0 | 0 | 0 | 0 | 0 | 0 | 0 | 0 | 0 | 0 | 0 | 0 | 0 | 0 | 0 | 0 | 0 | 0 | 0 | 0 | 0 | 0 | 0 | 0 | 0 | 0 | 0 | 0 | 0 | 0 | 0 | 0 | 10 | 0 | 0 | 0 | 0 | 0 | 0 | 0 | 0 | 0 | 0 | 0 | 0 | 413 | 0 | 0 | 3 | 10 | 0 | 0 | 60 | 0.5 | 97.2
1315 |  | 53 | 0.5 | 0 | 0 | 0 | 0 | 0 | 0 | 0 | 1 | 0 | 0 | 0 | 0 | 0 | 0 | 0 | 0 | 0 | 0 | 25 | 0 | 0 | 0 | 1 | 0 | 0 | 0 | 0 | 0 | 0 | 0 | 0 | 0 | 0 | 0 | 0 | 0 | 0 | 0 | 0 | 0 | 0 | 0 | 0 | 0 | 0 | 0 | 0 | 0 | 0 | 0 | 0 | 10 | 0 | 0 | 0 | 0 | 0 | 0 | 0 | 0 | 0 | 0 | 0 | 0 | 0 | 0 | 0 | 0 | 0 | 0 | 190 | 0 | 0 | 3 | 10 | 0 | 0 | 60 | 0.5 | 0.56
1316 |  | 54 | 0.5 | 0 | 0 | 0 | 0 | 0 | 0 | 0 | 1 | 0 | 0 | 0 | 0 | 0 | 0 | 0 | 0 | 0 | 0 | 25 | 0 | 0 | 0 | 1 | 0 | 0 | 0 | 0 | 0 | 0 | 0 | 0 | 0 | 0 | 0 | 0 | 0 | 0 | 0 | 0 | 0 | 0 | 0 | 0 | 0 | 0 | 0 | 0 | 0 | 0 | 0 | 0 | 10 | 0 | 0 | 0 | 0 | 0 | 0 | 0 | 0 | 0 | 0 | 0 | 0 | 0 | 0 | 0 | 0 | 0 | 0 | 204 | 0 | 0 | 3 | 10 | 0 | 0 | 60 | 0.5 | 1.96
1317 |  | 55 | 0.5 | 0 | 0 | 0 | 0 | 0 | 0 | 0 | 1 | 0 | 0 | 0 | 0 | 0 | 0 | 0 | 0 | 0 | 0 | 25 | 0 | 0 | 0 | 1 | 0 | 0 | 0 | 0 | 0 | 0 | 0 | 0 | 0 | 0 | 0 | 0 | 0 | 0 | 0 | 0 | 0 | 0 | 0 | 0 | 0 | 0 | 0 | 0 | 0 | 0 | 0 | 0 | 10 | 0 | 0 | 0 | 0 | 0 | 0 | 0 | 0 | 0 | 0 | 0 | 0 | 0 | 0 | 0 | 0 | 0 | 0 | 212 | 0 | 0 | 3 | 10 | 0 | 0 | 60 | 0.5 | 2.8
1318 |  | 56 | 0.5 | 0 | 0 | 0 | 0 | 0 | 0 | 0 | 1 | 0 | 0 | 0 | 0 | 0 | 0 | 0 | 0 | 0 | 0 | 25 | 0 | 0 | 0 | 1 | 0 | 0 | 0 | 0 | 0 | 0 | 0 | 0 | 0 | 0 | 0 | 0 | 0 | 0 | 0 | 0 | 0 | 0 | 0 | 0 | 0 | 0 | 0 | 0 | 0 | 0 | 0 | 0 | 10 | 0 | 0 | 0 | 0 | 0 | 0 | 0 | 0 | 0 | 0 | 0 | 0 | 0 | 0 | 0 | 0 | 0 | 0 | 224 | 0 | 0 | 3 | 10 | 0 | 0 | 60 | 0.5 | 5.32
1319 |  | 57 | 0.5 | 0 | 0 | 0 | 0 | 0 | 0 | 0 | 1 | 0 | 0 | 0 | 0 | 0 | 0 | 0 | 0 | 0 | 0 | 25 | 0 | 0 | 0 | 1 | 0 | 0 | 0 | 0 | 0 | 0 | 0 | 0 | 0 | 0 | 0 | 0 | 0 | 0 | 0 | 0 | 0 | 0 | 0 | 0 | 0 | 0 | 0 | 0 | 0 | 0 | 0 | 0 | 10 | 0 | 0 | 0 | 0 | 0 | 0 | 0 | 0 | 0 | 0 | 0 | 0 | 0 | 0 | 0 | 0 | 0 | 0 | 245 | 0 | 0 | 3 | 10 | 0 | 0 | 60 | 0.5 | 12
1320 |  | 58 | 0.5 | 0 | 0 | 0 | 0 | 0 | 0 | 0 | 1 | 0 | 0 | 0 | 0 | 0 | 0 | 0 | 0 | 0 | 0 | 25 | 0 | 0 | 0 | 1 | 0 | 0 | 0 | 0 | 0 | 0 | 0 | 0 | 0 | 0 | 0 | 0 | 0 | 0 | 0 | 0 | 0 | 0 | 0 | 0 | 0 | 0 | 0 | 0 | 0 | 0 | 0 | 0 | 10 | 0 | 0 | 0 | 0 | 0 | 0 | 0 | 0 | 0 | 0 | 0 | 0 | 0 | 0 | 0 | 0 | 0 | 0 | 256 | 0 | 0 | 3 | 10 | 0 | 0 | 60 | 0.5 | 16
1321 |  | 59 | 0.5 | 0 | 0 | 0 | 0 | 0 | 0 | 0 | 1 | 0 | 0 | 0 | 0 | 0 | 0 | 0 | 0 | 0 | 0 | 25 | 0 | 0 | 0 | 1 | 0 | 0 | 0 | 0 | 0 | 0 | 0 | 0 | 0 | 0 | 0 | 0 | 0 | 0 | 0 | 0 | 0 | 0 | 0 | 0 | 0 | 0 | 0 | 0 | 0 | 0 | 0 | 0 | 10 | 0 | 0 | 0 | 0 | 0 | 0 | 0 | 0 | 0 | 0 | 0 | 0 | 0 | 0 | 0 | 0 | 0 | 0 | 265 | 0 | 0 | 3 | 10 | 0 | 0 | 60 | 0.5 | 24.6
1322 |  | 60 | 0.5 | 0 | 0 | 0 | 0 | 0 | 0 | 0 | 1 | 0 | 0 | 0 | 0 | 0 | 0 | 0 | 0 | 0 | 0 | 25 | 0 | 0 | 0 | 1 | 0 | 0 | 0 | 0 | 0 | 0 | 0 | 0 | 0 | 0 | 0 | 0 | 0 | 0 | 0 | 0 | 0 | 0 | 0 | 0 | 0 | 0 | 0 | 0 | 0 | 0 | 0 | 0 | 10 | 0 | 0 | 0 | 0 | 0 | 0 | 0 | 0 | 0 | 0 | 0 | 0 | 0 | 0 | 0 | 0 | 0 | 0 | 285 | 0 | 0 | 3 | 10 | 0 | 0 | 60 | 0.5 | 39.2
1323 |  | 61 | 0.5 | 0 | 0 | 0 | 0 | 0 | 0 | 0 | 1 | 0 | 0 | 0 | 0 | 0 | 0 | 0 | 0 | 0 | 0 | 25 | 0 | 0 | 0 | 1 | 0 | 0 | 0 | 0 | 0 | 0 | 0 | 0 | 0 | 0 | 0 | 0 | 0 | 0 | 0 | 0 | 0 | 0 | 0 | 0 | 0 | 0 | 0 | 0 | 0 | 0 | 0 | 0 | 10 | 0 | 0 | 0 | 0 | 0 | 0 | 0 | 0 | 0 | 0 | 0 | 0 | 0 | 0 | 0 | 0 | 0 | 0 | 307 | 0 | 0 | 3 | 10 | 0 | 0 | 60 | 0.5 | 63.6
1324 |  | 62 | 0.5 | 0 | 0 | 0 | 0 | 0 | 0 | 0 | 1 | 0 | 0 | 0 | 0 | 0 | 0 | 0 | 0 | 0 | 0 | 25 | 0 | 0 | 0 | 1 | 0 | 0 | 0 | 0 | 0 | 0 | 0 | 0 | 0 | 0 | 0 | 0 | 0 | 0 | 0 | 0 | 0 | 0 | 0 | 0 | 0 | 0 | 0 | 0 | 0 | 0 | 0 | 0 | 10 | 0 | 0 | 0 | 0 | 0 | 0 | 0 | 0 | 0 | 0 | 0 | 0 | 0 | 0 | 0 | 0 | 0 | 0 | 319 | 0 | 0 | 3 | 10 | 0 | 0 | 60 | 0.5 | 74.2
1325 |  | 63 | 0.5 | 0 | 0 | 0 | 0 | 0 | 0 | 0 | 1 | 0 | 0 | 0 | 0 | 0 | 0 | 0 | 0 | 0 | 0 | 25 | 0 | 0 | 0 | 1 | 0 | 0 | 0 | 0 | 0 | 0 | 0 | 0 | 0 | 0 | 0 | 0 | 0 | 0 | 0 | 0 | 0 | 0 | 0 | 0 | 0 | 0 | 0 | 0 | 0 | 0 | 0 | 0 | 10 | 0 | 0 | 0 | 0 | 0 | 0 | 0 | 0 | 0 | 0 | 0 | 0 | 0 | 0 | 0 | 0 | 0 | 0 | 330 | 0 | 0 | 3 | 10 | 0 | 0 | 60 | 0.5 | 91.3
1326 |  | 64 | 0.5 | 0 | 0 | 0 | 0 | 0 | 0 | 0 | 1 | 0 | 0 | 0 | 0 | 0 | 0 | 0 | 0 | 0 | 0 | 25 | 0 | 0 | 0 | 1 | 0 | 0 | 0 | 0 | 0 | 0 | 0 | 0 | 0 | 0 | 0 | 0 | 0 | 0 | 0 | 0 | 0 | 0 | 0 | 0 | 0 | 0 | 0 | 0 | 0 | 0 | 0 | 0 | 10 | 0 | 0 | 0 | 0 | 0 | 0 | 0 | 0 | 0 | 0 | 0 | 0 | 0 | 0 | 0 | 0 | 0 | 0 | 349 | 0 | 0 | 3 | 10 | 0 | 0 | 60 | 0.5 | 97.8
1327 |  | 65 | 0.5 | 0 | 0 | 0 | 0 | 0 | 0 | 0 | 1 | 0 | 0 | 0 | 0 | 0 | 0 | 0 | 0 | 0 | 0 | 25 | 0 | 0 | 0 | 1 | 0 | 0 | 0 | 0 | 0 | 0 | 0 | 0 | 0 | 0 | 0 | 0 | 0 | 0 | 0 | 0 | 0 | 0 | 0 | 0 | 0 | 0 | 0 | 0 | 0 | 0 | 0 | 0 | 10 | 0 | 0 | 0 | 0 | 0 | 0 | 0 | 0 | 0 | 0 | 0 | 0 | 0 | 0 | 0 | 0 | 0 | 0 | 381 | 0 | 0 | 3 | 10 | 0 | 0 | 60 | 0.5 | 96.1
1328 |  | 66 | 0.5 | 0 | 0 | 0 | 0 | 0 | 0 | 0 | 1 | 0 | 0 | 0 | 0 | 0 | 0 | 0 | 0 | 0 | 0 | 25 | 0 | 0 | 0 | 1 | 0 | 0 | 0 | 0 | 0 | 0 | 0 | 0 | 0 | 0 | 0 | 0 | 0 | 0 | 0 | 0 | 0 | 0 | 0 | 0 | 0 | 0 | 0 | 0 | 0 | 0 | 0 | 0 | 10 | 0 | 0 | 0 | 0 | 0 | 0 | 0 | 0 | 0 | 0 | 0 | 0 | 0 | 0 | 0 | 0 | 0 | 0 | 421 | 0 | 0 | 3 | 10 | 0 | 0 | 60 | 0.5 | 95.8
1329 |  | 67 | 0.5 | 0 | 0 | 0 | 0 | 0 | 0 | 0 | 1 | 0 | 0 | 0 | 0 | 0 | 0 | 0 | 0 | 0 | 0 | 25 | 0 | 0 | 0 | 1 | 0 | 0 | 0 | 0 | 0 | 0 | 0 | 0 | 0 | 0 | 0 | 0 | 0 | 0 | 0 | 0 | 0 | 0 | 0 | 0 | 0 | 0 | 0 | 0 | 0 | 0 | 0 | 0 | 0 | 0 | 0 | 0 | 0 | 0 | 0 | 0 | 0 | 0 | 0 | 0 | 0 | 0 | 0 | 0 | 0 | 0 | 0 | 195 | 0 | 0 | 3 | 10 | 0 | 0 | 60 | 0.5 | 1.96
1330 |  | 68 | 0.5 | 0 | 0 | 0 | 0 | 0 | 0 | 0 | 1 | 0 | 0 | 0 | 0 | 0 | 0 | 0 | 0 | 0 | 0 | 25 | 0 | 0 | 0 | 1 | 0 | 0 | 0 | 0 | 0 | 0 | 0 | 0 | 0 | 0 | 0 | 0 | 0 | 0 | 0 | 0 | 0 | 0 | 0 | 0 | 0 | 0 | 0 | 0 | 0 | 0 | 0 | 0 | 0 | 0 | 0 | 0 | 0 | 0 | 0 | 0 | 0 | 0 | 0 | 0 | 0 | 0 | 0 | 0 | 0 | 0 | 0 | 206 | 0 | 0 | 3 | 10 | 0 | 0 | 60 | 0.5 | 3.64
1331 |  | 69 | 0.5 | 0 | 0 | 0 | 0 | 0 | 0 | 0 | 1 | 0 | 0 | 0 | 0 | 0 | 0 | 0 | 0 | 0 | 0 | 25 | 0 | 0 | 0 | 1 | 0 | 0 | 0 | 0 | 0 | 0 | 0 | 0 | 0 | 0 | 0 | 0 | 0 | 0 | 0 | 0 | 0 | 0 | 0 | 0 | 0 | 0 | 0 | 0 | 0 | 0 | 0 | 0 | 0 | 0 | 0 | 0 | 0 | 0 | 0 | 0 | 0 | 0 | 0 | 0 | 0 | 0 | 0 | 0 | 0 | 0 | 0 | 214 | 0 | 0 | 3 | 10 | 0 | 0 | 60 | 0.5 | 5.04
1332 |  | 70 | 0.5 | 0 | 0 | 0 | 0 | 0 | 0 | 0 | 1 | 0 | 0 | 0 | 0 | 0 | 0 | 0 | 0 | 0 | 0 | 25 | 0 | 0 | 0 | 1 | 0 | 0 | 0 | 0 | 0 | 0 | 0 | 0 | 0 | 0 | 0 | 0 | 0 | 0 | 0 | 0 | 0 | 0 | 0 | 0 | 0 | 0 | 0 | 0 | 0 | 0 | 0 | 0 | 0 | 0 | 0 | 0 | 0 | 0 | 0 | 0 | 0 | 0 | 0 | 0 | 0 | 0 | 0 | 0 | 0 | 0 | 0 | 223 | 0 | 0 | 3 | 10 | 0 | 0 | 60 | 0.5 | 8.12
1333 |  | 71 | 0.5 | 0 | 0 | 0 | 0 | 0 | 0 | 0 | 1 | 0 | 0 | 0 | 0 | 0 | 0 | 0 | 0 | 0 | 0 | 25 | 0 | 0 | 0 | 1 | 0 | 0 | 0 | 0 | 0 | 0 | 0 | 0 | 0 | 0 | 0 | 0 | 0 | 0 | 0 | 0 | 0 | 0 | 0 | 0 | 0 | 0 | 0 | 0 | 0 | 0 | 0 | 0 | 0 | 0 | 0 | 0 | 0 | 0 | 0 | 0 | 0 | 0 | 0 | 0 | 0 | 0 | 0 | 0 | 0 | 0 | 0 | 236 | 0 | 0 | 3 | 10 | 0 | 0 | 60 | 0.5 | 9.24
1334 |  | 72 | 0.5 | 0 | 0 | 0 | 0 | 0 | 0 | 0 | 1 | 0 | 0 | 0 | 0 | 0 | 0 | 0 | 0 | 0 | 0 | 25 | 0 | 0 | 0 | 1 | 0 | 0 | 0 | 0 | 0 | 0 | 0 | 0 | 0 | 0 | 0 | 0 | 0 | 0 | 0 | 0 | 0 | 0 | 0 | 0 | 0 | 0 | 0 | 0 | 0 | 0 | 0 | 0 | 0 | 0 | 0 | 0 | 0 | 0 | 0 | 0 | 0 | 0 | 0 | 0 | 0 | 0 | 0 | 0 | 0 | 0 | 0 | 245 | 0 | 0 | 3 | 10 | 0 | 0 | 60 | 0.5 | 12.9
1335 |  | 73 | 0.5 | 0 | 0 | 0 | 0 | 0 | 0 | 0 | 1 | 0 | 0 | 0 | 0 | 0 | 0 | 0 | 0 | 0 | 0 | 25 | 0 | 0 | 0 | 1 | 0 | 0 | 0 | 0 | 0 | 0 | 0 | 0 | 0 | 0 | 0 | 0 | 0 | 0 | 0 | 0 | 0 | 0 | 0 | 0 | 0 | 0 | 0 | 0 | 0 | 0 | 0 | 0 | 0 | 0 | 0 | 0 | 0 | 0 | 0 | 0 | 0 | 0 | 0 | 0 | 0 | 0 | 0 | 0 | 0 | 0 | 0 | 256 | 0 | 0 | 3 | 10 | 0 | 0 | 60 | 0.5 | 17.6
1336 |  | 74 | 0.5 | 0 | 0 | 0 | 0 | 0 | 0 | 0 | 1 | 0 | 0 | 0 | 0 | 0 | 0 | 0 | 0 | 0 | 0 | 25 | 0 | 0 | 0 | 1 | 0 | 0 | 0 | 0 | 0 | 0 | 0 | 0 | 0 | 0 | 0 | 0 | 0 | 0 | 0 | 0 | 0 | 0 | 0 | 0 | 0 | 0 | 0 | 0 | 0 | 0 | 0 | 0 | 0 | 0 | 0 | 0 | 0 | 0 | 0 | 0 | 0 | 0 | 0 | 0 | 0 | 0 | 0 | 0 | 0 | 0 | 0 | 268 | 0 | 0 | 3 | 10 | 0 | 0 | 60 | 0.5 | 22.7
1337 |  | 75 | 0.5 | 0 | 0 | 0 | 0 | 0 | 0 | 0 | 1 | 0 | 0 | 0 | 0 | 0 | 0 | 0 | 0 | 0 | 0 | 25 | 0 | 0 | 0 | 1 | 0 | 0 | 0 | 0 | 0 | 0 | 0 | 0 | 0 | 0 | 0 | 0 | 0 | 0 | 0 | 0 | 0 | 0 | 0 | 0 | 0 | 0 | 0 | 0 | 0 | 0 | 0 | 0 | 0 | 0 | 0 | 0 | 0 | 0 | 0 | 0 | 0 | 0 | 0 | 0 | 0 | 0 | 0 | 0 | 0 | 0 | 0 | 280 | 0 | 0 | 3 | 10 | 0 | 0 | 60 | 0.5 | 32.8
1338 |  | 76 | 0.5 | 0 | 0 | 0 | 0 | 0 | 0 | 0 | 1 | 0 | 0 | 0 | 0 | 0 | 0 | 0 | 0 | 0 | 0 | 25 | 0 | 0 | 0 | 1 | 0 | 0 | 0 | 0 | 0 | 0 | 0 | 0 | 0 | 0 | 0 | 0 | 0 | 0 | 0 | 0 | 0 | 0 | 0 | 0 | 0 | 0 | 0 | 0 | 0 | 0 | 0 | 0 | 0 | 0 | 0 | 0 | 0 | 0 | 0 | 0 | 0 | 0 | 0 | 0 | 0 | 0 | 0 | 0 | 0 | 0 | 0 | 292 | 0 | 0 | 3 | 10 | 0 | 0 | 60 | 0.5 | 42.6
1339 |  | 77 | 0.5 | 0 | 0 | 0 | 0 | 0 | 0 | 0 | 1 | 0 | 0 | 0 | 0 | 0 | 0 | 0 | 0 | 0 | 0 | 25 | 0 | 0 | 0 | 1 | 0 | 0 | 0 | 0 | 0 | 0 | 0 | 0 | 0 | 0 | 0 | 0 | 0 | 0 | 0 | 0 | 0 | 0 | 0 | 0 | 0 | 0 | 0 | 0 | 0 | 0 | 0 | 0 | 0 | 0 | 0 | 0 | 0 | 0 | 0 | 0 | 0 | 0 | 0 | 0 | 0 | 0 | 0 | 0 | 0 | 0 | 0 | 306 | 0 | 0 | 3 | 10 | 0 | 0 | 60 | 0.5 | 53.8
1340 |  | 78 | 0.5 | 0 | 0 | 0 | 0 | 0 | 0 | 0 | 1 | 0 | 0 | 0 | 0 | 0 | 0 | 0 | 0 | 0 | 0 | 25 | 0 | 0 | 0 | 1 | 0 | 0 | 0 | 0 | 0 | 0 | 0 | 0 | 0 | 0 | 0 | 0 | 0 | 0 | 0 | 0 | 0 | 0 | 0 | 0 | 0 | 0 | 0 | 0 | 0 | 0 | 0 | 0 | 0 | 0 | 0 | 0 | 0 | 0 | 0 | 0 | 0 | 0 | 0 | 0 | 0 | 0 | 0 | 0 | 0 | 0 | 0 | 322 | 0 | 0 | 3 | 10 | 0 | 0 | 60 | 0.5 | 68.3
1341 |  | 79 | 0.5 | 0 | 0 | 0 | 0 | 0 | 0 | 0 | 1 | 0 | 0 | 0 | 0 | 0 | 0 | 0 | 0 | 0 | 0 | 25 | 0 | 0 | 0 | 1 | 0 | 0 | 0 | 0 | 0 | 0 | 0 | 0 | 0 | 0 | 0 | 0 | 0 | 0 | 0 | 0 | 0 | 0 | 0 | 0 | 0 | 0 | 0 | 0 | 0 | 0 | 0 | 0 | 0 | 0 | 0 | 0 | 0 | 0 | 0 | 0 | 0 | 0 | 0 | 0 | 0 | 0 | 0 | 0 | 0 | 0 | 0 | 338 | 0 | 0 | 3 | 10 | 0 | 0 | 60 | 0.5 | 88.5
1342 |  | 80 | 0.5 | 0 | 0 | 0 | 0 | 0 | 0 | 0 | 1 | 0 | 0 | 0 | 0 | 0 | 0 | 0 | 0 | 0 | 0 | 25 | 0 | 0 | 0 | 1 | 0 | 0 | 0 | 0 | 0 | 0 | 0 | 0 | 0 | 0 | 0 | 0 | 0 | 0 | 0 | 0 | 0 | 0 | 0 | 0 | 0 | 0 | 0 | 0 | 0 | 0 | 0 | 0 | 0 | 0 | 0 | 0 | 0 | 0 | 0 | 0 | 0 | 0 | 0 | 0 | 0 | 0 | 0 | 0 | 0 | 0 | 0 | 354 | 0 | 0 | 3 | 10 | 0 | 0 | 60 | 0.5 | 92.7
1343 |  | 81 | 0.5 | 0 | 0 | 0 | 0 | 0 | 0 | 0 | 1 | 0 | 0 | 0 | 0 | 0 | 0 | 0 | 0 | 0 | 0 | 25 | 0 | 0 | 0 | 1 | 0 | 0 | 0 | 0 | 0 | 0 | 0 | 0 | 0 | 0 | 0 | 0 | 0 | 0 | 0 | 0 | 0 | 0 | 0 | 0 | 0 | 0 | 0 | 0 | 0 | 0 | 0 | 0 | 0 | 0 | 0 | 0 | 0 | 0 | 0 | 0 | 0 | 0 | 0 | 0 | 0 | 0 | 0 | 0 | 0 | 0 | 0 | 366 | 0 | 0 | 3 | 10 | 0 | 0 | 60 | 0.5 | 96.9
1344 |  | 82 | 0.5 | 0 | 0 | 0 | 0 | 0 | 0 | 0 | 1 | 0 | 0 | 0 | 0 | 0 | 0 | 0 | 0 | 0 | 0 | 25 | 0 | 0 | 0 | 1 | 0 | 0 | 0 | 0 | 0 | 0 | 0 | 0 | 0 | 0 | 0 | 0 | 0 | 0 | 0 | 0 | 0 | 0 | 0 | 0 | 0 | 0 | 0 | 0 | 0 | 0 | 0 | 0 | 0 | 0 | 0 | 0 | 0 | 0 | 0 | 0 | 0 | 0 | 0 | 0 | 0 | 0 | 0 | 0 | 0 | 0 | 0 | 405 | 0 | 0 | 3 | 10 | 0 | 0 | 60 | 0.5 | 96.4
1345 |  | 83 | 0.5 | 0 | 0 | 0 | 0 | 0 | 0 | 0 | 1 | 0 | 0 | 0 | 0 | 0 | 0 | 0 | 0 | 0 | 0 | 25 | 0 | 0 | 0 | 1 | 0 | 0 | 0 | 0 | 0 | 0 | 0 | 0 | 0 | 0 | 0 | 0 | 0 | 0 | 0 | 0 | 0 | 0 | 0 | 0 | 0 | 0 | 0 | 0 | 0 | 0 | 0 | 0 | 0 | 0 | 0 | 0 | 10 | 0 | 0 | 0 | 0 | 0 | 0 | 0 | 0 | 0 | 0 | 0 | 0 | 0 | 0 | 200 | 0 | 0 | 3 | 10 | 0 | 0 | 60 | 0.5 | 1.12
1346 |  | 84 | 0.5 | 0 | 0 | 0 | 0 | 0 | 0 | 0 | 1 | 0 | 0 | 0 | 0 | 0 | 0 | 0 | 0 | 0 | 0 | 25 | 0 | 0 | 0 | 1 | 0 | 0 | 0 | 0 | 0 | 0 | 0 | 0 | 0 | 0 | 0 | 0 | 0 | 0 | 0 | 0 | 0 | 0 | 0 | 0 | 0 | 0 | 0 | 0 | 0 | 0 | 0 | 0 | 0 | 0 | 0 | 0 | 10 | 0 | 0 | 0 | 0 | 0 | 0 | 0 | 0 | 0 | 0 | 0 | 0 | 0 | 0 | 220 | 0 | 0 | 3 | 10 | 0 | 0 | 60 | 0.5 | 3.92
1347 |  | 85 | 0.5 | 0 | 0 | 0 | 0 | 0 | 0 | 0 | 1 | 0 | 0 | 0 | 0 | 0 | 0 | 0 | 0 | 0 | 0 | 25 | 0 | 0 | 0 | 1 | 0 | 0 | 0 | 0 | 0 | 0 | 0 | 0 | 0 | 0 | 0 | 0 | 0 | 0 | 0 | 0 | 0 | 0 | 0 | 0 | 0 | 0 | 0 | 0 | 0 | 0 | 0 | 0 | 0 | 0 | 0 | 0 | 10 | 0 | 0 | 0 | 0 | 0 | 0 | 0 | 0 | 0 | 0 | 0 | 0 | 0 | 0 | 240 | 0 | 0 | 3 | 10 | 0 | 0 | 60 | 0.5 | 8.68
1348 |  | 86 | 0.5 | 0 | 0 | 0 | 0 | 0 | 0 | 0 | 1 | 0 | 0 | 0 | 0 | 0 | 0 | 0 | 0 | 0 | 0 | 25 | 0 | 0 | 0 | 1 | 0 | 0 | 0 | 0 | 0 | 0 | 0 | 0 | 0 | 0 | 0 | 0 | 0 | 0 | 0 | 0 | 0 | 0 | 0 | 0 | 0 | 0 | 0 | 0 | 0 | 0 | 0 | 0 | 0 | 0 | 0 | 0 | 10 | 0 | 0 | 0 | 0 | 0 | 0 | 0 | 0 | 0 | 0 | 0 | 0 | 0 | 0 | 260 | 0 | 0 | 3 | 10 | 0 | 0 | 60 | 0.5 | 15.7
1349 |  | 87 | 0.5 | 0 | 0 | 0 | 0 | 0 | 0 | 0 | 1 | 0 | 0 | 0 | 0 | 0 | 0 | 0 | 0 | 0 | 0 | 25 | 0 | 0 | 0 | 1 | 0 | 0 | 0 | 0 | 0 | 0 | 0 | 0 | 0 | 0 | 0 | 0 | 0 | 0 | 0 | 0 | 0 | 0 | 0 | 0 | 0 | 0 | 0 | 0 | 0 | 0 | 0 | 0 | 0 | 0 | 0 | 0 | 10 | 0 | 0 | 0 | 0 | 0 | 0 | 0 | 0 | 0 | 0 | 0 | 0 | 0 | 0 | 287 | 0 | 0 | 3 | 10 | 0 | 0 | 60 | 0.5 | 30.3
1350 |  | 88 | 0.5 | 0 | 0 | 0 | 0 | 0 | 0 | 0 | 1 | 0 | 0 | 0 | 0 | 0 | 0 | 0 | 0 | 0 | 0 | 25 | 0 | 0 | 0 | 1 | 0 | 0 | 0 | 0 | 0 | 0 | 0 | 0 | 0 | 0 | 0 | 0 | 0 | 0 | 0 | 0 | 0 | 0 | 0 | 0 | 0 | 0 | 0 | 0 | 0 | 0 | 0 | 0 | 0 | 0 | 0 | 0 | 10 | 0 | 0 | 0 | 0 | 0 | 0 | 0 | 0 | 0 | 0 | 0 | 0 | 0 | 0 | 300 | 0 | 0 | 3 | 10 | 0 | 0 | 60 | 0.5 | 39.8
1351 |  | 89 | 0.5 | 0 | 0 | 0 | 0 | 0 | 0 | 0 | 1 | 0 | 0 | 0 | 0 | 0 | 0 | 0 | 0 | 0 | 0 | 25 | 0 | 0 | 0 | 1 | 0 | 0 | 0 | 0 | 0 | 0 | 0 | 0 | 0 | 0 | 0 | 0 | 0 | 0 | 0 | 0 | 0 | 0 | 0 | 0 | 0 | 0 | 0 | 0 | 0 | 0 | 0 | 0 | 0 | 0 | 0 | 0 | 10 | 0 | 0 | 0 | 0 | 0 | 0 | 0 | 0 | 0 | 0 | 0 | 0 | 0 | 0 | 312 | 0 | 0 | 3 | 10 | 0 | 0 | 60 | 0.5 | 50.7
1352 |  | 90 | 0.5 | 0 | 0 | 0 | 0 | 0 | 0 | 0 | 1 | 0 | 0 | 0 | 0 | 0 | 0 | 0 | 0 | 0 | 0 | 25 | 0 | 0 | 0 | 1 | 0 | 0 | 0 | 0 | 0 | 0 | 0 | 0 | 0 | 0 | 0 | 0 | 0 | 0 | 0 | 0 | 0 | 0 | 0 | 0 | 0 | 0 | 0 | 0 | 0 | 0 | 0 | 0 | 0 | 0 | 0 | 0 | 10 | 0 | 0 | 0 | 0 | 0 | 0 | 0 | 0 | 0 | 0 | 0 | 0 | 0 | 0 | 327 | 0 | 0 | 3 | 10 | 0 | 0 | 60 | 0.5 | 64.1
1353 |  | 91 | 0.5 | 0 | 0 | 0 | 0 | 0 | 0 | 0 | 1 | 0 | 0 | 0 | 0 | 0 | 0 | 0 | 0 | 0 | 0 | 25 | 0 | 0 | 0 | 1 | 0 | 0 | 0 | 0 | 0 | 0 | 0 | 0 | 0 | 0 | 0 | 0 | 0 | 0 | 0 | 0 | 0 | 0 | 0 | 0 | 0 | 0 | 0 | 0 | 0 | 0 | 0 | 0 | 0 | 0 | 0 | 0 | 10 | 0 | 0 | 0 | 0 | 0 | 0 | 0 | 0 | 0 | 0 | 0 | 0 | 0 | 0 | 338 | 0 | 0 | 3 | 10 | 0 | 0 | 60 | 0.5 | 81
1354 |  | 92 | 0.5 | 0 | 0 | 0 | 0 | 0 | 0 | 0 | 1 | 0 | 0 | 0 | 0 | 0 | 0 | 0 | 0 | 0 | 0 | 25 | 0 | 0 | 0 | 1 | 0 | 0 | 0 | 0 | 0 | 0 | 0 | 0 | 0 | 0 | 0 | 0 | 0 | 0 | 0 | 0 | 0 | 0 | 0 | 0 | 0 | 0 | 0 | 0 | 0 | 0 | 0 | 0 | 0 | 0 | 0 | 0 | 10 | 0 | 0 | 0 | 0 | 0 | 0 | 0 | 0 | 0 | 0 | 0 | 0 | 0 | 0 | 348 | 0 | 0 | 3 | 10 | 0 | 0 | 60 | 0.5 | 87.4
1355 |  | 93 | 0.5 | 0 | 0 | 0 | 0 | 0 | 0 | 0 | 1 | 0 | 0 | 0 | 0 | 0 | 0 | 0 | 0 | 0 | 0 | 25 | 0 | 0 | 0 | 1 | 0 | 0 | 0 | 0 | 0 | 0 | 0 | 0 | 0 | 0 | 0 | 0 | 0 | 0 | 0 | 0 | 0 | 0 | 0 | 0 | 0 | 0 | 0 | 0 | 0 | 0 | 0 | 0 | 0 | 0 | 0 | 0 | 10 | 0 | 0 | 0 | 0 | 0 | 0 | 0 | 0 | 0 | 0 | 0 | 0 | 0 | 0 | 371 | 0 | 0 | 3 | 10 | 0 | 0 | 60 | 0.5 | 97.2
1356 |  | 94 | 0.5 | 0 | 0 | 0 | 0 | 0 | 0 | 0 | 1 | 0 | 0 | 0 | 0 | 0 | 0 | 0 | 0 | 0 | 0 | 25 | 0 | 0 | 0 | 1 | 0 | 0 | 0 | 0 | 0 | 0 | 0 | 0 | 0 | 0 | 0 | 0 | 0 | 0 | 0 | 0 | 0 | 0 | 0 | 0 | 0 | 0 | 0 | 0 | 0 | 0 | 0 | 0 | 0 | 0 | 0 | 0 | 0 | 0 | 0 | 0 | 0 | 10 | 0 | 0 | 0 | 0 | 0 | 0 | 0 | 0 | 0 | 243 | 0 | 0 | 3 | 10 | 0 | 0 | 60 | 0.5 | 2.24
1357 |  | 95 | 0.5 | 0 | 0 | 0 | 0 | 0 | 0 | 0 | 1 | 0 | 0 | 0 | 0 | 0 | 0 | 0 | 0 | 0 | 0 | 25 | 0 | 0 | 0 | 1 | 0 | 0 | 0 | 0 | 0 | 0 | 0 | 0 | 0 | 0 | 0 | 0 | 0 | 0 | 0 | 0 | 0 | 0 | 0 | 0 | 0 | 0 | 0 | 0 | 0 | 0 | 0 | 0 | 0 | 0 | 0 | 0 | 0 | 0 | 0 | 0 | 0 | 10 | 0 | 0 | 0 | 0 | 0 | 0 | 0 | 0 | 0 | 254 | 0 | 0 | 3 | 10 | 0 | 0 | 60 | 0.5 | 3.64
1358 |  | 96 | 0.5 | 0 | 0 | 0 | 0 | 0 | 0 | 0 | 1 | 0 | 0 | 0 | 0 | 0 | 0 | 0 | 0 | 0 | 0 | 25 | 0 | 0 | 0 | 1 | 0 | 0 | 0 | 0 | 0 | 0 | 0 | 0 | 0 | 0 | 0 | 0 | 0 | 0 | 0 | 0 | 0 | 0 | 0 | 0 | 0 | 0 | 0 | 0 | 0 | 0 | 0 | 0 | 0 | 0 | 0 | 0 | 0 | 0 | 0 | 0 | 0 | 10 | 0 | 0 | 0 | 0 | 0 | 0 | 0 | 0 | 0 | 263 | 0 | 0 | 3 | 10 | 0 | 0 | 60 | 0.5 | 4.76
1359 |  | 97 | 0.5 | 0 | 0 | 0 | 0 | 0 | 0 | 0 | 1 | 0 | 0 | 0 | 0 | 0 | 0 | 0 | 0 | 0 | 0 | 25 | 0 | 0 | 0 | 1 | 0 | 0 | 0 | 0 | 0 | 0 | 0 | 0 | 0 | 0 | 0 | 0 | 0 | 0 | 0 | 0 | 0 | 0 | 0 | 0 | 0 | 0 | 0 | 0 | 0 | 0 | 0 | 0 | 0 | 0 | 0 | 0 | 0 | 0 | 0 | 0 | 0 | 10 | 0 | 0 | 0 | 0 | 0 | 0 | 0 | 0 | 0 | 272 | 0 | 0 | 3 | 10 | 0 | 0 | 60 | 0.5 | 6.44
1360 |  | 98 | 0.5 | 0 | 0 | 0 | 0 | 0 | 0 | 0 | 1 | 0 | 0 | 0 | 0 | 0 | 0 | 0 | 0 | 0 | 0 | 25 | 0 | 0 | 0 | 1 | 0 | 0 | 0 | 0 | 0 | 0 | 0 | 0 | 0 | 0 | 0 | 0 | 0 | 0 | 0 | 0 | 0 | 0 | 0 | 0 | 0 | 0 | 0 | 0 | 0 | 0 | 0 | 0 | 0 | 0 | 0 | 0 | 0 | 0 | 0 | 0 | 0 | 10 | 0 | 0 | 0 | 0 | 0 | 0 | 0 | 0 | 0 | 283 | 0 | 0 | 3 | 10 | 0 | 0 | 60 | 0.5 | 9.52
1361 |  | 99 | 0.5 | 0 | 0 | 0 | 0 | 0 | 0 | 0 | 1 | 0 | 0 | 0 | 0 | 0 | 0 | 0 | 0 | 0 | 0 | 25 | 0 | 0 | 0 | 1 | 0 | 0 | 0 | 0 | 0 | 0 | 0 | 0 | 0 | 0 | 0 | 0 | 0 | 0 | 0 | 0 | 0 | 0 | 0 | 0 | 0 | 0 | 0 | 0 | 0 | 0 | 0 | 0 | 0 | 0 | 0 | 0 | 0 | 0 | 0 | 0 | 0 | 10 | 0 | 0 | 0 | 0 | 0 | 0 | 0 | 0 | 0 | 294 | 0 | 0 | 3 | 10 | 0 | 0 | 60 | 0.5 | 13.2
1362 |  | 100 | 0.5 | 0 | 0 | 0 | 0 | 0 | 0 | 0 | 1 | 0 | 0 | 0 | 0 | 0 | 0 | 0 | 0 | 0 | 0 | 25 | 0 | 0 | 0 | 1 | 0 | 0 | 0 | 0 | 0 | 0 | 0 | 0 | 0 | 0 | 0 | 0 | 0 | 0 | 0 | 0 | 0 | 0 | 0 | 0 | 0 | 0 | 0 | 0 | 0 | 0 | 0 | 0 | 0 | 0 | 0 | 0 | 0 | 0 | 0 | 0 | 0 | 10 | 0 | 0 | 0 | 0 | 0 | 0 | 0 | 0 | 0 | 304 | 0 | 0 | 3 | 10 | 0 | 0 | 60 | 0.5 | 17.1
1363 |  | 101 | 0.5 | 0 | 0 | 0 | 0 | 0 | 0 | 0 | 1 | 0 | 0 | 0 | 0 | 0 | 0 | 0 | 0 | 0 | 0 | 25 | 0 | 0 | 0 | 1 | 0 | 0 | 0 | 0 | 0 | 0 | 0 | 0 | 0 | 0 | 0 | 0 | 0 | 0 | 0 | 0 | 0 | 0 | 0 | 0 | 0 | 0 | 0 | 0 | 0 | 0 | 0 | 0 | 0 | 0 | 0 | 0 | 0 | 0 | 0 | 0 | 0 | 10 | 0 | 0 | 0 | 0 | 0 | 0 | 0 | 0 | 0 | 319 | 0 | 0 | 3 | 10 | 0 | 0 | 60 | 0.5 | 24.4
1364 |  | 102 | 0.5 | 0 | 0 | 0 | 0 | 0 | 0 | 0 | 1 | 0 | 0 | 0 | 0 | 0 | 0 | 0 | 0 | 0 | 0 | 25 | 0 | 0 | 0 | 1 | 0 | 0 | 0 | 0 | 0 | 0 | 0 | 0 | 0 | 0 | 0 | 0 | 0 | 0 | 0 | 0 | 0 | 0 | 0 | 0 | 0 | 0 | 0 | 0 | 0 | 0 | 0 | 0 | 0 | 0 | 0 | 0 | 0 | 0 | 0 | 0 | 0 | 10 | 0 | 0 | 0 | 0 | 0 | 0 | 0 | 0 | 0 | 340 | 0 | 0 | 3 | 10 | 0 | 0 | 60 | 0.5 | 35.9
1365 |  | 103 | 0.5 | 0 | 0 | 0 | 0 | 0 | 0 | 0 | 1 | 0 | 0 | 0 | 0 | 0 | 0 | 0 | 0 | 0 | 0 | 25 | 0 | 0 | 0 | 1 | 0 | 0 | 0 | 0 | 0 | 0 | 0 | 0 | 0 | 0 | 0 | 0 | 0 | 0 | 0 | 0 | 0 | 0 | 0 | 0 | 0 | 0 | 0 | 0 | 0 | 0 | 0 | 0 | 0 | 0 | 0 | 0 | 0 | 0 | 0 | 0 | 0 | 10 | 0 | 0 | 0 | 0 | 0 | 0 | 0 | 0 | 0 | 352 | 0 | 0 | 3 | 10 | 0 | 0 | 60 | 0.5 | 48.2
1366 |  | 104 | 0.5 | 0 | 0 | 0 | 0 | 0 | 0 | 0 | 1 | 0 | 0 | 0 | 0 | 0 | 0 | 0 | 0 | 0 | 0 | 25 | 0 | 0 | 0 | 1 | 0 | 0 | 0 | 0 | 0 | 0 | 0 | 0 | 0 | 0 | 0 | 0 | 0 | 0 | 0 | 0 | 0 | 0 | 0 | 0 | 0 | 0 | 0 | 0 | 0 | 0 | 0 | 0 | 0 | 0 | 0 | 0 | 0 | 0 | 0 | 0 | 0 | 10 | 0 | 0 | 0 | 0 | 0 | 0 | 0 | 0 | 0 | 364 | 0 | 0 | 3 | 10 | 0 | 0 | 60 | 0.5 | 61.1
1367 |  | 105 | 0.5 | 0 | 0 | 0 | 0 | 0 | 0 | 0 | 1 | 0 | 0 | 0 | 0 | 0 | 0 | 0 | 0 | 0 | 0 | 25 | 0 | 0 | 0 | 1 | 0 | 0 | 0 | 0 | 0 | 0 | 0 | 0 | 0 | 0 | 0 | 0 | 0 | 0 | 0 | 0 | 0 | 0 | 0 | 0 | 0 | 0 | 0 | 0 | 0 | 0 | 0 | 0 | 0 | 0 | 0 | 0 | 0 | 0 | 0 | 0 | 0 | 10 | 0 | 0 | 0 | 0 | 0 | 0 | 0 | 0 | 0 | 389 | 0 | 0 | 3 | 10 | 0 | 0 | 60 | 0.5 | 80.7
1368 |  | 106 | 0.5 | 0 | 0 | 0 | 0 | 0 | 0 | 0 | 1 | 0 | 0 | 0 | 0 | 0 | 0 | 0 | 0 | 0 | 0 | 25 | 0 | 0 | 0 | 1 | 0 | 0 | 0 | 0 | 0 | 0 | 0 | 0 | 0 | 0 | 0 | 0 | 0 | 0 | 0 | 0 | 0 | 0 | 0 | 0 | 0 | 0 | 0 | 0 | 0 | 0 | 0 | 0 | 0 | 0 | 0 | 0 | 0 | 0 | 0 | 0 | 0 | 10 | 0 | 0 | 0 | 0 | 0 | 0 | 0 | 0 | 0 | 403 | 0 | 0 | 3 | 10 | 0 | 0 | 60 | 0.5 | 86
1369 |  | 107 | 0.5 | 0 | 0 | 0 | 0 | 0 | 0 | 0 | 1 | 0 | 0 | 0 | 0 | 0 | 0 | 0 | 0 | 0 | 0 | 25 | 0 | 0 | 0 | 1 | 0 | 0 | 0 | 0 | 0 | 0 | 0 | 0 | 0 | 0 | 0 | 0 | 0 | 0 | 0 | 0 | 0 | 0 | 0 | 0 | 0 | 0 | 0 | 0 | 0 | 0 | 0 | 0 | 0 | 0 | 0 | 0 | 0 | 0 | 0 | 0 | 0 | 10 | 0 | 0 | 0 | 0 | 0 | 0 | 0 | 0 | 0 | 419 | 0 | 0 | 3 | 10 | 0 | 0 | 60 | 0.5 | 93.6
1370 | Duarte de Farias et al.[S28] | 1 | 1 | 0 | 0 | 0 | 0 | 0 | 0 | 1 | 0 | 0 | 0 | 0 | 0 | 0 | 0 | 0 | 0 | 0 | 1 | 500 | 4 | 0 | 0 | 1 | 0 | 0 | 0 | 0 | 0 | 0 | 0 | 0 | 0 | 0 | 0 | 0 | 0 | 0 | 0 | 0 | 0 | 0 | 0 | 0 | 0 | 0 | 0 | 0 | 0 | 0 | 0 | 0 | 0 | 0 | 0 | 0 | 0 | 0 | 0 | 0 | 0 | 0 | 0 | 0 | 0 | 0 | 0 | 0 | 0 | 0 | 0 | 300 | 16 | 0 | 6 | 60 | 1.6 | 0.4 | 134 | 13.3 | 43.4
1371 |  | 2 | 1 | 0 | 0 | 0 | 0 | 0 | 0 | 1 | 0 | 0 | 0 | 0 | 0 | 0 | 0 | 0 | 0 | 0 | 1 | 500 | 4 | 0 | 0 | 1 | 0 | 0 | 0 | 0 | 0 | 0 | 0 | 0 | 0 | 0 | 0 | 0 | 0 | 0 | 0 | 0 | 0 | 0 | 0 | 0 | 0 | 0 | 0 | 0 | 0 | 0 | 0 | 0 | 0 | 0 | 0 | 0 | 0 | 0 | 0 | 0 | 0 | 0 | 0 | 0 | 0 | 0 | 0 | 0 | 0 | 0 | 0 | 300 | 16 | 0 | 6 | 60 | 1.6 | 1.4 | 322 | 13.3 | 44.9
1372 |  | 3 | 1 | 0 | 0 | 0 | 0 | 0 | 0 | 1 | 0 | 0 | 0 | 0 | 0 | 0 | 0 | 0 | 0 | 0 | 1 | 500 | 4 | 0 | 0 | 1 | 0 | 0 | 0 | 0 | 0 | 0 | 0 | 0 | 0 | 0 | 0 | 0 | 0 | 0 | 0 | 0 | 0 | 0 | 0 | 0 | 0 | 0 | 0 | 0 | 0 | 0 | 0 | 0 | 0 | 0 | 0 | 0 | 0 | 0 | 0 | 0 | 0 | 0 | 0 | 0 | 0 | 0 | 0 | 0 | 0 | 0 | 0 | 300 | 16 | 0 | 6 | 60 | 1.6 | 2.4 | 462 | 13.3 | 41
1373 |  | 4 | 1 | 0 | 0 | 0 | 0 | 0 | 0 | 1 | 0 | 0 | 0 | 0 | 0 | 0 | 0 | 0 | 0 | 0 | 1 | 500 | 4 | 0 | 0 | 1 | 0 | 0 | 0 | 0 | 0 | 0 | 0 | 0 | 0 | 0 | 0 | 0 | 0 | 0 | 0 | 0 | 0 | 0 | 0 | 0 | 0 | 0 | 0 | 0 | 0 | 0 | 0 | 0 | 0 | 0 | 0 | 0 | 0 | 0 | 0 | 0 | 0 | 0 | 0 | 0 | 0 | 0 | 0 | 0 | 0 | 0 | 0 | 300 | 16 | 0 | 6 | 60 | 1.6 | 3.4 | 650 | 13.3 | 40.4
1374 |  | 5 | 1 | 0 | 0 | 0 | 0 | 0 | 0 | 1 | 0 | 0 | 0 | 0 | 0 | 0 | 0 | 0 | 0 | 0 | 1 | 500 | 4 | 0 | 0 | 1 | 0 | 0 | 0 | 0 | 0 | 0 | 0 | 0 | 0 | 0 | 0 | 0 | 0 | 0 | 0 | 0 | 0 | 0 | 0 | 0 | 0 | 0 | 0 | 0 | 0 | 0 | 0 | 0 | 0 | 0 | 0 | 0 | 0 | 0 | 0 | 0 | 0 | 0 | 0 | 0 | 0 | 0 | 0 | 0 | 0 | 0 | 0 | 300 | 16 | 0 | 6 | 60 | 1.6 | 4.4 | 917 | 13.3 | 42.4
1375 |  | 6 | 1 | 0 | 0 | 0 | 0 | 0 | 0 | 1 | 0 | 0 | 0 | 0 | 0 | 0 | 0 | 0 | 0 | 0 | 1 | 500 | 4 | 0 | 0 | 1 | 0 | 0 | 0 | 0 | 0 | 0 | 0 | 0 | 0 | 0 | 0 | 0 | 0 | 0 | 0 | 0 | 0 | 0 | 0 | 0 | 0 | 0 | 0 | 0 | 0 | 0 | 0 | 0 | 0 | 0 | 0 | 0 | 0 | 0 | 0 | 0 | 0 | 0 | 0 | 0 | 0 | 0 | 0 | 0 | 0 | 0 | 0 | 300 | 16 | 0 | 6 | 60 | 1.6 | 5.4 | 1030 | 13.3 | 40.3
1376 |  | 7 | 1 | 0 | 0 | 0 | 0 | 0 | 0 | 1 | 0 | 0 | 0 | 0 | 0 | 0 | 0 | 0 | 0 | 0 | 1 | 500 | 4 | 0 | 0 | 1 | 0 | 0 | 0 | 0 | 0 | 0 | 0 | 0 | 0 | 0 | 0 | 0 | 0 | 0 | 0 | 0 | 0 | 0 | 0 | 0 | 0 | 0 | 0 | 0 | 0 | 0 | 0 | 0 | 0 | 0 | 0 | 0 | 0 | 0 | 0 | 0 | 0 | 0 | 0 | 0 | 0 | 0 | 0 | 0 | 0 | 0 | 0 | 300 | 16 | 0 | 6 | 60 | 1.6 | 6.4 | 1250 | 13.3 | 40.9
1377 |  | 8 | 1 | 0 | 0 | 0 | 0 | 0 | 0 | 1 | 0 | 0 | 0 | 0 | 0 | 0 | 0 | 0 | 0 | 0 | 1 | 500 | 4 | 0 | 0 | 1 | 0 | 0 | 0 | 0 | 0 | 0 | 0 | 0 | 0 | 0 | 0 | 0 | 0 | 0 | 0 | 0 | 0 | 0 | 0 | 0 | 0 | 0 | 0 | 0 | 0 | 0 | 0 | 0 | 0 | 0 | 0 | 0 | 0 | 0 | 0 | 0 | 0 | 0 | 0 | 0 | 0 | 0 | 0 | 0 | 0 | 0 | 0 | 300 | 16 | 0 | 6 | 60 | 1.6 | 7.4 | 1520 | 13.3 | 39.4
1378 |  | 9 | 1 | 0 | 0 | 0 | 0 | 0 | 0 | 1 | 0 | 0 | 0 | 0 | 0 | 0 | 0 | 0 | 0 | 0 | 1 | 500 | 4 | 0 | 0 | 1 | 0 | 0 | 0 | 0 | 0 | 0 | 0 | 0 | 0 | 0 | 0 | 0 | 0 | 0 | 0 | 0 | 0 | 0 | 0 | 0 | 0 | 0 | 0 | 0 | 0 | 0 | 0 | 0 | 0 | 0 | 0 | 0 | 0 | 0 | 0 | 0 | 0 | 0 | 0 | 0 | 0 | 0 | 0 | 0 | 0 | 0 | 0 | 300 | 16 | 0 | 6 | 60 | 1.6 | 8.4 | 1930 | 13.3 | 39.7
1379 |  | 10 | 1 | 0 | 0 | 0 | 0 | 0 | 0 | 1 | 0 | 0 | 0 | 0 | 0 | 0 | 0 | 0 | 0 | 0 | 1 | 500 | 4 | 0 | 0 | 1 | 0 | 0 | 0 | 0 | 0 | 0 | 0 | 0 | 0 | 0 | 0 | 0 | 0 | 0 | 0 | 0 | 0 | 0 | 0 | 0 | 0 | 0 | 0 | 0 | 0 | 0 | 0 | 0 | 0 | 0 | 0 | 0 | 0 | 0 | 0 | 0 | 0 | 0 | 0 | 0 | 0 | 0 | 0 | 0 | 0 | 0 | 0 | 300 | 16 | 0 | 6 | 60 | 1.6 | 9.4 | 2200 | 13.3 | 39.7
1380 |  | 11 | 1 | 0 | 0 | 0 | 0 | 0 | 0 | 1 | 0 | 0 | 0 | 0 | 0 | 0 | 0 | 0 | 0 | 0 | 1 | 500 | 4 | 0 | 0 | 1 | 0 | 0 | 0 | 0 | 0 | 0 | 0 | 0 | 0 | 0 | 0 | 0 | 0 | 0 | 0 | 0 | 0 | 0 | 0 | 0 | 0 | 0 | 0 | 0 | 0 | 0 | 0 | 0 | 0 | 0 | 0 | 0 | 0 | 0 | 0 | 0 | 0 | 0 | 0 | 0 | 0 | 0 | 0 | 0 | 0 | 0 | 0 | 300 | 16 | 0 | 6 | 60 | 1.6 | 10.4 | 2590 | 13.3 | 37.5
1381 |  | 12 | 1 | 0 | 0 | 0 | 0 | 0 | 0 | 1 | 0 | 0 | 0 | 0 | 0 | 0 | 0 | 0 | 0 | 0 | 1 | 500 | 4 | 0 | 0 | 1 | 0 | 0 | 0 | 0 | 0 | 0 | 0 | 0 | 0 | 0 | 0 | 0 | 0 | 0 | 0 | 0 | 0 | 0 | 0 | 0 | 0 | 0 | 0 | 0 | 0 | 0 | 0 | 0 | 0 | 0 | 0 | 0 | 0 | 0 | 0 | 0 | 0 | 0 | 0 | 0 | 0 | 0 | 0 | 0 | 0 | 0 | 0 | 300 | 16 | 0 | 6 | 60 | 1.6 | 11.4 | 2800 | 13.3 | 37.8
1382 |  | 13 | 1 | 0 | 0 | 0 | 0 | 0 | 0 | 1 | 0 | 0 | 0 | 0 | 0 | 0 | 0 | 0 | 0 | 0 | 1 | 500 | 4 | 0 | 0 | 1 | 0 | 0 | 0 | 0 | 0 | 0 | 0 | 0 | 0 | 0 | 0 | 0 | 0 | 0 | 0 | 0 | 0 | 0 | 0 | 0 | 0 | 0 | 0 | 0 | 0 | 0 | 0 | 0 | 0 | 0 | 0 | 0 | 0 | 0 | 0 | 0 | 0 | 0 | 0 | 0 | 0 | 0 | 0 | 0 | 0 | 0 | 0 | 300 | 16 | 0 | 6 | 60 | 1.6 | 12.4 | 3020 | 13.3 | 38.7
1383 |  | 14 | 1 | 0 | 0 | 0 | 0 | 0 | 0 | 1 | 0 | 0 | 0 | 0 | 0 | 0 | 0 | 0 | 0 | 0 | 1 | 500 | 4 | 0 | 0 | 1 | 0 | 0 | 0 | 0 | 0 | 0 | 0 | 0 | 0 | 0 | 0 | 0 | 0 | 0 | 0 | 0 | 0 | 0 | 0 | 0 | 0 | 0 | 0 | 0 | 0 | 0 | 0 | 0 | 0 | 0 | 0 | 0 | 0 | 0 | 0 | 0 | 0 | 0 | 0 | 0 | 0 | 0 | 0 | 0 | 0 | 0 | 0 | 300 | 16 | 0 | 6 | 60 | 1.6 | 13.4 | 3370 | 13.3 | 36.9
1384 |  | 15 | 1 | 0 | 0 | 0 | 0 | 0 | 0 | 1 | 0 | 0 | 0 | 0 | 0 | 0 | 0 | 0 | 0 | 0 | 1 | 500 | 4 | 0 | 0 | 1 | 0 | 0 | 0 | 0 | 0 | 0 | 0 | 0 | 0 | 0 | 0 | 0 | 0 | 0 | 0 | 0 | 0 | 0 | 0 | 0 | 0 | 0 | 0 | 0 | 0 | 0 | 0 | 0 | 0 | 0 | 0 | 0 | 0 | 0 | 0 | 0 | 0 | 0 | 0 | 0 | 0 | 0 | 0 | 0 | 0 | 0 | 0 | 300 | 16 | 0 | 6 | 60 | 1.6 | 14.4 | 3820 | 13.3 | 36.9
1385 |  | 16 | 1 | 0 | 0 | 0 | 0 | 0 | 0 | 1 | 0 | 0 | 0 | 0 | 0 | 0 | 0 | 0 | 0 | 0 | 1 | 500 | 4 | 0 | 0 | 1 | 0 | 0 | 0 | 0 | 0 | 0 | 0 | 0 | 0 | 0 | 0 | 0 | 0 | 0 | 0 | 0 | 0 | 0 | 0 | 0 | 0 | 0 | 0 | 0 | 0 | 0 | 0 | 0 | 0 | 0 | 0 | 0 | 0 | 0 | 0 | 0 | 0 | 0 | 0 | 0 | 0 | 0 | 0 | 0 | 0 | 0 | 0 | 300 | 16 | 0 | 6 | 60 | 1.6 | 15.4 | 4240 | 13.3 | 35.6
1386 |  | 17 | 1 | 0 | 0 | 0 | 0 | 0 | 0 | 1 | 0 | 0 | 0 | 0 | 0 | 0 | 0 | 0 | 0 | 0 | 1 | 500 | 4 | 0 | 0 | 1 | 0 | 0 | 0 | 0 | 0 | 0 | 0 | 0 | 0 | 0 | 0 | 0 | 0 | 0 | 0 | 0 | 0 | 0 | 0 | 0 | 0 | 0 | 1.4 | 0 | 0 | 0 | 0 | 0 | 0 | 0 | 0 | 0 | 0 | 0 | 0 | 0 | 0 | 0 | 0 | 0 | 0 | 0 | 0 | 0 | 0 | 0 | 0 | 300 | 16 | 0 | 6 | 60 | 1.6 | 16.4 | 84.2 | 13.3 | 50
1387 |  | 18 | 1 | 0 | 0 | 0 | 0 | 0 | 0 | 1 | 0 | 0 | 0 | 0 | 0 | 0 | 0 | 0 | 0 | 0 | 1 | 500 | 4 | 0 | 0 | 1 | 0 | 0 | 0 | 0 | 0 | 0 | 0 | 0 | 0 | 0 | 0 | 0 | 0 | 0 | 0 | 0 | 0 | 0 | 0 | 0 | 0 | 0 | 1.4 | 0 | 0 | 0 | 0 | 0 | 0 | 0 | 0 | 0 | 0 | 0 | 0 | 0 | 0 | 0 | 0 | 0 | 0 | 0 | 0 | 0 | 0 | 0 | 0 | 300 | 16 | 0 | 6 | 60 | 1.6 | 17.4 | 243 | 13.3 | 50.9
1388 |  | 19 | 1 | 0 | 0 | 0 | 0 | 0 | 0 | 1 | 0 | 0 | 0 | 0 | 0 | 0 | 0 | 0 | 0 | 0 | 1 | 500 | 4 | 0 | 0 | 1 | 0 | 0 | 0 | 0 | 0 | 0 | 0 | 0 | 0 | 0 | 0 | 0 | 0 | 0 | 0 | 0 | 0 | 0 | 0 | 0 | 0 | 0 | 1.4 | 0 | 0 | 0 | 0 | 0 | 0 | 0 | 0 | 0 | 0 | 0 | 0 | 0 | 0 | 0 | 0 | 0 | 0 | 0 | 0 | 0 | 0 | 0 | 0 | 300 | 16 | 0 | 6 | 60 | 1.6 | 18.4 | 421 | 13.3 | 48.5
1389 |  | 20 | 1 | 0 | 0 | 0 | 0 | 0 | 0 | 1 | 0 | 0 | 0 | 0 | 0 | 0 | 0 | 0 | 0 | 0 | 1 | 500 | 4 | 0 | 0 | 1 | 0 | 0 | 0 | 0 | 0 | 0 | 0 | 0 | 0 | 0 | 0 | 0 | 0 | 0 | 0 | 0 | 0 | 0 | 0 | 0 | 0 | 0 | 1.4 | 0 | 0 | 0 | 0 | 0 | 0 | 0 | 0 | 0 | 0 | 0 | 0 | 0 | 0 | 0 | 0 | 0 | 0 | 0 | 0 | 0 | 0 | 0 | 0 | 300 | 16 | 0 | 6 | 60 | 1.6 | 19.4 | 530 | 13.3 | 46.7
1390 |  | 21 | 1 | 0 | 0 | 0 | 0 | 0 | 0 | 1 | 0 | 0 | 0 | 0 | 0 | 0 | 0 | 0 | 0 | 0 | 1 | 500 | 4 | 0 | 0 | 1 | 0 | 0 | 0 | 0 | 0 | 0 | 0 | 0 | 0 | 0 | 0 | 0 | 0 | 0 | 0 | 0 | 0 | 0 | 0 | 0 | 0 | 0 | 1.4 | 0 | 0 | 0 | 0 | 0 | 0 | 0 | 0 | 0 | 0 | 0 | 0 | 0 | 0 | 0 | 0 | 0 | 0 | 0 | 0 | 0 | 0 | 0 | 0 | 300 | 16 | 0 | 6 | 60 | 1.6 | 20.4 | 729 | 13.3 | 45.5
1391 |  | 22 | 1 | 0 | 0 | 0 | 0 | 0 | 0 | 1 | 0 | 0 | 0 | 0 | 0 | 0 | 0 | 0 | 0 | 0 | 1 | 500 | 4 | 0 | 0 | 1 | 0 | 0 | 0 | 0 | 0 | 0 | 0 | 0 | 0 | 0 | 0 | 0 | 0 | 0 | 0 | 0 | 0 | 0 | 0 | 0 | 0 | 0 | 1.4 | 0 | 0 | 0 | 0 | 0 | 0 | 0 | 0 | 0 | 0 | 0 | 0 | 0 | 0 | 0 | 0 | 0 | 0 | 0 | 0 | 0 | 0 | 0 | 0 | 300 | 16 | 0 | 6 | 60 | 1.6 | 21.4 | 1020 | 13.3 | 46.9
1392 |  | 23 | 1 | 0 | 0 | 0 | 0 | 0 | 0 | 1 | 0 | 0 | 0 | 0 | 0 | 0 | 0 | 0 | 0 | 0 | 1 | 500 | 4 | 0 | 0 | 1 | 0 | 0 | 0 | 0 | 0 | 0 | 0 | 0 | 0 | 0 | 0 | 0 | 0 | 0 | 0 | 0 | 0 | 0 | 0 | 0 | 0 | 0 | 1.4 | 0 | 0 | 0 | 0 | 0 | 0 | 0 | 0 | 0 | 0 | 0 | 0 | 0 | 0 | 0 | 0 | 0 | 0 | 0 | 0 | 0 | 0 | 0 | 0 | 300 | 16 | 0 | 6 | 60 | 1.6 | 22.4 | 1280 | 13.3 | 49.9
1393 |  | 24 | 1 | 0 | 0 | 0 | 0 | 0 | 0 | 1 | 0 | 0 | 0 | 0 | 0 | 0 | 0 | 0 | 0 | 0 | 1 | 500 | 4 | 0 | 0 | 1 | 0 | 0 | 0 | 0 | 0 | 0 | 0 | 0 | 0 | 0 | 0 | 0 | 0 | 0 | 0 | 0 | 0 | 0 | 0 | 0 | 0 | 0 | 1.4 | 0 | 0 | 0 | 0 | 0 | 0 | 0 | 0 | 0 | 0 | 0 | 0 | 0 | 0 | 0 | 0 | 0 | 0 | 0 | 0 | 0 | 0 | 0 | 0 | 300 | 16 | 0 | 6 | 60 | 1.6 | 23.4 | 1590 | 13.3 | 49
1394 |  | 25 | 1 | 0 | 0 | 0 | 0 | 0 | 0 | 1 | 0 | 0 | 0 | 0 | 0 | 0 | 0 | 0 | 0 | 0 | 1 | 500 | 4 | 0 | 0 | 1 | 0 | 0 | 0 | 0 | 0 | 0 | 0 | 0 | 0 | 0 | 0 | 0 | 0 | 0 | 0 | 0 | 0 | 0 | 0 | 0 | 0 | 0 | 1.4 | 0 | 0 | 0 | 0 | 0 | 0 | 0 | 0 | 0 | 0 | 0 | 0 | 0 | 0 | 0 | 0 | 0 | 0 | 0 | 0 | 0 | 0 | 0 | 0 | 300 | 16 | 0 | 6 | 60 | 1.6 | 24.4 | 1920 | 13.3 | 45.4
1395 |  | 26 | 1 | 0 | 0 | 0 | 0 | 0 | 0 | 1 | 0 | 0 | 0 | 0 | 0 | 0 | 0 | 0 | 0 | 0 | 1 | 500 | 4 | 0 | 0 | 1 | 0 | 0 | 0 | 0 | 0 | 0 | 0 | 0 | 0 | 0 | 0 | 0 | 0 | 0 | 0 | 0 | 0 | 0 | 0 | 0 | 0 | 0 | 1.4 | 0 | 0 | 0 | 0 | 0 | 0 | 0 | 0 | 0 | 0 | 0 | 0 | 0 | 0 | 0 | 0 | 0 | 0 | 0 | 0 | 0 | 0 | 0 | 0 | 300 | 16 | 0 | 6 | 60 | 1.6 | 25.4 | 2420 | 13.3 | 51.3
1396 |  | 27 | 1 | 0 | 0 | 0 | 0 | 0 | 0 | 1 | 0 | 0 | 0 | 0 | 0 | 0 | 0 | 0 | 0 | 0 | 1 | 500 | 4 | 0 | 0 | 1 | 0 | 0 | 0 | 0 | 0 | 0 | 0 | 0 | 0 | 0 | 0 | 0 | 0 | 0 | 0 | 0 | 0 | 0 | 0 | 0 | 0 | 0 | 1.4 | 0 | 0 | 0 | 0 | 0 | 0 | 0 | 0 | 0 | 0 | 0 | 0 | 0 | 0 | 0 | 0 | 0 | 0 | 0 | 0 | 0 | 0 | 0 | 0 | 300 | 16 | 0 | 6 | 60 | 1.6 | 26.4 | 2730 | 13.3 | 49.8
1397 |  | 28 | 1 | 0 | 0 | 0 | 0 | 0 | 0 | 1 | 0 | 0 | 0 | 0 | 0 | 0 | 0 | 0 | 0 | 0 | 1 | 500 | 4 | 0 | 0 | 1 | 0 | 0 | 0 | 0 | 0 | 0 | 0 | 0 | 0 | 0 | 0 | 0 | 0 | 0 | 0 | 0 | 0 | 0 | 0 | 0 | 0 | 0 | 1.4 | 0 | 0 | 0 | 0 | 0 | 0 | 0 | 0 | 0 | 0 | 0 | 0 | 0 | 0 | 0 | 0 | 0 | 0 | 0 | 0 | 0 | 0 | 0 | 0 | 300 | 16 | 0 | 6 | 60 | 1.6 | 27.4 | 3170 | 13.3 | 48.3
1398 |  | 29 | 1 | 0 | 0 | 0 | 0 | 0 | 0 | 1 | 0 | 0 | 0 | 0 | 0 | 0 | 0 | 0 | 0 | 0 | 1 | 500 | 4 | 0 | 0 | 1 | 0 | 0 | 0 | 0 | 0 | 0 | 0 | 0 | 0 | 0 | 0 | 0 | 0 | 0 | 0 | 0 | 0 | 0 | 0 | 0 | 0 | 0 | 1.4 | 0 | 0 | 0 | 0 | 0 | 0 | 0 | 0 | 0 | 0 | 0 | 0 | 0 | 0 | 0 | 0 | 0 | 0 | 0 | 0 | 0 | 0 | 0 | 0 | 300 | 16 | 0 | 6 | 60 | 1.6 | 28.4 | 3730 | 13.3 | 45.8
1399 | Idakiev et al.[S29] | 1 | 0 | 3.15 | 0 | 0 | 0 | 0 | 0 | 0 | 0 | 0 | 0 | 0 | 0 | 0 | 0 | 0 | 0 | 0 | 1 | 400 | 2 | 0 | 0 | 0 | 1 | 0 | 0 | 0 | 0 | 0 | 0 | 0 | 0 | 0 | 0 | 0 | 0 | 0 | 0 | 0 | 0 | 0 | 0 | 0 | 20 | 0 | 0 | 0 | 0 | 0 | 0 | 0 | 0 | 0 | 0 | 0 | 0 | 0 | 0 | 0 | 0 | 0 | 0 | 0 | 0 | 0 | 0 | 0 | 0 | 0 | 0 | 140 | 0 | 0 | 4.494 | 30.7 | 0 | 0 | 60 | 11.55 | 40.3
1400 |  | 2 | 0 | 3.15 | 0 | 0 | 0 | 0 | 0 | 0 | 0 | 0 | 0 | 0 | 0 | 0 | 0 | 0 | 0 | 0 | 1 | 400 | 2 | 0 | 0 | 0 | 1 | 0 | 0 | 0 | 0 | 0 | 0 | 0 | 0 | 0 | 0 | 0 | 0 | 0 | 0 | 0 | 0 | 0 | 0 | 0 | 20 | 0 | 0 | 0 | 0 | 0 | 0 | 0 | 0 | 0 | 0 | 0 | 0 | 0 | 0 | 0 | 0 | 0 | 0 | 0 | 0 | 0 | 0 | 0 | 0 | 0 | 0 | 170 | 0 | 0 | 4.494 | 30.7 | 0 | 0 | 60 | 11.55 | 59.4
1401 |  | 3 | 0 | 3.15 | 0 | 0 | 0 | 0 | 0 | 0 | 0 | 0 | 0 | 0 | 0 | 0 | 0 | 0 | 0 | 0 | 1 | 400 | 2 | 0 | 0 | 0 | 1 | 0 | 0 | 0 | 0 | 0 | 0 | 0 | 0 | 0 | 0 | 0 | 0 | 0 | 0 | 0 | 0 | 0 | 0 | 0 | 20 | 0 | 0 | 0 | 0 | 0 | 0 | 0 | 0 | 0 | 0 | 0 | 0 | 0 | 0 | 0 | 0 | 0 | 0 | 0 | 0 | 0 | 0 | 0 | 0 | 0 | 0 | 200 | 0 | 0 | 4.494 | 30.7 | 0 | 0 | 60 | 11.55 | 71.6
1402 |  | 4 | 0 | 3.15 | 0 | 0 | 0 | 0 | 0 | 0 | 0 | 0 | 0 | 0 | 0 | 0 | 0 | 0 | 0 | 0 | 1 | 400 | 2 | 0 | 0 | 0 | 1 | 0 | 0 | 0 | 0 | 0 | 0 | 0 | 0 | 0 | 0 | 0 | 0 | 0 | 0 | 0 | 0 | 0 | 0 | 0 | 20 | 0 | 0 | 0 | 0 | 0 | 0 | 0 | 0 | 0 | 0 | 0 | 0 | 0 | 0 | 0 | 0 | 0 | 0 | 0 | 0 | 0 | 0 | 0 | 0 | 0 | 0 | 230 | 0 | 0 | 4.494 | 30.7 | 0 | 0 | 60 | 11.55 | 78.7
1403 |  | 5 | 0 | 3.15 | 0 | 0 | 0 | 0 | 0 | 0 | 0 | 0 | 0 | 0 | 0 | 0 | 0 | 0 | 0 | 0 | 1 | 400 | 2 | 0 | 0 | 0 | 1 | 0 | 0 | 0 | 0 | 0 | 0 | 0 | 0 | 0 | 0 | 0 | 0 | 0 | 0 | 0 | 0 | 0 | 0 | 0 | 20 | 0 | 0 | 0 | 0 | 0 | 0 | 0 | 0 | 0 | 0 | 0 | 0 | 0 | 0 | 0 | 0 | 0 | 0 | 0 | 0 | 0 | 0 | 0 | 0 | 0 | 0 | 260 | 0 | 0 | 4.494 | 30.7 | 0 | 0 | 60 | 11.55 | 84.7
1404 |  | 6 | 0 | 3.15 | 0 | 0 | 0 | 0 | 0 | 0 | 0 | 0 | 0 | 0 | 0 | 0 | 0 | 0 | 0 | 0 | 1 | 400 | 2 | 0 | 0 | 0 | 1 | 0 | 0 | 0 | 0 | 0 | 0 | 0 | 0 | 0 | 0 | 0 | 0 | 0 | 0 | 0 | 0 | 0 | 0 | 0 | 20 | 0 | 0 | 0 | 0 | 0 | 0 | 0 | 0 | 0 | 0 | 0 | 0 | 0 | 0 | 0 | 0 | 0 | 0 | 0 | 0 | 0 | 0 | 0 | 0 | 0 | 0 | 300 | 0 | 0 | 4.494 | 30.7 | 0 | 0 | 60 | 11.55 | 88.5
1405 | Zhang et al.[S30] | 1 | 0 | 3 | 0 | 0 | 0 | 0 | 0 | 0 | 0 | 0 | 0 | 0 | 0 | 0 | 0 | 0 | 0 | 0 | 1 | 300 | 4 | 0 | 0 | 1 | 0 | 0 | 0 | 0 | 0 | 0 | 0 | 0 | 0 | 0 | 0 | 0 | 0 | 0 | 0 | 0 | 0 | 0 | 0 | 0 | 0 | 0 | 0 | 0 | 0 | 0 | 0 | 0 | 0 | 0 | 0 | 0 | 0 | 0 | 1.5 | 0 | 0 | 0 | 0 | 0 | 0 | 0 | 0 | 0 | 0 | 0 | 0 | 200 | 31.6 | 0 | 5 | 46.5 | 6 | 0 | 1080 | 6 | 33.8
1406 |  | 2 | 0 | 3 | 0 | 0 | 0 | 0 | 0 | 0 | 0 | 0 | 0 | 0 | 0 | 0 | 0 | 0 | 0 | 0 | 1 | 300 | 4 | 0 | 0 | 1 | 0 | 0 | 0 | 0 | 0 | 0 | 0 | 0 | 0 | 0 | 0 | 0 | 0 | 0 | 0 | 0 | 0 | 0 | 0 | 0 | 0 | 0 | 0 | 0 | 0 | 0 | 0 | 0 | 0 | 0 | 0 | 0 | 0 | 0 | 1.5 | 0 | 0 | 0 | 0 | 0 | 0 | 0 | 0 | 0 | 0 | 0 | 0 | 250 | 31.6 | 0 | 5 | 46.5 | 6 | 0 | 1080 | 6 | 58.5
1407 |  | 3 | 0 | 3 | 0 | 0 | 0 | 0 | 0 | 0 | 0 | 0 | 0 | 0 | 0 | 0 | 0 | 0 | 0 | 0 | 1 | 300 | 4 | 0 | 0 | 1 | 0 | 0 | 0 | 0 | 0 | 0 | 0 | 0 | 0 | 0 | 0 | 0 | 0 | 0 | 0 | 0 | 0 | 0 | 0 | 0 | 0 | 0 | 0 | 0 | 0 | 0 | 0 | 0 | 0 | 0 | 0 | 0 | 0 | 0 | 1.5 | 0 | 0 | 0 | 0 | 0 | 0 | 0 | 0 | 0 | 0 | 0 | 0 | 299 | 31.6 | 0 | 5 | 46.5 | 6 | 0 | 1080 | 6 | 74.1
1408 |  | 4 | 0 | 3 | 0 | 0 | 0 | 0 | 0 | 0 | 0 | 0 | 0 | 0 | 0 | 0 | 0 | 0 | 0 | 0 | 1 | 300 | 4 | 0 | 0 | 1 | 0 | 0 | 0 | 0 | 0 | 0 | 0 | 0 | 0 | 0 | 0 | 0 | 0 | 0 | 0 | 0 | 0 | 0 | 0 | 0 | 0 | 0 | 0 | 0 | 0 | 0 | 0 | 0 | 0 | 0 | 0 | 0 | 0 | 0 | 1.5 | 0 | 0 | 0 | 0 | 0 | 0 | 0 | 0 | 0 | 0 | 0 | 0 | 349 | 31.6 | 0 | 5 | 46.5 | 6 | 0 | 1080 | 6 | 78.1
1409 |  | 5 | 0 | 3 | 0 | 0 | 0 | 0 | 0 | 0 | 0 | 0 | 0 | 0 | 0 | 0 | 0 | 0 | 0 | 0 | 1 | 300 | 4 | 0 | 0 | 1 | 0 | 0 | 0 | 0 | 0 | 0 | 0 | 0 | 0 | 0 | 0 | 0 | 0 | 0 | 0 | 0 | 0 | 0 | 0 | 0 | 0 | 0 | 0 | 0 | 0 | 0 | 0 | 0 | 0 | 0 | 0 | 0 | 0 | 0 | 1.5 | 0 | 0 | 0 | 0 | 0 | 0 | 0 | 0 | 0 | 0 | 0 | 0 | 399 | 31.6 | 0 | 5 | 46.5 | 6 | 0 | 1080 | 6 | 85.9
1410 |  | 6 | 0 | 3 | 0 | 0 | 0 | 0 | 0 | 0 | 0 | 0 | 0 | 0 | 0 | 0 | 0 | 0 | 0 | 0 | 1 | 300 | 4 | 0 | 0 | 1 | 0 | 0 | 0 | 0 | 0 | 0 | 0 | 0 | 0 | 0 | 0 | 0 | 0 | 0 | 0 | 0 | 0 | 0 | 0 | 0 | 0 | 0 | 0 | 0 | 0 | 0 | 0 | 0 | 0 | 0 | 0 | 0 | 0 | 0 | 1.5 | 0 | 0 | 0 | 0 | 0 | 0 | 0 | 0 | 0 | 0 | 0 | 0 | 449 | 31.6 | 0 | 5 | 46.5 | 6 | 0 | 1080 | 6 | 88.2
1411 |  | 7 | 0 | 3 | 0 | 0 | 0 | 0 | 0 | 0 | 0 | 0 | 0 | 0 | 0 | 0 | 0 | 0 | 0 | 0 | 1 | 300 | 4 | 0 | 0 | 1 | 0 | 0 | 0 | 0 | 0 | 0 | 0 | 0 | 0 | 0 | 0 | 0 | 0 | 0 | 0 | 0 | 0 | 0 | 0 | 0 | 0 | 0 | 0 | 0 | 0 | 0 | 0 | 0 | 0 | 0 | 0 | 0 | 0 | 0 | 3 | 0 | 0 | 0 | 0 | 0 | 0 | 0 | 0 | 0 | 0 | 0 | 0 | 200 | 31.6 | 0 | 5 | 46.5 | 6 | 0 | 1080 | 6 | 54.1
1412 |  | 8 | 0 | 3 | 0 | 0 | 0 | 0 | 0 | 0 | 0 | 0 | 0 | 0 | 0 | 0 | 0 | 0 | 0 | 0 | 1 | 300 | 4 | 0 | 0 | 1 | 0 | 0 | 0 | 0 | 0 | 0 | 0 | 0 | 0 | 0 | 0 | 0 | 0 | 0 | 0 | 0 | 0 | 0 | 0 | 0 | 0 | 0 | 0 | 0 | 0 | 0 | 0 | 0 | 0 | 0 | 0 | 0 | 0 | 0 | 3 | 0 | 0 | 0 | 0 | 0 | 0 | 0 | 0 | 0 | 0 | 0 | 0 | 249 | 31.6 | 0 | 5 | 46.5 | 6 | 0 | 1080 | 6 | 80.1
1413 |  | 9 | 0 | 3 | 0 | 0 | 0 | 0 | 0 | 0 | 0 | 0 | 0 | 0 | 0 | 0 | 0 | 0 | 0 | 0 | 1 | 300 | 4 | 0 | 0 | 1 | 0 | 0 | 0 | 0 | 0 | 0 | 0 | 0 | 0 | 0 | 0 | 0 | 0 | 0 | 0 | 0 | 0 | 0 | 0 | 0 | 0 | 0 | 0 | 0 | 0 | 0 | 0 | 0 | 0 | 0 | 0 | 0 | 0 | 0 | 3 | 0 | 0 | 0 | 0 | 0 | 0 | 0 | 0 | 0 | 0 | 0 | 0 | 299 | 31.6 | 0 | 5 | 46.5 | 6 | 0 | 1080 | 6 | 89.9
1414 |  | 10 | 0 | 3 | 0 | 0 | 0 | 0 | 0 | 0 | 0 | 0 | 0 | 0 | 0 | 0 | 0 | 0 | 0 | 0 | 1 | 300 | 4 | 0 | 0 | 1 | 0 | 0 | 0 | 0 | 0 | 0 | 0 | 0 | 0 | 0 | 0 | 0 | 0 | 0 | 0 | 0 | 0 | 0 | 0 | 0 | 0 | 0 | 0 | 0 | 0 | 0 | 0 | 0 | 0 | 0 | 0 | 0 | 0 | 0 | 3 | 0 | 0 | 0 | 0 | 0 | 0 | 0 | 0 | 0 | 0 | 0 | 0 | 399 | 31.6 | 0 | 5 | 46.5 | 6 | 0 | 1080 | 6 | 91.9
1415 |  | 11 | 0 | 3 | 0 | 0 | 0 | 0 | 0 | 0 | 0 | 0 | 0 | 0 | 0 | 0 | 0 | 0 | 0 | 0 | 1 | 300 | 4 | 0 | 0 | 1 | 0 | 0 | 0 | 0 | 0 | 0 | 0 | 0 | 0 | 0 | 0 | 0 | 0 | 0 | 0 | 0 | 0 | 0 | 0 | 0 | 0 | 0 | 0 | 0 | 0 | 0 | 0 | 0 | 0 | 0 | 0 | 0 | 0 | 0 | 3 | 0 | 0 | 0 | 0 | 0 | 0 | 0 | 0 | 0 | 0 | 0 | 0 | 449 | 31.6 | 0 | 5 | 46.5 | 6 | 0 | 1080 | 6 | 92.3
1416 |  | 12 | 0 | 3 | 0 | 0 | 0 | 0 | 0 | 0 | 0 | 0 | 0 | 0 | 0 | 0 | 0 | 0 | 0 | 0 | 1 | 300 | 4 | 0 | 0 | 1 | 0 | 0 | 0 | 0 | 0 | 0 | 0 | 0 | 0 | 0 | 0 | 0 | 0 | 0 | 0 | 0 | 0 | 0 | 0 | 0 | 0 | 0 | 0 | 0 | 0 | 0 | 0 | 0 | 0 | 0 | 0 | 0 | 0 | 0 | 5 | 0 | 0 | 0 | 0 | 0 | 0 | 0 | 0 | 0 | 0 | 0 | 0 | 199 | 31.6 | 0 | 5 | 46.5 | 6 | 0 | 1080 | 6 | 58.7
1417 |  | 13 | 0 | 3 | 0 | 0 | 0 | 0 | 0 | 0 | 0 | 0 | 0 | 0 | 0 | 0 | 0 | 0 | 0 | 0 | 1 | 300 | 4 | 0 | 0 | 1 | 0 | 0 | 0 | 0 | 0 | 0 | 0 | 0 | 0 | 0 | 0 | 0 | 0 | 0 | 0 | 0 | 0 | 0 | 0 | 0 | 0 | 0 | 0 | 0 | 0 | 0 | 0 | 0 | 0 | 0 | 0 | 0 | 0 | 0 | 5 | 0 | 0 | 0 | 0 | 0 | 0 | 0 | 0 | 0 | 0 | 0 | 0 | 249 | 31.6 | 0 | 5 | 46.5 | 6 | 0 | 1080 | 6 | 87.8
1418 |  | 14 | 0 | 3 | 0 | 0 | 0 | 0 | 0 | 0 | 0 | 0 | 0 | 0 | 0 | 0 | 0 | 0 | 0 | 0 | 1 | 300 | 4 | 0 | 0 | 1 | 0 | 0 | 0 | 0 | 0 | 0 | 0 | 0 | 0 | 0 | 0 | 0 | 0 | 0 | 0 | 0 | 0 | 0 | 0 | 0 | 0 | 0 | 0 | 0 | 0 | 0 | 0 | 0 | 0 | 0 | 0 | 0 | 0 | 0 | 5 | 0 | 0 | 0 | 0 | 0 | 0 | 0 | 0 | 0 | 0 | 0 | 0 | 299 | 31.6 | 0 | 5 | 46.5 | 6 | 0 | 1080 | 6 | 94.5
1419 |  | 15 | 0 | 3 | 0 | 0 | 0 | 0 | 0 | 0 | 0 | 0 | 0 | 0 | 0 | 0 | 0 | 0 | 0 | 0 | 1 | 300 | 4 | 0 | 0 | 1 | 0 | 0 | 0 | 0 | 0 | 0 | 0 | 0 | 0 | 0 | 0 | 0 | 0 | 0 | 0 | 0 | 0 | 0 | 0 | 0 | 0 | 0 | 0 | 0 | 0 | 0 | 0 | 0 | 0 | 0 | 0 | 0 | 0 | 0 | 5 | 0 | 0 | 0 | 0 | 0 | 0 | 0 | 0 | 0 | 0 | 0 | 0 | 350 | 31.6 | 0 | 5 | 46.5 | 6 | 0 | 1080 | 6 | 94.7
1420 |  | 16 | 0 | 3 | 0 | 0 | 0 | 0 | 0 | 0 | 0 | 0 | 0 | 0 | 0 | 0 | 0 | 0 | 0 | 0 | 1 | 300 | 4 | 0 | 0 | 1 | 0 | 0 | 0 | 0 | 0 | 0 | 0 | 0 | 0 | 0 | 0 | 0 | 0 | 0 | 0 | 0 | 0 | 0 | 0 | 0 | 0 | 0 | 0 | 0 | 0 | 0 | 0 | 0 | 0 | 0 | 0 | 0 | 0 | 0 | 5 | 0 | 0 | 0 | 0 | 0 | 0 | 0 | 0 | 0 | 0 | 0 | 0 | 399 | 31.6 | 0 | 5 | 46.5 | 6 | 0 | 1080 | 6 | 95.4
1421 |  | 17 | 0 | 3 | 0 | 0 | 0 | 0 | 0 | 0 | 0 | 0 | 0 | 0 | 0 | 0 | 0 | 0 | 0 | 0 | 1 | 300 | 4 | 0 | 0 | 1 | 0 | 0 | 0 | 0 | 0 | 0 | 0 | 0 | 0 | 0 | 0 | 0 | 0 | 0 | 0 | 0 | 0 | 0 | 0 | 0 | 0 | 0 | 0 | 0 | 0 | 0 | 0 | 0 | 0 | 0 | 0 | 0 | 0 | 0 | 5 | 0 | 0 | 0 | 0 | 0 | 0 | 0 | 0 | 0 | 0 | 0 | 0 | 449 | 31.6 | 0 | 5 | 46.5 | 6 | 0 | 1080 | 6 | 92.7
1422 |  | 18 | 0 | 3 | 0 | 0 | 0 | 0 | 0 | 0 | 0 | 0 | 0 | 0 | 0 | 0 | 0 | 0 | 0 | 0 | 1 | 300 | 4 | 0 | 0 | 1 | 0 | 0 | 0 | 0 | 0 | 0 | 0 | 0 | 0 | 0 | 0 | 0 | 0 | 0 | 0 | 0 | 0 | 0 | 0 | 0 | 0 | 0 | 0 | 0 | 0 | 0 | 0 | 0 | 0 | 0 | 0 | 0 | 0 | 0 | 7 | 0 | 0 | 0 | 0 | 0 | 0 | 0 | 0 | 0 | 0 | 0 | 0 | 200 | 31.6 | 0 | 5 | 46.5 | 6 | 0 | 1080 | 6 | 60.1
1423 |  | 19 | 0 | 3 | 0 | 0 | 0 | 0 | 0 | 0 | 0 | 0 | 0 | 0 | 0 | 0 | 0 | 0 | 0 | 0 | 1 | 300 | 4 | 0 | 0 | 1 | 0 | 0 | 0 | 0 | 0 | 0 | 0 | 0 | 0 | 0 | 0 | 0 | 0 | 0 | 0 | 0 | 0 | 0 | 0 | 0 | 0 | 0 | 0 | 0 | 0 | 0 | 0 | 0 | 0 | 0 | 0 | 0 | 0 | 0 | 7 | 0 | 0 | 0 | 0 | 0 | 0 | 0 | 0 | 0 | 0 | 0 | 0 | 249 | 31.6 | 0 | 5 | 46.5 | 6 | 0 | 1080 | 6 | 74.7
1424 |  | 20 | 0 | 3 | 0 | 0 | 0 | 0 | 0 | 0 | 0 | 0 | 0 | 0 | 0 | 0 | 0 | 0 | 0 | 0 | 1 | 300 | 4 | 0 | 0 | 1 | 0 | 0 | 0 | 0 | 0 | 0 | 0 | 0 | 0 | 0 | 0 | 0 | 0 | 0 | 0 | 0 | 0 | 0 | 0 | 0 | 0 | 0 | 0 | 0 | 0 | 0 | 0 | 0 | 0 | 0 | 0 | 0 | 0 | 0 | 7 | 0 | 0 | 0 | 0 | 0 | 0 | 0 | 0 | 0 | 0 | 0 | 0 | 299 | 31.6 | 0 | 5 | 46.5 | 6 | 0 | 1080 | 6 | 86.4
1425 |  | 21 | 0 | 3 | 0 | 0 | 0 | 0 | 0 | 0 | 0 | 0 | 0 | 0 | 0 | 0 | 0 | 0 | 0 | 0 | 1 | 300 | 4 | 0 | 0 | 1 | 0 | 0 | 0 | 0 | 0 | 0 | 0 | 0 | 0 | 0 | 0 | 0 | 0 | 0 | 0 | 0 | 0 | 0 | 0 | 0 | 0 | 0 | 0 | 0 | 0 | 0 | 0 | 0 | 0 | 0 | 0 | 0 | 0 | 0 | 7 | 0 | 0 | 0 | 0 | 0 | 0 | 0 | 0 | 0 | 0 | 0 | 0 | 349 | 31.6 | 0 | 5 | 46.5 | 6 | 0 | 1080 | 6 | 90.4
1426 |  | 22 | 0 | 3 | 0 | 0 | 0 | 0 | 0 | 0 | 0 | 0 | 0 | 0 | 0 | 0 | 0 | 0 | 0 | 0 | 1 | 300 | 4 | 0 | 0 | 1 | 0 | 0 | 0 | 0 | 0 | 0 | 0 | 0 | 0 | 0 | 0 | 0 | 0 | 0 | 0 | 0 | 0 | 0 | 0 | 0 | 0 | 0 | 0 | 0 | 0 | 0 | 0 | 0 | 0 | 0 | 0 | 0 | 0 | 0 | 7 | 0 | 0 | 0 | 0 | 0 | 0 | 0 | 0 | 0 | 0 | 0 | 0 | 399 | 31.6 | 0 | 5 | 46.5 | 6 | 0 | 1080 | 6 | 92.3
1427 |  | 23 | 0 | 3 | 0 | 0 | 0 | 0 | 0 | 0 | 0 | 0 | 0 | 0 | 0 | 0 | 0 | 0 | 0 | 0 | 1 | 300 | 4 | 0 | 0 | 1 | 0 | 0 | 0 | 0 | 0 | 0 | 0 | 0 | 0 | 0 | 0 | 0 | 0 | 0 | 0 | 0 | 0 | 0 | 0 | 0 | 0 | 0 | 0 | 0 | 0 | 0 | 0 | 0 | 0 | 0 | 0 | 0 | 0 | 0 | 7 | 0 | 0 | 0 | 0 | 0 | 0 | 0 | 0 | 0 | 0 | 0 | 0 | 449 | 31.6 | 0 | 5 | 46.5 | 6 | 0 | 1080 | 6 | 93.2
1428 |  | 24 | 0 | 3 | 0 | 0 | 0 | 0 | 0 | 0 | 0 | 0 | 0 | 0 | 0 | 0 | 0 | 0 | 0 | 0 | 1 | 300 | 4 | 0 | 0 | 1 | 0 | 0 | 0 | 0 | 0 | 0 | 0 | 0 | 0 | 0 | 0 | 0 | 0 | 0 | 0 | 0 | 0 | 0 | 0 | 0 | 0 | 0 | 0 | 0 | 0 | 0 | 0 | 0 | 0 | 0 | 0 | 0 | 0 | 0 | 12 | 0 | 0 | 0 | 0 | 0 | 0 | 0 | 0 | 0 | 0 | 0 | 0 | 200 | 31.6 | 0 | 5 | 46.5 | 6 | 0 | 1080 | 6 | 33.8
1429 |  | 25 | 0 | 3 | 0 | 0 | 0 | 0 | 0 | 0 | 0 | 0 | 0 | 0 | 0 | 0 | 0 | 0 | 0 | 0 | 1 | 300 | 4 | 0 | 0 | 1 | 0 | 0 | 0 | 0 | 0 | 0 | 0 | 0 | 0 | 0 | 0 | 0 | 0 | 0 | 0 | 0 | 0 | 0 | 0 | 0 | 0 | 0 | 0 | 0 | 0 | 0 | 0 | 0 | 0 | 0 | 0 | 0 | 0 | 0 | 12 | 0 | 0 | 0 | 0 | 0 | 0 | 0 | 0 | 0 | 0 | 0 | 0 | 250 | 31.6 | 0 | 5 | 46.5 | 6 | 0 | 1080 | 6 | 69.7
1430 |  | 26 | 0 | 3 | 0 | 0 | 0 | 0 | 0 | 0 | 0 | 0 | 0 | 0 | 0 | 0 | 0 | 0 | 0 | 0 | 1 | 300 | 4 | 0 | 0 | 1 | 0 | 0 | 0 | 0 | 0 | 0 | 0 | 0 | 0 | 0 | 0 | 0 | 0 | 0 | 0 | 0 | 0 | 0 | 0 | 0 | 0 | 0 | 0 | 0 | 0 | 0 | 0 | 0 | 0 | 0 | 0 | 0 | 0 | 0 | 12 | 0 | 0 | 0 | 0 | 0 | 0 | 0 | 0 | 0 | 0 | 0 | 0 | 299 | 31.6 | 0 | 5 | 46.5 | 6 | 0 | 1080 | 6 | 88.1
1431 |  | 27 | 0 | 3 | 0 | 0 | 0 | 0 | 0 | 0 | 0 | 0 | 0 | 0 | 0 | 0 | 0 | 0 | 0 | 0 | 1 | 300 | 4 | 0 | 0 | 1 | 0 | 0 | 0 | 0 | 0 | 0 | 0 | 0 | 0 | 0 | 0 | 0 | 0 | 0 | 0 | 0 | 0 | 0 | 0 | 0 | 0 | 0 | 0 | 0 | 0 | 0 | 0 | 0 | 0 | 0 | 0 | 0 | 0 | 0 | 12 | 0 | 0 | 0 | 0 | 0 | 0 | 0 | 0 | 0 | 0 | 0 | 0 | 350 | 31.6 | 0 | 5 | 46.5 | 6 | 0 | 1080 | 6 | 92.5
1432 |  | 28 | 0 | 3 | 0 | 0 | 0 | 0 | 0 | 0 | 0 | 0 | 0 | 0 | 0 | 0 | 0 | 0 | 0 | 0 | 1 | 300 | 4 | 0 | 0 | 1 | 0 | 0 | 0 | 0 | 0 | 0 | 0 | 0 | 0 | 0 | 0 | 0 | 0 | 0 | 0 | 0 | 0 | 0 | 0 | 0 | 0 | 0 | 0 | 0 | 0 | 0 | 0 | 0 | 0 | 0 | 0 | 0 | 0 | 0 | 12 | 0 | 0 | 0 | 0 | 0 | 0 | 0 | 0 | 0 | 0 | 0 | 0 | 400 | 31.6 | 0 | 5 | 46.5 | 6 | 0 | 1080 | 6 | 94.2
1433 |  | 29 | 0 | 3 | 0 | 0 | 0 | 0 | 0 | 0 | 0 | 0 | 0 | 0 | 0 | 0 | 0 | 0 | 0 | 0 | 1 | 300 | 4 | 0 | 0 | 1 | 0 | 0 | 0 | 0 | 0 | 0 | 0 | 0 | 0 | 0 | 0 | 0 | 0 | 0 | 0 | 0 | 0 | 0 | 0 | 0 | 0 | 0 | 0 | 0 | 0 | 0 | 0 | 0 | 0 | 0 | 0 | 0 | 0 | 0 | 12 | 0 | 0 | 0 | 0 | 0 | 0 | 0 | 0 | 0 | 0 | 0 | 0 | 449 | 31.6 | 0 | 5 | 46.5 | 6 | 0 | 1080 | 6 | 94
1434 |  | 30 | 0 | 3 | 0 | 0 | 0 | 0 | 0 | 0 | 0 | 0 | 0 | 0 | 0 | 0 | 0 | 0 | 0 | 0 | 1 | 300 | 4 | 0 | 0 | 1 | 0 | 0 | 0 | 0 | 0 | 0 | 0 | 0 | 0 | 0 | 0 | 0 | 0 | 0 | 0 | 0 | 0 | 0 | 0 | 0 | 0 | 0 | 0 | 0 | 0 | 0 | 0 | 0 | 0 | 0 | 0 | 0 | 0 | 0 | 0 | 0 | 0 | 0 | 0 | 0 | 0 | 0 | 0 | 0 | 0 | 0 | 0 | 199 | 31.6 | 0 | 5 | 46.5 | 6 | 0 | 1080 | 6 | 40.6
1435 |  | 31 | 0 | 3 | 0 | 0 | 0 | 0 | 0 | 0 | 0 | 0 | 0 | 0 | 0 | 0 | 0 | 0 | 0 | 0 | 1 | 300 | 4 | 0 | 0 | 1 | 0 | 0 | 0 | 0 | 0 | 0 | 0 | 0 | 0 | 0 | 0 | 0 | 0 | 0 | 0 | 0 | 0 | 0 | 0 | 0 | 0 | 0 | 0 | 0 | 0 | 0 | 0 | 0 | 0 | 0 | 0 | 0 | 0 | 0 | 0 | 0 | 0 | 0 | 0 | 0 | 0 | 0 | 0 | 0 | 0 | 0 | 0 | 250 | 31.6 | 0 | 5 | 46.5 | 6 | 0 | 1080 | 6 | 59.8
1436 |  | 32 | 0 | 3 | 0 | 0 | 0 | 0 | 0 | 0 | 0 | 0 | 0 | 0 | 0 | 0 | 0 | 0 | 0 | 0 | 1 | 300 | 4 | 0 | 0 | 1 | 0 | 0 | 0 | 0 | 0 | 0 | 0 | 0 | 0 | 0 | 0 | 0 | 0 | 0 | 0 | 0 | 0 | 0 | 0 | 0 | 0 | 0 | 0 | 0 | 0 | 0 | 0 | 0 | 0 | 0 | 0 | 0 | 0 | 0 | 0 | 0 | 0 | 0 | 0 | 0 | 0 | 0 | 0 | 0 | 0 | 0 | 0 | 299 | 31.6 | 0 | 5 | 46.5 | 6 | 0 | 1080 | 6 | 75.4
1437 |  | 33 | 0 | 3 | 0 | 0 | 0 | 0 | 0 | 0 | 0 | 0 | 0 | 0 | 0 | 0 | 0 | 0 | 0 | 0 | 1 | 300 | 4 | 0 | 0 | 1 | 0 | 0 | 0 | 0 | 0 | 0 | 0 | 0 | 0 | 0 | 0 | 0 | 0 | 0 | 0 | 0 | 0 | 0 | 0 | 0 | 0 | 0 | 0 | 0 | 0 | 0 | 0 | 0 | 0 | 0 | 0 | 0 | 0 | 0 | 0 | 0 | 0 | 0 | 0 | 0 | 0 | 0 | 0 | 0 | 0 | 0 | 0 | 349 | 31.6 | 0 | 5 | 46.5 | 6 | 0 | 1080 | 6 | 78.7
1438 |  | 34 | 0 | 3 | 0 | 0 | 0 | 0 | 0 | 0 | 0 | 0 | 0 | 0 | 0 | 0 | 0 | 0 | 0 | 0 | 1 | 300 | 4 | 0 | 0 | 1 | 0 | 0 | 0 | 0 | 0 | 0 | 0 | 0 | 0 | 0 | 0 | 0 | 0 | 0 | 0 | 0 | 0 | 0 | 0 | 0 | 0 | 0 | 0 | 0 | 0 | 0 | 0 | 0 | 0 | 0 | 0 | 0 | 0 | 0 | 0 | 0 | 0 | 0 | 0 | 0 | 0 | 0 | 0 | 0 | 0 | 0 | 0 | 399 | 31.6 | 0 | 5 | 46.5 | 6 | 0 | 1080 | 6 | 82.3
1439 |  | 35 | 0 | 3 | 0 | 0 | 0 | 0 | 0 | 0 | 0 | 0 | 0 | 0 | 0 | 0 | 0 | 0 | 0 | 0 | 1 | 300 | 4 | 0 | 0 | 1 | 0 | 0 | 0 | 0 | 0 | 0 | 0 | 0 | 0 | 0 | 0 | 0 | 0 | 0 | 0 | 0 | 0 | 0 | 0 | 0 | 0 | 0 | 0 | 0 | 0 | 0 | 0 | 0 | 0 | 0 | 0 | 0 | 0 | 0 | 0 | 0 | 0 | 0 | 0 | 0 | 0 | 0 | 0 | 0 | 0 | 0 | 0 | 448 | 31.6 | 0 | 5 | 46.5 | 6 | 0 | 1080 | 6 | 87.3
1440 |  | 36 | 0 | 5 | 0 | 0 | 0 | 0 | 0 | 0 | 0 | 0 | 0 | 0 | 0 | 0 | 0 | 0 | 0 | 0 | 1 | 300 | 4 | 0 | 0 | 1 | 0 | 0 | 0 | 0 | 0 | 0 | 0 | 0 | 0 | 0 | 0 | 0 | 0 | 0 | 0 | 0 | 0 | 0 | 0 | 0 | 0 | 0 | 0 | 0 | 0 | 0 | 0 | 0 | 0 | 0 | 0 | 0 | 0 | 0 | 0 | 0 | 0 | 0 | 0 | 0 | 0 | 0 | 0 | 0 | 0 | 0 | 0 | 300 | 31.6 | 0 | 5 | 46.5 | 6 | 0 | 6.84 | 3 | 87.4
1441 |  | 37 | 0 | 5 | 0 | 0 | 0 | 0 | 0 | 0 | 0 | 0 | 0 | 0 | 0 | 0 | 0 | 0 | 0 | 0 | 1 | 300 | 4 | 0 | 0 | 1 | 0 | 0 | 0 | 0 | 0 | 0 | 0 | 0 | 0 | 0 | 0 | 0 | 0 | 0 | 0 | 0 | 0 | 0 | 0 | 0 | 0 | 0 | 0 | 0 | 0 | 0 | 0 | 0 | 0 | 0 | 0 | 0 | 0 | 0 | 0 | 0 | 0 | 0 | 0 | 0 | 0 | 0 | 0 | 0 | 0 | 0 | 0 | 300 | 31.6 | 0 | 5 | 46.5 | 6 | 0 | 29.1 | 3 | 78.3
1442 |  | 38 | 0 | 5 | 0 | 0 | 0 | 0 | 0 | 0 | 0 | 0 | 0 | 0 | 0 | 0 | 0 | 0 | 0 | 0 | 1 | 300 | 4 | 0 | 0 | 1 | 0 | 0 | 0 | 0 | 0 | 0 | 0 | 0 | 0 | 0 | 0 | 0 | 0 | 0 | 0 | 0 | 0 | 0 | 0 | 0 | 0 | 0 | 0 | 0 | 0 | 0 | 0 | 0 | 0 | 0 | 0 | 0 | 0 | 0 | 0 | 0 | 0 | 0 | 0 | 0 | 0 | 0 | 0 | 0 | 0 | 0 | 0 | 300 | 31.6 | 0 | 5 | 46.5 | 6 | 0 | 56.3 | 3 | 72.9
1443 |  | 39 | 0 | 5 | 0 | 0 | 0 | 0 | 0 | 0 | 0 | 0 | 0 | 0 | 0 | 0 | 0 | 0 | 0 | 0 | 1 | 300 | 4 | 0 | 0 | 1 | 0 | 0 | 0 | 0 | 0 | 0 | 0 | 0 | 0 | 0 | 0 | 0 | 0 | 0 | 0 | 0 | 0 | 0 | 0 | 0 | 0 | 0 | 0 | 0 | 0 | 0 | 0 | 0 | 0 | 0 | 0 | 0 | 0 | 0 | 0 | 0 | 0 | 0 | 0 | 0 | 0 | 0 | 0 | 0 | 0 | 0 | 0 | 300 | 31.6 | 0 | 5 | 46.5 | 6 | 0 | 86.8 | 3 | 74.8
1444 |  | 40 | 0 | 5 | 0 | 0 | 0 | 0 | 0 | 0 | 0 | 0 | 0 | 0 | 0 | 0 | 0 | 0 | 0 | 0 | 1 | 300 | 4 | 0 | 0 | 1 | 0 | 0 | 0 | 0 | 0 | 0 | 0 | 0 | 0 | 0 | 0 | 0 | 0 | 0 | 0 | 0 | 0 | 0 | 0 | 0 | 0 | 0 | 0 | 0 | 0 | 0 | 0 | 0 | 0 | 0 | 0 | 0 | 0 | 0 | 0 | 0 | 0 | 0 | 0 | 0 | 0 | 0 | 0 | 0 | 0 | 0 | 0 | 300 | 31.6 | 0 | 5 | 46.5 | 6 | 0 | 129 | 3 | 71.9
1445 |  | 41 | 0 | 5 | 0 | 0 | 0 | 0 | 0 | 0 | 0 | 0 | 0 | 0 | 0 | 0 | 0 | 0 | 0 | 0 | 1 | 300 | 4 | 0 | 0 | 1 | 0 | 0 | 0 | 0 | 0 | 0 | 0 | 0 | 0 | 0 | 0 | 0 | 0 | 0 | 0 | 0 | 0 | 0 | 0 | 0 | 0 | 0 | 0 | 0 | 0 | 0 | 0 | 0 | 0 | 0 | 0 | 0 | 0 | 0 | 0 | 0 | 0 | 0 | 0 | 0 | 0 | 0 | 0 | 0 | 0 | 0 | 0 | 300 | 31.6 | 0 | 5 | 46.5 | 6 | 0 | 78.5 | 3 | 64
1446 |  | 42 | 0 | 5 | 0 | 0 | 0 | 0 | 0 | 0 | 0 | 0 | 0 | 0 | 0 | 0 | 0 | 0 | 0 | 0 | 1 | 300 | 4 | 0 | 0 | 1 | 0 | 0 | 0 | 0 | 0 | 0 | 0 | 0 | 0 | 0 | 0 | 0 | 0 | 0 | 0 | 0 | 0 | 0 | 0 | 0 | 0 | 0 | 0 | 0 | 0 | 0 | 0 | 0 | 0 | 0 | 0 | 0 | 0 | 0 | 0 | 0 | 0 | 0 | 0 | 0 | 0 | 0 | 0 | 0 | 0 | 0 | 0 | 300 | 31.6 | 0 | 5 | 46.5 | 6 | 0 | 168 | 3 | 69.5
1447 |  | 43 | 0 | 5 | 0 | 0 | 0 | 0 | 0 | 0 | 0 | 0 | 0 | 0 | 0 | 0 | 0 | 0 | 0 | 0 | 1 | 300 | 4 | 0 | 0 | 1 | 0 | 0 | 0 | 0 | 0 | 0 | 0 | 0 | 0 | 0 | 0 | 0 | 0 | 0 | 0 | 0 | 0 | 0 | 0 | 0 | 0 | 0 | 0 | 0 | 0 | 0 | 0 | 0 | 0 | 0 | 0 | 0 | 0 | 0 | 0 | 0 | 0 | 0 | 0 | 0 | 0 | 0 | 0 | 0 | 0 | 0 | 0 | 300 | 31.6 | 0 | 5 | 46.5 | 6 | 0 | 207 | 3 | 70.5
1448 |  | 44 | 0 | 5 | 0 | 0 | 0 | 0 | 0 | 0 | 0 | 0 | 0 | 0 | 0 | 0 | 0 | 0 | 0 | 0 | 1 | 300 | 4 | 0 | 0 | 1 | 0 | 0 | 0 | 0 | 0 | 0 | 0 | 0 | 0 | 0 | 0 | 0 | 0 | 0 | 0 | 0 | 0 | 0 | 0 | 0 | 0 | 0 | 0 | 0 | 0 | 0 | 0 | 0 | 0 | 0 | 0 | 0 | 0 | 0 | 0 | 0 | 0 | 0 | 0 | 0 | 0 | 0 | 0 | 0 | 0 | 0 | 0 | 300 | 31.6 | 0 | 5 | 46.5 | 6 | 0 | 229 | 3 | 68.1
1449 |  | 45 | 0 | 5 | 0 | 0 | 0 | 0 | 0 | 0 | 0 | 0 | 0 | 0 | 0 | 0 | 0 | 0 | 0 | 0 | 1 | 300 | 4 | 0 | 0 | 1 | 0 | 0 | 0 | 0 | 0 | 0 | 0 | 0 | 0 | 0 | 0 | 0 | 0 | 0 | 0 | 0 | 0 | 0 | 0 | 0 | 0 | 0 | 0 | 0 | 0 | 0 | 0 | 0 | 0 | 0 | 0 | 0 | 0 | 0 | 0 | 0 | 0 | 0 | 0 | 0 | 0 | 0 | 0 | 0 | 0 | 0 | 0 | 300 | 31.6 | 0 | 5 | 46.5 | 6 | 0 | 268 | 3 | 65.2
1450 |  | 46 | 0 | 5 | 0 | 0 | 0 | 0 | 0 | 0 | 0 | 0 | 0 | 0 | 0 | 0 | 0 | 0 | 0 | 0 | 1 | 300 | 4 | 0 | 0 | 1 | 0 | 0 | 0 | 0 | 0 | 0 | 0 | 0 | 0 | 0 | 0 | 0 | 0 | 0 | 0 | 0 | 0 | 0 | 0 | 0 | 0 | 0 | 0 | 0 | 0 | 0 | 0 | 0 | 0 | 0 | 0 | 0 | 0 | 0 | 0 | 0 | 0 | 0 | 0 | 0 | 0 | 0 | 0 | 0 | 0 | 0 | 0 | 300 | 31.6 | 0 | 5 | 46.5 | 6 | 0 | 282 | 3 | 62.8
1451 |  | 47 | 0 | 5 | 0 | 0 | 0 | 0 | 0 | 0 | 0 | 0 | 0 | 0 | 0 | 0 | 0 | 0 | 0 | 0 | 1 | 300 | 4 | 0 | 0 | 1 | 0 | 0 | 0 | 0 | 0 | 0 | 0 | 0 | 0 | 0 | 0 | 0 | 0 | 0 | 0 | 0 | 0 | 0 | 0 | 0 | 0 | 0 | 0 | 0 | 0 | 0 | 0 | 0 | 0 | 0 | 0 | 0 | 0 | 0 | 0 | 0 | 0 | 0 | 0 | 0 | 0 | 0 | 0 | 0 | 0 | 0 | 0 | 300 | 31.6 | 0 | 5 | 46.5 | 6 | 0 | 338 | 3 | 64
1452 |  | 48 | 0 | 5 | 0 | 0 | 0 | 0 | 0 | 0 | 0 | 0 | 0 | 0 | 0 | 0 | 0 | 0 | 0 | 0 | 1 | 300 | 4 | 0 | 0 | 1 | 0 | 0 | 0 | 0 | 0 | 0 | 0 | 0 | 0 | 0 | 0 | 0 | 0 | 0 | 0 | 0 | 0 | 0 | 0 | 0 | 0 | 0 | 0 | 0 | 0 | 0 | 0 | 0 | 0 | 0 | 0 | 0 | 0 | 0 | 0 | 0 | 0 | 0 | 0 | 0 | 0 | 0 | 0 | 0 | 0 | 0 | 0 | 300 | 31.6 | 0 | 5 | 46.5 | 6 | 0 | 380 | 3 | 59.8
1453 |  | 49 | 0 | 5 | 0 | 0 | 0 | 0 | 0 | 0 | 0 | 0 | 0 | 0 | 0 | 0 | 0 | 0 | 0 | 0 | 1 | 300 | 4 | 0 | 0 | 1 | 0 | 0 | 0 | 0 | 0 | 0 | 0 | 0 | 0 | 0 | 0 | 0 | 0 | 0 | 0 | 0 | 0 | 0 | 0 | 0 | 0 | 0 | 0 | 0 | 0 | 0 | 0 | 0 | 0 | 0 | 0 | 0 | 0 | 0 | 0 | 0 | 0 | 0 | 0 | 0 | 0 | 0 | 0 | 0 | 0 | 0 | 0 | 300 | 31.6 | 0 | 5 | 46.5 | 6 | 0 | 416 | 3 | 59.1
1454 |  | 50 | 0 | 5 | 0 | 0 | 0 | 0 | 0 | 0 | 0 | 0 | 0 | 0 | 0 | 0 | 0 | 0 | 0 | 0 | 1 | 300 | 4 | 0 | 0 | 1 | 0 | 0 | 0 | 0 | 0 | 0 | 0 | 0 | 0 | 0 | 0 | 0 | 0 | 0 | 0 | 0 | 0 | 0 | 0 | 0 | 0 | 0 | 0 | 0 | 0 | 0 | 0 | 0 | 0 | 0 | 0 | 0 | 0 | 0 | 0 | 0 | 0 | 0 | 0 | 0 | 0 | 0 | 0 | 0 | 0 | 0 | 0 | 300 | 31.6 | 0 | 5 | 46.5 | 6 | 0 | 499 | 3 | 54.7
1455 |  | 51 | 0 | 5 | 0 | 0 | 0 | 0 | 0 | 0 | 0 | 0 | 0 | 0 | 0 | 0 | 0 | 0 | 0 | 0 | 1 | 300 | 4 | 0 | 0 | 1 | 0 | 0 | 0 | 0 | 0 | 0 | 0 | 0 | 0 | 0 | 0 | 0 | 0 | 0 | 0 | 0 | 0 | 0 | 0 | 0 | 0 | 0 | 0 | 0 | 0 | 0 | 0 | 0 | 0 | 0 | 0 | 0 | 0 | 0 | 0 | 0 | 0 | 0 | 0 | 0 | 0 | 0 | 0 | 0 | 0 | 0 | 0 | 300 | 31.6 | 0 | 5 | 46.5 | 6 | 0 | 568 | 3 | 59.3
1456 |  | 52 | 0 | 5 | 0 | 0 | 0 | 0 | 0 | 0 | 0 | 0 | 0 | 0 | 0 | 0 | 0 | 0 | 0 | 0 | 1 | 300 | 4 | 0 | 0 | 1 | 0 | 0 | 0 | 0 | 0 | 0 | 0 | 0 | 0 | 0 | 0 | 0 | 0 | 0 | 0 | 0 | 0 | 0 | 0 | 0 | 0 | 0 | 0 | 0 | 0 | 0 | 0 | 0 | 0 | 0 | 0 | 0 | 0 | 0 | 0 | 0 | 0 | 0 | 0 | 0 | 0 | 0 | 0 | 0 | 0 | 0 | 0 | 300 | 31.6 | 0 | 5 | 46.5 | 6 | 0 | 618 | 3 | 54.8
1457 |  | 53 | 0 | 5 | 0 | 0 | 0 | 0 | 0 | 0 | 0 | 0 | 0 | 0 | 0 | 0 | 0 | 0 | 0 | 0 | 1 | 300 | 4 | 0 | 0 | 1 | 0 | 0 | 0 | 0 | 0 | 0 | 0 | 0 | 0 | 0 | 0 | 0 | 0 | 0 | 0 | 0 | 0 | 0 | 0 | 0 | 0 | 0 | 0 | 0 | 0 | 0 | 0 | 0 | 0 | 0 | 0 | 0 | 0 | 0 | 0 | 0 | 0 | 0 | 0 | 0 | 0 | 0 | 0 | 0 | 0 | 0 | 0 | 300 | 31.6 | 0 | 5 | 46.5 | 6 | 0 | 670 | 3 | 54.8
1458 |  | 54 | 0 | 5 | 0 | 0 | 0 | 0 | 0 | 0 | 0 | 0 | 0 | 0 | 0 | 0 | 0 | 0 | 0 | 0 | 1 | 300 | 4 | 0 | 0 | 1 | 0 | 0 | 0 | 0 | 0 | 0 | 0 | 0 | 0 | 0 | 0 | 0 | 0 | 0 | 0 | 0 | 0 | 0 | 0 | 0 | 0 | 0 | 0 | 0 | 0 | 0 | 0 | 0 | 0 | 0 | 0 | 0 | 0 | 0 | 0 | 0 | 0 | 0 | 0 | 0 | 0 | 0 | 0 | 0 | 0 | 0 | 0 | 300 | 31.6 | 0 | 5 | 46.5 | 6 | 0 | 720 | 3 | 49.7
1459 |  | 55 | 0 | 5 | 0 | 0 | 0 | 0 | 0 | 0 | 0 | 0 | 0 | 0 | 0 | 0 | 0 | 0 | 0 | 0 | 1 | 300 | 4 | 0 | 0 | 1 | 0 | 0 | 0 | 0 | 0 | 0 | 0 | 0 | 0 | 0 | 0 | 0 | 0 | 0 | 0 | 0 | 0 | 0 | 0 | 0 | 0 | 0 | 0 | 0 | 0 | 0 | 0 | 0 | 0 | 0 | 0 | 0 | 0 | 0 | 0 | 0 | 0 | 0 | 0 | 0 | 0 | 0 | 0 | 0 | 0 | 0 | 0 | 300 | 31.6 | 0 | 5 | 46.5 | 6 | 0 | 760 | 3 | 50.2
1460 |  | 56 | 0 | 5 | 0 | 0 | 0 | 0 | 0 | 0 | 0 | 0 | 0 | 0 | 0 | 0 | 0 | 0 | 0 | 0 | 1 | 300 | 4 | 0 | 0 | 1 | 0 | 0 | 0 | 0 | 0 | 0 | 0 | 0 | 0 | 0 | 0 | 0 | 0 | 0 | 0 | 0 | 0 | 0 | 0 | 0 | 0 | 0 | 0 | 0 | 0 | 0 | 0 | 0 | 0 | 0 | 0 | 0 | 0 | 0 | 0 | 0 | 0 | 0 | 0 | 0 | 0 | 0 | 0 | 0 | 0 | 0 | 0 | 300 | 31.6 | 0 | 5 | 46.5 | 6 | 0 | 803 | 3 | 47.1
1461 |  | 57 | 0 | 5 | 0 | 0 | 0 | 0 | 0 | 0 | 0 | 0 | 0 | 0 | 0 | 0 | 0 | 0 | 0 | 0 | 1 | 300 | 4 | 0 | 0 | 1 | 0 | 0 | 0 | 0 | 0 | 0 | 0 | 0 | 0 | 0 | 0 | 0 | 0 | 0 | 0 | 0 | 0 | 0 | 0 | 0 | 0 | 0 | 0 | 0 | 0 | 0 | 0 | 0 | 0 | 0 | 0 | 0 | 0 | 0 | 0 | 0 | 0 | 0 | 0 | 0 | 0 | 0 | 0 | 0 | 0 | 0 | 0 | 300 | 31.6 | 0 | 5 | 46.5 | 6 | 0 | 831 | 3 | 46.7
1462 |  | 58 | 0 | 5 | 0 | 0 | 0 | 0 | 0 | 0 | 0 | 0 | 0 | 0 | 0 | 0 | 0 | 0 | 0 | 0 | 1 | 300 | 4 | 0 | 0 | 1 | 0 | 0 | 0 | 0 | 0 | 0 | 0 | 0 | 0 | 0 | 0 | 0 | 0 | 0 | 0 | 0 | 0 | 0 | 0 | 0 | 0 | 0 | 0 | 0 | 0 | 0 | 0 | 0 | 0 | 0 | 0 | 0 | 0 | 0 | 0 | 0 | 0 | 0 | 0 | 0 | 0 | 0 | 0 | 0 | 0 | 0 | 0 | 300 | 31.6 | 0 | 5 | 46.5 | 6 | 0 | 682 | 3 | 42.6
1463 |  | 59 | 0 | 3 | 0 | 0 | 0 | 0 | 0 | 0 | 0 | 0 | 0 | 0 | 0 | 0 | 0 | 0 | 0 | 0 | 1 | 300 | 4 | 0 | 0 | 1 | 0 | 0 | 0 | 0 | 0 | 0 | 0 | 0 | 0 | 0 | 0 | 0 | 0 | 0 | 0 | 0 | 0 | 0 | 0 | 0 | 0 | 0 | 0 | 0 | 0 | 0 | 0 | 0 | 0 | 0 | 0 | 0 | 0 | 0 | 5 | 0 | 0 | 0 | 0 | 0 | 0 | 0 | 0 | 0 | 0 | 0 | 0 | 300 | 31.6 | 0 | 5 | 46.5 | 6 | 0 | 6.89 | 3 | 84.8
1464 |  | 60 | 0 | 3 | 0 | 0 | 0 | 0 | 0 | 0 | 0 | 0 | 0 | 0 | 0 | 0 | 0 | 0 | 0 | 0 | 1 | 300 | 4 | 0 | 0 | 1 | 0 | 0 | 0 | 0 | 0 | 0 | 0 | 0 | 0 | 0 | 0 | 0 | 0 | 0 | 0 | 0 | 0 | 0 | 0 | 0 | 0 | 0 | 0 | 0 | 0 | 0 | 0 | 0 | 0 | 0 | 0 | 0 | 0 | 0 | 5 | 0 | 0 | 0 | 0 | 0 | 0 | 0 | 0 | 0 | 0 | 0 | 0 | 300 | 31.6 | 0 | 5 | 46.5 | 6 | 0 | 17.2 | 3 | 79.8
1465 |  | 61 | 0 | 3 | 0 | 0 | 0 | 0 | 0 | 0 | 0 | 0 | 0 | 0 | 0 | 0 | 0 | 0 | 0 | 0 | 1 | 300 | 4 | 0 | 0 | 1 | 0 | 0 | 0 | 0 | 0 | 0 | 0 | 0 | 0 | 0 | 0 | 0 | 0 | 0 | 0 | 0 | 0 | 0 | 0 | 0 | 0 | 0 | 0 | 0 | 0 | 0 | 0 | 0 | 0 | 0 | 0 | 0 | 0 | 0 | 5 | 0 | 0 | 0 | 0 | 0 | 0 | 0 | 0 | 0 | 0 | 0 | 0 | 300 | 31.6 | 0 | 5 | 46.5 | 6 | 0 | 58 | 3 | 72.2
1466 |  | 62 | 0 | 3 | 0 | 0 | 0 | 0 | 0 | 0 | 0 | 0 | 0 | 0 | 0 | 0 | 0 | 0 | 0 | 0 | 1 | 300 | 4 | 0 | 0 | 1 | 0 | 0 | 0 | 0 | 0 | 0 | 0 | 0 | 0 | 0 | 0 | 0 | 0 | 0 | 0 | 0 | 0 | 0 | 0 | 0 | 0 | 0 | 0 | 0 | 0 | 0 | 0 | 0 | 0 | 0 | 0 | 0 | 0 | 0 | 5 | 0 | 0 | 0 | 0 | 0 | 0 | 0 | 0 | 0 | 0 | 0 | 0 | 300 | 31.6 | 0 | 5 | 46.5 | 6 | 0 | 107 | 3 | 71.4
1467 |  | 63 | 0 | 3 | 0 | 0 | 0 | 0 | 0 | 0 | 0 | 0 | 0 | 0 | 0 | 0 | 0 | 0 | 0 | 0 | 1 | 300 | 4 | 0 | 0 | 1 | 0 | 0 | 0 | 0 | 0 | 0 | 0 | 0 | 0 | 0 | 0 | 0 | 0 | 0 | 0 | 0 | 0 | 0 | 0 | 0 | 0 | 0 | 0 | 0 | 0 | 0 | 0 | 0 | 0 | 0 | 0 | 0 | 0 | 0 | 5 | 0 | 0 | 0 | 0 | 0 | 0 | 0 | 0 | 0 | 0 | 0 | 0 | 300 | 31.6 | 0 | 5 | 46.5 | 6 | 0 | 148 | 3 | 69.1
1468 |  | 64 | 0 | 3 | 0 | 0 | 0 | 0 | 0 | 0 | 0 | 0 | 0 | 0 | 0 | 0 | 0 | 0 | 0 | 0 | 1 | 300 | 4 | 0 | 0 | 1 | 0 | 0 | 0 | 0 | 0 | 0 | 0 | 0 | 0 | 0 | 0 | 0 | 0 | 0 | 0 | 0 | 0 | 0 | 0 | 0 | 0 | 0 | 0 | 0 | 0 | 0 | 0 | 0 | 0 | 0 | 0 | 0 | 0 | 0 | 5 | 0 | 0 | 0 | 0 | 0 | 0 | 0 | 0 | 0 | 0 | 0 | 0 | 300 | 31.6 | 0 | 5 | 46.5 | 6 | 0 | 187 | 3 | 66.2
1469 |  | 65 | 0 | 3 | 0 | 0 | 0 | 0 | 0 | 0 | 0 | 0 | 0 | 0 | 0 | 0 | 0 | 0 | 0 | 0 | 1 | 300 | 4 | 0 | 0 | 1 | 0 | 0 | 0 | 0 | 0 | 0 | 0 | 0 | 0 | 0 | 0 | 0 | 0 | 0 | 0 | 0 | 0 | 0 | 0 | 0 | 0 | 0 | 0 | 0 | 0 | 0 | 0 | 0 | 0 | 0 | 0 | 0 | 0 | 0 | 5 | 0 | 0 | 0 | 0 | 0 | 0 | 0 | 0 | 0 | 0 | 0 | 0 | 300 | 31.6 | 0 | 5 | 46.5 | 6 | 0 | 217 | 3 | 67.6
1470 |  | 66 | 0 | 3 | 0 | 0 | 0 | 0 | 0 | 0 | 0 | 0 | 0 | 0 | 0 | 0 | 0 | 0 | 0 | 0 | 1 | 300 | 4 | 0 | 0 | 1 | 0 | 0 | 0 | 0 | 0 | 0 | 0 | 0 | 0 | 0 | 0 | 0 | 0 | 0 | 0 | 0 | 0 | 0 | 0 | 0 | 0 | 0 | 0 | 0 | 0 | 0 | 0 | 0 | 0 | 0 | 0 | 0 | 0 | 0 | 5 | 0 | 0 | 0 | 0 | 0 | 0 | 0 | 0 | 0 | 0 | 0 | 0 | 300 | 31.6 | 0 | 5 | 46.5 | 6 | 0 | 258 | 3 | 69.8
1471 |  | 67 | 0 | 3 | 0 | 0 | 0 | 0 | 0 | 0 | 0 | 0 | 0 | 0 | 0 | 0 | 0 | 0 | 0 | 0 | 1 | 300 | 4 | 0 | 0 | 1 | 0 | 0 | 0 | 0 | 0 | 0 | 0 | 0 | 0 | 0 | 0 | 0 | 0 | 0 | 0 | 0 | 0 | 0 | 0 | 0 | 0 | 0 | 0 | 0 | 0 | 0 | 0 | 0 | 0 | 0 | 0 | 0 | 0 | 0 | 5 | 0 | 0 | 0 | 0 | 0 | 0 | 0 | 0 | 0 | 0 | 0 | 0 | 300 | 31.6 | 0 | 5 | 46.5 | 6 | 0 | 278 | 3 | 66
1472 |  | 68 | 0 | 3 | 0 | 0 | 0 | 0 | 0 | 0 | 0 | 0 | 0 | 0 | 0 | 0 | 0 | 0 | 0 | 0 | 1 | 300 | 4 | 0 | 0 | 1 | 0 | 0 | 0 | 0 | 0 | 0 | 0 | 0 | 0 | 0 | 0 | 0 | 0 | 0 | 0 | 0 | 0 | 0 | 0 | 0 | 0 | 0 | 0 | 0 | 0 | 0 | 0 | 0 | 0 | 0 | 0 | 0 | 0 | 0 | 5 | 0 | 0 | 0 | 0 | 0 | 0 | 0 | 0 | 0 | 0 | 0 | 0 | 300 | 31.6 | 0 | 5 | 46.5 | 6 | 0 | 350 | 3 | 70.9
1473 |  | 69 | 0 | 3 | 0 | 0 | 0 | 0 | 0 | 0 | 0 | 0 | 0 | 0 | 0 | 0 | 0 | 0 | 0 | 0 | 1 | 300 | 4 | 0 | 0 | 1 | 0 | 0 | 0 | 0 | 0 | 0 | 0 | 0 | 0 | 0 | 0 | 0 | 0 | 0 | 0 | 0 | 0 | 0 | 0 | 0 | 0 | 0 | 0 | 0 | 0 | 0 | 0 | 0 | 0 | 0 | 0 | 0 | 0 | 0 | 5 | 0 | 0 | 0 | 0 | 0 | 0 | 0 | 0 | 0 | 0 | 0 | 0 | 300 | 31.6 | 0 | 5 | 46.5 | 6 | 0 | 377 | 3 | 63.3
1474 |  | 70 | 0 | 3 | 0 | 0 | 0 | 0 | 0 | 0 | 0 | 0 | 0 | 0 | 0 | 0 | 0 | 0 | 0 | 0 | 1 | 300 | 4 | 0 | 0 | 1 | 0 | 0 | 0 | 0 | 0 | 0 | 0 | 0 | 0 | 0 | 0 | 0 | 0 | 0 | 0 | 0 | 0 | 0 | 0 | 0 | 0 | 0 | 0 | 0 | 0 | 0 | 0 | 0 | 0 | 0 | 0 | 0 | 0 | 0 | 5 | 0 | 0 | 0 | 0 | 0 | 0 | 0 | 0 | 0 | 0 | 0 | 0 | 300 | 31.6 | 0 | 5 | 46.5 | 6 | 0 | 409 | 3 | 60.2
1475 |  | 71 | 0 | 3 | 0 | 0 | 0 | 0 | 0 | 0 | 0 | 0 | 0 | 0 | 0 | 0 | 0 | 0 | 0 | 0 | 1 | 300 | 4 | 0 | 0 | 1 | 0 | 0 | 0 | 0 | 0 | 0 | 0 | 0 | 0 | 0 | 0 | 0 | 0 | 0 | 0 | 0 | 0 | 0 | 0 | 0 | 0 | 0 | 0 | 0 | 0 | 0 | 0 | 0 | 0 | 0 | 0 | 0 | 0 | 0 | 5 | 0 | 0 | 0 | 0 | 0 | 0 | 0 | 0 | 0 | 0 | 0 | 0 | 300 | 31.6 | 0 | 5 | 46.5 | 6 | 0 | 470 | 3 | 66.9
1476 |  | 72 | 0 | 3 | 0 | 0 | 0 | 0 | 0 | 0 | 0 | 0 | 0 | 0 | 0 | 0 | 0 | 0 | 0 | 0 | 1 | 300 | 4 | 0 | 0 | 1 | 0 | 0 | 0 | 0 | 0 | 0 | 0 | 0 | 0 | 0 | 0 | 0 | 0 | 0 | 0 | 0 | 0 | 0 | 0 | 0 | 0 | 0 | 0 | 0 | 0 | 0 | 0 | 0 | 0 | 0 | 0 | 0 | 0 | 0 | 5 | 0 | 0 | 0 | 0 | 0 | 0 | 0 | 0 | 0 | 0 | 0 | 0 | 300 | 31.6 | 0 | 5 | 46.5 | 6 | 0 | 509 | 3 | 71
1477 |  | 73 | 0 | 3 | 0 | 0 | 0 | 0 | 0 | 0 | 0 | 0 | 0 | 0 | 0 | 0 | 0 | 0 | 0 | 0 | 1 | 300 | 4 | 0 | 0 | 1 | 0 | 0 | 0 | 0 | 0 | 0 | 0 | 0 | 0 | 0 | 0 | 0 | 0 | 0 | 0 | 0 | 0 | 0 | 0 | 0 | 0 | 0 | 0 | 0 | 0 | 0 | 0 | 0 | 0 | 0 | 0 | 0 | 0 | 0 | 5 | 0 | 0 | 0 | 0 | 0 | 0 | 0 | 0 | 0 | 0 | 0 | 0 | 300 | 31.6 | 0 | 5 | 46.5 | 6 | 0 | 540 | 3 | 63.8
1478 |  | 74 | 0 | 3 | 0 | 0 | 0 | 0 | 0 | 0 | 0 | 0 | 0 | 0 | 0 | 0 | 0 | 0 | 0 | 0 | 1 | 300 | 4 | 0 | 0 | 1 | 0 | 0 | 0 | 0 | 0 | 0 | 0 | 0 | 0 | 0 | 0 | 0 | 0 | 0 | 0 | 0 | 0 | 0 | 0 | 0 | 0 | 0 | 0 | 0 | 0 | 0 | 0 | 0 | 0 | 0 | 0 | 0 | 0 | 0 | 5 | 0 | 0 | 0 | 0 | 0 | 0 | 0 | 0 | 0 | 0 | 0 | 0 | 300 | 31.6 | 0 | 5 | 46.5 | 6 | 0 | 580 | 3 | 60.3
1479 |  | 75 | 0 | 3 | 0 | 0 | 0 | 0 | 0 | 0 | 0 | 0 | 0 | 0 | 0 | 0 | 0 | 0 | 0 | 0 | 1 | 300 | 4 | 0 | 0 | 1 | 0 | 0 | 0 | 0 | 0 | 0 | 0 | 0 | 0 | 0 | 0 | 0 | 0 | 0 | 0 | 0 | 0 | 0 | 0 | 0 | 0 | 0 | 0 | 0 | 0 | 0 | 0 | 0 | 0 | 0 | 0 | 0 | 0 | 0 | 5 | 0 | 0 | 0 | 0 | 0 | 0 | 0 | 0 | 0 | 0 | 0 | 0 | 300 | 31.6 | 0 | 5 | 46.5 | 6 | 0 | 660 | 3 | 61.6
1480 |  | 76 | 0 | 3 | 0 | 0 | 0 | 0 | 0 | 0 | 0 | 0 | 0 | 0 | 0 | 0 | 0 | 0 | 0 | 0 | 1 | 300 | 4 | 0 | 0 | 1 | 0 | 0 | 0 | 0 | 0 | 0 | 0 | 0 | 0 | 0 | 0 | 0 | 0 | 0 | 0 | 0 | 0 | 0 | 0 | 0 | 0 | 0 | 0 | 0 | 0 | 0 | 0 | 0 | 0 | 0 | 0 | 0 | 0 | 0 | 5 | 0 | 0 | 0 | 0 | 0 | 0 | 0 | 0 | 0 | 0 | 0 | 0 | 300 | 31.6 | 0 | 5 | 46.5 | 6 | 0 | 690 | 3 | 64.1
1481 |  | 77 | 0 | 3 | 0 | 0 | 0 | 0 | 0 | 0 | 0 | 0 | 0 | 0 | 0 | 0 | 0 | 0 | 0 | 0 | 1 | 300 | 4 | 0 | 0 | 1 | 0 | 0 | 0 | 0 | 0 | 0 | 0 | 0 | 0 | 0 | 0 | 0 | 0 | 0 | 0 | 0 | 0 | 0 | 0 | 0 | 0 | 0 | 0 | 0 | 0 | 0 | 0 | 0 | 0 | 0 | 0 | 0 | 0 | 0 | 5 | 0 | 0 | 0 | 0 | 0 | 0 | 0 | 0 | 0 | 0 | 0 | 0 | 300 | 31.6 | 0 | 5 | 46.5 | 6 | 0 | 740 | 3 | 65
1482 |  | 78 | 0 | 3 | 0 | 0 | 0 | 0 | 0 | 0 | 0 | 0 | 0 | 0 | 0 | 0 | 0 | 0 | 0 | 0 | 1 | 300 | 4 | 0 | 0 | 1 | 0 | 0 | 0 | 0 | 0 | 0 | 0 | 0 | 0 | 0 | 0 | 0 | 0 | 0 | 0 | 0 | 0 | 0 | 0 | 0 | 0 | 0 | 0 | 0 | 0 | 0 | 0 | 0 | 0 | 0 | 0 | 0 | 0 | 0 | 5 | 0 | 0 | 0 | 0 | 0 | 0 | 0 | 0 | 0 | 0 | 0 | 0 | 300 | 31.6 | 0 | 5 | 46.5 | 6 | 0 | 831 | 3 | 63.4
1483 | Fonseca et al.[S31] | 1 | 0 | 2 | 0 | 0 | 0 | 0 | 0 | 0 | 0 | 0 | 0 | 0 | 0 | 0 | 0 | 0 | 0 | 0 | 1 | 500 | 2 | 0 | 0 | 0.5 | 0 | 0 | 0 | 0 | 0.5 | 0 | 0 | 0 | 0 | 0 | 0 | 0 | 0 | 0 | 0 | 0 | 0 | 0 | 0 | 0 | 0 | 0 | 0 | 0 | 0 | 0 | 0 | 0 | 0 | 0 | 0 | 0 | 0 | 0 | 0 | 0 | 0 | 0 | 0 | 0 | 0 | 0 | 0 | 0 | 0 | 0 | 0 | 100 | 0 | 0 | 5 | 30 | 0 | 0 | 60 | 1.5 | 18.1
1484 |  | 2 | 0 | 2 | 0 | 0 | 0 | 0 | 0 | 0 | 0 | 0 | 0 | 0 | 0 | 0 | 0 | 0 | 0 | 0 | 1 | 500 | 2 | 0 | 0 | 0.5 | 0 | 0 | 0 | 0 | 0.5 | 0 | 0 | 0 | 0 | 0 | 0 | 0 | 0 | 0 | 0 | 0 | 0 | 0 | 0 | 0 | 0 | 0 | 0 | 0 | 0 | 0 | 0 | 0 | 0 | 0 | 0 | 0 | 0 | 0 | 0 | 0 | 0 | 0 | 0 | 0 | 0 | 0 | 0 | 0 | 0 | 0 | 0 | 110 | 0 | 0 | 5 | 30 | 0 | 0 | 60 | 1.5 | 26.1
1485 |  | 3 | 0 | 2 | 0 | 0 | 0 | 0 | 0 | 0 | 0 | 0 | 0 | 0 | 0 | 0 | 0 | 0 | 0 | 0 | 1 | 500 | 2 | 0 | 0 | 0.5 | 0 | 0 | 0 | 0 | 0.5 | 0 | 0 | 0 | 0 | 0 | 0 | 0 | 0 | 0 | 0 | 0 | 0 | 0 | 0 | 0 | 0 | 0 | 0 | 0 | 0 | 0 | 0 | 0 | 0 | 0 | 0 | 0 | 0 | 0 | 0 | 0 | 0 | 0 | 0 | 0 | 0 | 0 | 0 | 0 | 0 | 0 | 0 | 120 | 0 | 0 | 5 | 30 | 0 | 0 | 60 | 1.5 | 36.1
1486 |  | 4 | 0 | 2 | 0 | 0 | 0 | 0 | 0 | 0 | 0 | 0 | 0 | 0 | 0 | 0 | 0 | 0 | 0 | 0 | 1 | 500 | 2 | 0 | 0 | 0.5 | 0 | 0 | 0 | 0 | 0.5 | 0 | 0 | 0 | 0 | 0 | 0 | 0 | 0 | 0 | 0 | 0 | 0 | 0 | 0 | 0 | 0 | 0 | 0 | 0 | 0 | 0 | 0 | 0 | 0 | 0 | 0 | 0 | 0 | 0 | 0 | 0 | 0 | 0 | 0 | 0 | 0 | 0 | 0 | 0 | 0 | 0 | 0 | 130 | 0 | 0 | 5 | 30 | 0 | 0 | 60 | 1.5 | 48.9
1487 |  | 5 | 0 | 2 | 0 | 0 | 0 | 0 | 0 | 0 | 0 | 0 | 0 | 0 | 0 | 0 | 0 | 0 | 0 | 0 | 1 | 500 | 2 | 0 | 0 | 0.5 | 0 | 0 | 0 | 0 | 0.5 | 0 | 0 | 0 | 0 | 0 | 0 | 0 | 0 | 0 | 0 | 0 | 0 | 0 | 0 | 0 | 0 | 0 | 0 | 0 | 0 | 0 | 0 | 0 | 0 | 0 | 0 | 0 | 0 | 0 | 0 | 0 | 0 | 0 | 0 | 0 | 0 | 0 | 0 | 0 | 0 | 0 | 0 | 140 | 0 | 0 | 5 | 30 | 0 | 0 | 60 | 1.5 | 56.9
1488 |  | 6 | 0 | 2 | 0 | 0 | 0 | 0 | 0 | 0 | 0 | 0 | 0 | 0 | 0 | 0 | 0 | 0 | 0 | 0 | 1 | 500 | 2 | 0 | 0 | 0.5 | 0 | 0 | 0 | 0 | 0.5 | 0 | 0 | 0 | 0 | 0 | 0 | 0 | 0 | 0 | 0 | 0 | 0 | 0 | 0 | 0 | 0 | 0 | 0 | 0 | 0 | 0 | 0 | 0 | 0 | 0 | 0 | 0 | 0 | 0 | 0 | 0 | 0 | 0 | 0 | 0 | 0 | 0 | 0 | 0 | 0 | 0 | 0 | 150 | 0 | 0 | 5 | 30 | 0 | 0 | 60 | 1.5 | 70.8
1489 |  | 7 | 0 | 2 | 0 | 0 | 0 | 0 | 0 | 0 | 0 | 0 | 0 | 0 | 0 | 0 | 0 | 0 | 0 | 0 | 1 | 500 | 2 | 0 | 0 | 0.5 | 0 | 0 | 0 | 0 | 0.5 | 0 | 0 | 0 | 0 | 0 | 0 | 0 | 0 | 0 | 0 | 0 | 0 | 0 | 0 | 0 | 0 | 0 | 0 | 0 | 0 | 0 | 0 | 0 | 0 | 0 | 0 | 0 | 0 | 0 | 0 | 0 | 0 | 0 | 0 | 0 | 0 | 0 | 0 | 0 | 0 | 0 | 0 | 160 | 0 | 0 | 5 | 30 | 0 | 0 | 60 | 1.5 | 81.8
1490 |  | 8 | 0 | 2 | 0 | 0 | 0 | 0 | 0 | 0 | 0 | 0 | 0 | 0 | 0 | 0 | 0 | 0 | 0 | 0 | 1 | 500 | 2 | 0 | 0 | 0.5 | 0 | 0 | 0 | 0 | 0.5 | 0 | 0 | 0 | 0 | 0 | 0 | 0 | 0 | 0 | 0 | 0 | 0 | 0 | 0 | 0 | 0 | 0 | 0 | 0 | 0 | 0 | 0 | 0 | 0 | 0 | 0 | 0 | 0 | 0 | 0 | 0 | 0 | 0 | 0 | 0 | 0 | 0 | 0 | 0 | 0 | 0 | 0 | 170 | 0 | 0 | 5 | 30 | 0 | 0 | 60 | 1.5 | 88.6
1491 |  | 9 | 0 | 2 | 0 | 0 | 0 | 0 | 0 | 0 | 0 | 0 | 0 | 0 | 0 | 0 | 0 | 0 | 0 | 0 | 1 | 500 | 2 | 0 | 0 | 0.5 | 0 | 0 | 0 | 0 | 0.5 | 0 | 0 | 0 | 0 | 0 | 0 | 0 | 0 | 0 | 0 | 0 | 0 | 0 | 0 | 0 | 0 | 0 | 0 | 0 | 0 | 0 | 0 | 0 | 0 | 0 | 0 | 0 | 0 | 0 | 0 | 0 | 0 | 0 | 0 | 0 | 0 | 0 | 0 | 0 | 0 | 0 | 0 | 180 | 0 | 0 | 5 | 30 | 0 | 0 | 60 | 1.5 | 92.7
1492 |  | 10 | 0 | 2 | 0 | 0 | 0 | 0 | 0 | 0 | 0 | 0 | 0 | 0 | 0 | 0 | 0 | 0 | 0 | 0 | 1 | 500 | 2 | 0 | 0 | 0.5 | 0 | 0 | 0 | 0 | 0.5 | 0 | 0 | 0 | 0 | 0 | 0 | 0 | 0 | 0 | 0 | 0 | 0 | 0 | 0 | 0 | 0 | 0 | 0 | 0 | 0 | 0 | 0 | 0 | 0 | 0 | 0 | 0 | 0 | 0 | 0 | 0 | 0 | 0 | 0 | 0 | 0 | 0 | 0 | 0 | 0 | 0 | 0 | 190 | 0 | 0 | 5 | 30 | 0 | 0 | 60 | 1.5 | 95.7
1493 |  | 11 | 0 | 2 | 0 | 0 | 0 | 0 | 0 | 0 | 0 | 0 | 0 | 0 | 0 | 0 | 0 | 0 | 0 | 0 | 1 | 500 | 2 | 0 | 0 | 0.5 | 0 | 0 | 0 | 0 | 0.5 | 0 | 0 | 0 | 0 | 0 | 0 | 0 | 0 | 0 | 0 | 0 | 0 | 0 | 0 | 0 | 0 | 0 | 0 | 0 | 0 | 0 | 0 | 0 | 0 | 0 | 0 | 0 | 0 | 0 | 0 | 0 | 0 | 0 | 0 | 0 | 0 | 0 | 0 | 0 | 0 | 0 | 0 | 200 | 0 | 0 | 5 | 30 | 0 | 0 | 60 | 1.5 | 99.8
1494 |  | 12 | 0 | 2 | 0 | 0 | 0 | 0 | 0 | 0 | 0 | 0 | 0 | 0 | 0 | 0 | 0 | 0 | 0 | 0 | 1 | 500 | 2 | 0 | 0 | 0.5 | 0 | 0 | 0 | 0 | 0.5 | 0 | 0 | 0 | 0 | 0 | 0 | 0 | 0 | 0 | 0 | 0 | 0 | 0 | 0 | 0 | 0 | 0 | 0 | 0 | 0 | 0 | 0 | 0 | 0 | 0 | 0 | 0 | 0 | 0 | 0 | 0 | 0 | 0 | 0 | 0 | 0 | 0 | 0 | 0 | 0 | 0 | 0 | 220 | 0 | 0 | 5 | 30 | 0 | 0 | 60 | 1.5 | 99.8
1495 |  | 13 | 0 | 2 | 0 | 0 | 0 | 0 | 0 | 0 | 0 | 0 | 0 | 0 | 0 | 0 | 0 | 0 | 0 | 0 | 1 | 500 | 2 | 0 | 0 | 0.5 | 0 | 0 | 0 | 0 | 0.5 | 0 | 0 | 0 | 0 | 0 | 0 | 0 | 0 | 0 | 0 | 0 | 0 | 0 | 0 | 0 | 0 | 0 | 0 | 0 | 0 | 0 | 0 | 0 | 0 | 0 | 0 | 0 | 0 | 0 | 0 | 0 | 0 | 0 | 0 | 0 | 0 | 0 | 0 | 0 | 0 | 0 | 0 | 240 | 0 | 0 | 5 | 30 | 0 | 0 | 60 | 1.5 | 99.8
1496 |  | 14 | 0 | 2 | 0 | 0 | 0 | 0 | 0 | 0 | 0 | 0 | 0 | 0 | 0 | 0 | 0 | 0 | 0 | 0 | 1 | 500 | 2 | 0 | 0 | 0.5 | 0 | 0 | 0 | 0 | 0.5 | 0 | 0 | 0 | 0 | 0 | 0 | 0 | 0 | 0 | 0 | 0 | 0 | 0 | 0 | 0 | 0 | 0 | 0 | 0 | 0 | 0 | 0 | 0 | 0 | 0 | 0 | 0 | 0 | 0 | 0 | 0 | 0 | 0 | 0 | 0 | 0 | 0 | 0 | 0 | 0 | 0 | 0 | 260 | 0 | 0 | 5 | 30 | 0 | 0 | 60 | 1.5 | 99.7
1497 |  | 15 | 0 | 2 | 0 | 0 | 0 | 0 | 0 | 0 | 0 | 0 | 0 | 0 | 0 | 0 | 0 | 0 | 0 | 0 | 1 | 500 | 2 | 0 | 0 | 0.5 | 0 | 0 | 0 | 0 | 0.5 | 0 | 0 | 0 | 0 | 0 | 0 | 0 | 0 | 0 | 0 | 0 | 0 | 0 | 0 | 0 | 0 | 0 | 0 | 0 | 0 | 0 | 0 | 0 | 0 | 0 | 0 | 0 | 0 | 0 | 0 | 0 | 0 | 0 | 0 | 0 | 0 | 0 | 0 | 0 | 0 | 0 | 0 | 280 | 0 | 0 | 5 | 30 | 0 | 0 | 60 | 1.5 | 99.7
1498 |  | 16 | 0 | 2 | 0 | 0 | 0 | 0 | 0 | 0 | 0 | 0 | 0 | 0 | 0 | 0 | 0 | 0 | 0 | 0 | 1 | 500 | 2 | 0 | 0 | 0.5 | 0 | 0 | 0 | 0 | 0.5 | 0 | 0 | 0 | 0 | 0 | 0 | 0 | 0 | 0 | 0 | 0 | 0 | 0 | 0 | 0 | 0 | 0 | 0 | 0 | 0 | 0 | 0 | 0 | 0 | 0 | 0 | 0 | 0 | 0 | 0 | 0 | 0 | 0 | 0 | 0 | 0 | 0 | 0 | 0 | 0 | 0 | 0 | 300 | 0 | 0 | 5 | 30 | 0 | 0 | 60 | 1.5 | 99.4
1499 |  | 17 | 0 | 2 | 0 | 0 | 0 | 0 | 0 | 0 | 0 | 0 | 0 | 0 | 0 | 0 | 0 | 0 | 0 | 0 | 1 | 500 | 2 | 0 | 0 | 0 | 0 | 0 | 0 | 0 | 1 | 0 | 0 | 0 | 0 | 0 | 0 | 0 | 0 | 0 | 0 | 0 | 0 | 0 | 0 | 0 | 0 | 0 | 0 | 0 | 0 | 0 | 0 | 0 | 0 | 0 | 0 | 0 | 0 | 0 | 0 | 0 | 0 | 0 | 0 | 0 | 0 | 0 | 0 | 0 | 0 | 0 | 0 | 110 | 0 | 0 | 5 | 30 | 0 | 0 | 60 | 1.5 | 2.32
1500 |  | 18 | 0 | 2 | 0 | 0 | 0 | 0 | 0 | 0 | 0 | 0 | 0 | 0 | 0 | 0 | 0 | 0 | 0 | 0 | 1 | 500 | 2 | 0 | 0 | 0 | 0 | 0 | 0 | 0 | 1 | 0 | 0 | 0 | 0 | 0 | 0 | 0 | 0 | 0 | 0 | 0 | 0 | 0 | 0 | 0 | 0 | 0 | 0 | 0 | 0 | 0 | 0 | 0 | 0 | 0 | 0 | 0 | 0 | 0 | 0 | 0 | 0 | 0 | 0 | 0 | 0 | 0 | 0 | 0 | 0 | 0 | 0 | 120 | 0 | 0 | 5 | 30 | 0 | 0 | 60 | 1.5 | 7.05
1501 |  | 19 | 0 | 2 | 0 | 0 | 0 | 0 | 0 | 0 | 0 | 0 | 0 | 0 | 0 | 0 | 0 | 0 | 0 | 0 | 1 | 500 | 2 | 0 | 0 | 0 | 0 | 0 | 0 | 0 | 1 | 0 | 0 | 0 | 0 | 0 | 0 | 0 | 0 | 0 | 0 | 0 | 0 | 0 | 0 | 0 | 0 | 0 | 0 | 0 | 0 | 0 | 0 | 0 | 0 | 0 | 0 | 0 | 0 | 0 | 0 | 0 | 0 | 0 | 0 | 0 | 0 | 0 | 0 | 0 | 0 | 0 | 0 | 130 | 0 | 0 | 5 | 30 | 0 | 0 | 60 | 1.5 | 12.1
1502 |  | 20 | 0 | 2 | 0 | 0 | 0 | 0 | 0 | 0 | 0 | 0 | 0 | 0 | 0 | 0 | 0 | 0 | 0 | 0 | 1 | 500 | 2 | 0 | 0 | 0 | 0 | 0 | 0 | 0 | 1 | 0 | 0 | 0 | 0 | 0 | 0 | 0 | 0 | 0 | 0 | 0 | 0 | 0 | 0 | 0 | 0 | 0 | 0 | 0 | 0 | 0 | 0 | 0 | 0 | 0 | 0 | 0 | 0 | 0 | 0 | 0 | 0 | 0 | 0 | 0 | 0 | 0 | 0 | 0 | 0 | 0 | 0 | 140 | 0 | 0 | 5 | 30 | 0 | 0 | 60 | 1.5 | 18
1503 |  | 21 | 0 | 2 | 0 | 0 | 0 | 0 | 0 | 0 | 0 | 0 | 0 | 0 | 0 | 0 | 0 | 0 | 0 | 0 | 1 | 500 | 2 | 0 | 0 | 0 | 0 | 0 | 0 | 0 | 1 | 0 | 0 | 0 | 0 | 0 | 0 | 0 | 0 | 0 | 0 | 0 | 0 | 0 | 0 | 0 | 0 | 0 | 0 | 0 | 0 | 0 | 0 | 0 | 0 | 0 | 0 | 0 | 0 | 0 | 0 | 0 | 0 | 0 | 0 | 0 | 0 | 0 | 0 | 0 | 0 | 0 | 0 | 150 | 0 | 0 | 5 | 30 | 0 | 0 | 60 | 1.5 | 24.8
1504 |  | 22 | 0 | 2 | 0 | 0 | 0 | 0 | 0 | 0 | 0 | 0 | 0 | 0 | 0 | 0 | 0 | 0 | 0 | 0 | 1 | 500 | 2 | 0 | 0 | 0 | 0 | 0 | 0 | 0 | 1 | 0 | 0 | 0 | 0 | 0 | 0 | 0 | 0 | 0 | 0 | 0 | 0 | 0 | 0 | 0 | 0 | 0 | 0 | 0 | 0 | 0 | 0 | 0 | 0 | 0 | 0 | 0 | 0 | 0 | 0 | 0 | 0 | 0 | 0 | 0 | 0 | 0 | 0 | 0 | 0 | 0 | 0 | 160 | 0 | 0 | 5 | 30 | 0 | 0 | 60 | 1.5 | 39.6
1505 |  | 23 | 0 | 2 | 0 | 0 | 0 | 0 | 0 | 0 | 0 | 0 | 0 | 0 | 0 | 0 | 0 | 0 | 0 | 0 | 1 | 500 | 2 | 0 | 0 | 0 | 0 | 0 | 0 | 0 | 1 | 0 | 0 | 0 | 0 | 0 | 0 | 0 | 0 | 0 | 0 | 0 | 0 | 0 | 0 | 0 | 0 | 0 | 0 | 0 | 0 | 0 | 0 | 0 | 0 | 0 | 0 | 0 | 0 | 0 | 0 | 0 | 0 | 0 | 0 | 0 | 0 | 0 | 0 | 0 | 0 | 0 | 0 | 170 | 0 | 0 | 5 | 30 | 0 | 0 | 60 | 1.5 | 50.9
1506 |  | 24 | 0 | 2 | 0 | 0 | 0 | 0 | 0 | 0 | 0 | 0 | 0 | 0 | 0 | 0 | 0 | 0 | 0 | 0 | 1 | 500 | 2 | 0 | 0 | 0 | 0 | 0 | 0 | 0 | 1 | 0 | 0 | 0 | 0 | 0 | 0 | 0 | 0 | 0 | 0 | 0 | 0 | 0 | 0 | 0 | 0 | 0 | 0 | 0 | 0 | 0 | 0 | 0 | 0 | 0 | 0 | 0 | 0 | 0 | 0 | 0 | 0 | 0 | 0 | 0 | 0 | 0 | 0 | 0 | 0 | 0 | 0 | 180 | 0 | 0 | 5 | 30 | 0 | 0 | 60 | 1.5 | 61.9
1507 |  | 25 | 0 | 2 | 0 | 0 | 0 | 0 | 0 | 0 | 0 | 0 | 0 | 0 | 0 | 0 | 0 | 0 | 0 | 0 | 1 | 500 | 2 | 0 | 0 | 0 | 0 | 0 | 0 | 0 | 1 | 0 | 0 | 0 | 0 | 0 | 0 | 0 | 0 | 0 | 0 | 0 | 0 | 0 | 0 | 0 | 0 | 0 | 0 | 0 | 0 | 0 | 0 | 0 | 0 | 0 | 0 | 0 | 0 | 0 | 0 | 0 | 0 | 0 | 0 | 0 | 0 | 0 | 0 | 0 | 0 | 0 | 0 | 190 | 0 | 0 | 5 | 30 | 0 | 0 | 60 | 1.5 | 69.9
1508 |  | 26 | 0 | 2 | 0 | 0 | 0 | 0 | 0 | 0 | 0 | 0 | 0 | 0 | 0 | 0 | 0 | 0 | 0 | 0 | 1 | 500 | 2 | 0 | 0 | 0 | 0 | 0 | 0 | 0 | 1 | 0 | 0 | 0 | 0 | 0 | 0 | 0 | 0 | 0 | 0 | 0 | 0 | 0 | 0 | 0 | 0 | 0 | 0 | 0 | 0 | 0 | 0 | 0 | 0 | 0 | 0 | 0 | 0 | 0 | 0 | 0 | 0 | 0 | 0 | 0 | 0 | 0 | 0 | 0 | 0 | 0 | 0 | 200 | 0 | 0 | 5 | 30 | 0 | 0 | 60 | 1.5 | 77
1509 |  | 27 | 0 | 2 | 0 | 0 | 0 | 0 | 0 | 0 | 0 | 0 | 0 | 0 | 0 | 0 | 0 | 0 | 0 | 0 | 1 | 500 | 2 | 0 | 0 | 0 | 0 | 0 | 0 | 0 | 1 | 0 | 0 | 0 | 0 | 0 | 0 | 0 | 0 | 0 | 0 | 0 | 0 | 0 | 0 | 0 | 0 | 0 | 0 | 0 | 0 | 0 | 0 | 0 | 0 | 0 | 0 | 0 | 0 | 0 | 0 | 0 | 0 | 0 | 0 | 0 | 0 | 0 | 0 | 0 | 0 | 0 | 0 | 220 | 0 | 0 | 5 | 30 | 0 | 0 | 60 | 1.5 | 92.1
1510 |  | 28 | 0 | 2 | 0 | 0 | 0 | 0 | 0 | 0 | 0 | 0 | 0 | 0 | 0 | 0 | 0 | 0 | 0 | 0 | 1 | 500 | 2 | 0 | 0 | 0 | 0 | 0 | 0 | 0 | 1 | 0 | 0 | 0 | 0 | 0 | 0 | 0 | 0 | 0 | 0 | 0 | 0 | 0 | 0 | 0 | 0 | 0 | 0 | 0 | 0 | 0 | 0 | 0 | 0 | 0 | 0 | 0 | 0 | 0 | 0 | 0 | 0 | 0 | 0 | 0 | 0 | 0 | 0 | 0 | 0 | 0 | 0 | 240 | 0 | 0 | 5 | 30 | 0 | 0 | 60 | 1.5 | 92.9
1511 |  | 29 | 0 | 2 | 0 | 0 | 0 | 0 | 0 | 0 | 0 | 0 | 0 | 0 | 0 | 0 | 0 | 0 | 0 | 0 | 1 | 500 | 2 | 0 | 0 | 0 | 0 | 0 | 0 | 0 | 1 | 0 | 0 | 0 | 0 | 0 | 0 | 0 | 0 | 0 | 0 | 0 | 0 | 0 | 0 | 0 | 0 | 0 | 0 | 0 | 0 | 0 | 0 | 0 | 0 | 0 | 0 | 0 | 0 | 0 | 0 | 0 | 0 | 0 | 0 | 0 | 0 | 0 | 0 | 0 | 0 | 0 | 0 | 300 | 0 | 0 | 5 | 30 | 0 | 0 | 60 | 1.5 | 98.2
1512 |  | 30 | 0 | 2 | 0 | 0 | 0 | 0 | 0 | 0 | 0 | 0 | 0 | 0 | 0 | 0 | 0 | 0 | 0 | 0 | 1 | 500 | 2 | 0 | 0 | 0 | 1 | 0 | 0 | 0 | 0 | 0 | 0 | 0 | 0 | 0 | 0 | 0 | 0 | 0 | 0 | 0 | 0 | 0 | 0 | 0 | 0 | 0 | 0 | 0 | 0 | 0 | 0 | 0 | 0 | 0 | 0 | 0 | 0 | 0 | 0 | 0 | 0 | 0 | 0 | 0 | 0 | 0 | 0 | 0 | 0 | 0 | 0 | 100 | 0 | 0 | 5 | 30 | 0 | 0 | 60 | 1.5 | 9.16
1513 |  | 31 | 0 | 2 | 0 | 0 | 0 | 0 | 0 | 0 | 0 | 0 | 0 | 0 | 0 | 0 | 0 | 0 | 0 | 0 | 1 | 500 | 2 | 0 | 0 | 0 | 1 | 0 | 0 | 0 | 0 | 0 | 0 | 0 | 0 | 0 | 0 | 0 | 0 | 0 | 0 | 0 | 0 | 0 | 0 | 0 | 0 | 0 | 0 | 0 | 0 | 0 | 0 | 0 | 0 | 0 | 0 | 0 | 0 | 0 | 0 | 0 | 0 | 0 | 0 | 0 | 0 | 0 | 0 | 0 | 0 | 0 | 0 | 111 | 0 | 0 | 5 | 30 | 0 | 0 | 60 | 1.5 | 6.18
1514 |  | 32 | 0 | 2 | 0 | 0 | 0 | 0 | 0 | 0 | 0 | 0 | 0 | 0 | 0 | 0 | 0 | 0 | 0 | 0 | 1 | 500 | 2 | 0 | 0 | 0 | 1 | 0 | 0 | 0 | 0 | 0 | 0 | 0 | 0 | 0 | 0 | 0 | 0 | 0 | 0 | 0 | 0 | 0 | 0 | 0 | 0 | 0 | 0 | 0 | 0 | 0 | 0 | 0 | 0 | 0 | 0 | 0 | 0 | 0 | 0 | 0 | 0 | 0 | 0 | 0 | 0 | 0 | 0 | 0 | 0 | 0 | 0 | 120 | 0 | 0 | 5 | 30 | 0 | 0 | 60 | 1.5 | 12.1
1515 |  | 33 | 0 | 2 | 0 | 0 | 0 | 0 | 0 | 0 | 0 | 0 | 0 | 0 | 0 | 0 | 0 | 0 | 0 | 0 | 1 | 500 | 2 | 0 | 0 | 0 | 1 | 0 | 0 | 0 | 0 | 0 | 0 | 0 | 0 | 0 | 0 | 0 | 0 | 0 | 0 | 0 | 0 | 0 | 0 | 0 | 0 | 0 | 0 | 0 | 0 | 0 | 0 | 0 | 0 | 0 | 0 | 0 | 0 | 0 | 0 | 0 | 0 | 0 | 0 | 0 | 0 | 0 | 0 | 0 | 0 | 0 | 0 | 130 | 0 | 0 | 5 | 30 | 0 | 0 | 60 | 1.5 | 15.6
1516 |  | 34 | 0 | 2 | 0 | 0 | 0 | 0 | 0 | 0 | 0 | 0 | 0 | 0 | 0 | 0 | 0 | 0 | 0 | 0 | 1 | 500 | 2 | 0 | 0 | 0 | 1 | 0 | 0 | 0 | 0 | 0 | 0 | 0 | 0 | 0 | 0 | 0 | 0 | 0 | 0 | 0 | 0 | 0 | 0 | 0 | 0 | 0 | 0 | 0 | 0 | 0 | 0 | 0 | 0 | 0 | 0 | 0 | 0 | 0 | 0 | 0 | 0 | 0 | 0 | 0 | 0 | 0 | 0 | 0 | 0 | 0 | 0 | 140 | 0 | 0 | 5 | 30 | 0 | 0 | 60 | 1.5 | 22.2
1517 |  | 35 | 0 | 2 | 0 | 0 | 0 | 0 | 0 | 0 | 0 | 0 | 0 | 0 | 0 | 0 | 0 | 0 | 0 | 0 | 1 | 500 | 2 | 0 | 0 | 0 | 1 | 0 | 0 | 0 | 0 | 0 | 0 | 0 | 0 | 0 | 0 | 0 | 0 | 0 | 0 | 0 | 0 | 0 | 0 | 0 | 0 | 0 | 0 | 0 | 0 | 0 | 0 | 0 | 0 | 0 | 0 | 0 | 0 | 0 | 0 | 0 | 0 | 0 | 0 | 0 | 0 | 0 | 0 | 0 | 0 | 0 | 0 | 150 | 0 | 0 | 5 | 30 | 0 | 0 | 60 | 1.5 | 28.7
1518 |  | 36 | 0 | 2 | 0 | 0 | 0 | 0 | 0 | 0 | 0 | 0 | 0 | 0 | 0 | 0 | 0 | 0 | 0 | 0 | 1 | 500 | 2 | 0 | 0 | 0 | 1 | 0 | 0 | 0 | 0 | 0 | 0 | 0 | 0 | 0 | 0 | 0 | 0 | 0 | 0 | 0 | 0 | 0 | 0 | 0 | 0 | 0 | 0 | 0 | 0 | 0 | 0 | 0 | 0 | 0 | 0 | 0 | 0 | 0 | 0 | 0 | 0 | 0 | 0 | 0 | 0 | 0 | 0 | 0 | 0 | 0 | 0 | 160 | 0 | 0 | 5 | 30 | 0 | 0 | 60 | 1.5 | 38.2
1519 |  | 37 | 0 | 2 | 0 | 0 | 0 | 0 | 0 | 0 | 0 | 0 | 0 | 0 | 0 | 0 | 0 | 0 | 0 | 0 | 1 | 500 | 2 | 0 | 0 | 0 | 1 | 0 | 0 | 0 | 0 | 0 | 0 | 0 | 0 | 0 | 0 | 0 | 0 | 0 | 0 | 0 | 0 | 0 | 0 | 0 | 0 | 0 | 0 | 0 | 0 | 0 | 0 | 0 | 0 | 0 | 0 | 0 | 0 | 0 | 0 | 0 | 0 | 0 | 0 | 0 | 0 | 0 | 0 | 0 | 0 | 0 | 0 | 170 | 0 | 0 | 5 | 30 | 0 | 0 | 60 | 1.5 | 45
1520 |  | 38 | 0 | 2 | 0 | 0 | 0 | 0 | 0 | 0 | 0 | 0 | 0 | 0 | 0 | 0 | 0 | 0 | 0 | 0 | 1 | 500 | 2 | 0 | 0 | 0 | 1 | 0 | 0 | 0 | 0 | 0 | 0 | 0 | 0 | 0 | 0 | 0 | 0 | 0 | 0 | 0 | 0 | 0 | 0 | 0 | 0 | 0 | 0 | 0 | 0 | 0 | 0 | 0 | 0 | 0 | 0 | 0 | 0 | 0 | 0 | 0 | 0 | 0 | 0 | 0 | 0 | 0 | 0 | 0 | 0 | 0 | 0 | 180 | 0 | 0 | 5 | 30 | 0 | 0 | 60 | 1.5 | 55
1521 |  | 39 | 0 | 2 | 0 | 0 | 0 | 0 | 0 | 0 | 0 | 0 | 0 | 0 | 0 | 0 | 0 | 0 | 0 | 0 | 1 | 500 | 2 | 0 | 0 | 0 | 1 | 0 | 0 | 0 | 0 | 0 | 0 | 0 | 0 | 0 | 0 | 0 | 0 | 0 | 0 | 0 | 0 | 0 | 0 | 0 | 0 | 0 | 0 | 0 | 0 | 0 | 0 | 0 | 0 | 0 | 0 | 0 | 0 | 0 | 0 | 0 | 0 | 0 | 0 | 0 | 0 | 0 | 0 | 0 | 0 | 0 | 0 | 190 | 0 | 0 | 5 | 30 | 0 | 0 | 60 | 1.5 | 61.6
1522 |  | 40 | 0 | 2 | 0 | 0 | 0 | 0 | 0 | 0 | 0 | 0 | 0 | 0 | 0 | 0 | 0 | 0 | 0 | 0 | 1 | 500 | 2 | 0 | 0 | 0 | 1 | 0 | 0 | 0 | 0 | 0 | 0 | 0 | 0 | 0 | 0 | 0 | 0 | 0 | 0 | 0 | 0 | 0 | 0 | 0 | 0 | 0 | 0 | 0 | 0 | 0 | 0 | 0 | 0 | 0 | 0 | 0 | 0 | 0 | 0 | 0 | 0 | 0 | 0 | 0 | 0 | 0 | 0 | 0 | 0 | 0 | 0 | 200 | 0 | 0 | 5 | 30 | 0 | 0 | 60 | 1.5 | 68.7
1523 |  | 41 | 0 | 2 | 0 | 0 | 0 | 0 | 0 | 0 | 0 | 0 | 0 | 0 | 0 | 0 | 0 | 0 | 0 | 0 | 1 | 500 | 2 | 0 | 0 | 0 | 1 | 0 | 0 | 0 | 0 | 0 | 0 | 0 | 0 | 0 | 0 | 0 | 0 | 0 | 0 | 0 | 0 | 0 | 0 | 0 | 0 | 0 | 0 | 0 | 0 | 0 | 0 | 0 | 0 | 0 | 0 | 0 | 0 | 0 | 0 | 0 | 0 | 0 | 0 | 0 | 0 | 0 | 0 | 0 | 0 | 0 | 0 | 220 | 0 | 0 | 5 | 30 | 0 | 0 | 60 | 1.5 | 80.8
1524 |  | 42 | 0 | 2 | 0 | 0 | 0 | 0 | 0 | 0 | 0 | 0 | 0 | 0 | 0 | 0 | 0 | 0 | 0 | 0 | 1 | 500 | 2 | 0 | 0 | 0 | 1 | 0 | 0 | 0 | 0 | 0 | 0 | 0 | 0 | 0 | 0 | 0 | 0 | 0 | 0 | 0 | 0 | 0 | 0 | 0 | 0 | 0 | 0 | 0 | 0 | 0 | 0 | 0 | 0 | 0 | 0 | 0 | 0 | 0 | 0 | 0 | 0 | 0 | 0 | 0 | 0 | 0 | 0 | 0 | 0 | 0 | 0 | 240 | 0 | 0 | 5 | 30 | 0 | 0 | 60 | 1.5 | 86.7
1525 |  | 43 | 0 | 2 | 0 | 0 | 0 | 0 | 0 | 0 | 0 | 0 | 0 | 0 | 0 | 0 | 0 | 0 | 0 | 0 | 1 | 500 | 2 | 0 | 0 | 0 | 1 | 0 | 0 | 0 | 0 | 0 | 0 | 0 | 0 | 0 | 0 | 0 | 0 | 0 | 0 | 0 | 0 | 0 | 0 | 0 | 0 | 0 | 0 | 0 | 0 | 0 | 0 | 0 | 0 | 0 | 0 | 0 | 0 | 0 | 0 | 0 | 0 | 0 | 0 | 0 | 0 | 0 | 0 | 0 | 0 | 0 | 0 | 260 | 0 | 0 | 5 | 30 | 0 | 0 | 60 | 1.5 | 91.7
1526 |  | 44 | 0 | 2 | 0 | 0 | 0 | 0 | 0 | 0 | 0 | 0 | 0 | 0 | 0 | 0 | 0 | 0 | 0 | 0 | 1 | 500 | 2 | 0 | 0 | 0 | 1 | 0 | 0 | 0 | 0 | 0 | 0 | 0 | 0 | 0 | 0 | 0 | 0 | 0 | 0 | 0 | 0 | 0 | 0 | 0 | 0 | 0 | 0 | 0 | 0 | 0 | 0 | 0 | 0 | 0 | 0 | 0 | 0 | 0 | 0 | 0 | 0 | 0 | 0 | 0 | 0 | 0 | 0 | 0 | 0 | 0 | 0 | 280 | 0 | 0 | 5 | 30 | 0 | 0 | 60 | 1.5 | 94.4
1527 |  | 45 | 0 | 2 | 0 | 0 | 0 | 0 | 0 | 0 | 0 | 0 | 0 | 0 | 0 | 0 | 0 | 0 | 0 | 0 | 1 | 500 | 2 | 0 | 0 | 0 | 1 | 0 | 0 | 0 | 0 | 0 | 0 | 0 | 0 | 0 | 0 | 0 | 0 | 0 | 0 | 0 | 0 | 0 | 0 | 0 | 0 | 0 | 0 | 0 | 0 | 0 | 0 | 0 | 0 | 0 | 0 | 0 | 0 | 0 | 0 | 0 | 0 | 0 | 0 | 0 | 0 | 0 | 0 | 0 | 0 | 0 | 0 | 300 | 0 | 0 | 5 | 30 | 0 | 0 | 60 | 1.5 | 99.7
1528 |  | 46 | 0 | 2 | 0 | 0 | 0 | 0 | 0 | 0 | 0 | 0 | 0 | 0 | 0 | 0 | 0 | 0 | 0 | 0 | 1 | 500 | 2 | 0 | 0 | 1 | 0 | 0 | 0 | 0 | 0 | 0 | 0 | 0 | 0 | 0 | 0 | 0 | 0 | 0 | 0 | 0 | 0 | 0 | 0 | 0 | 0 | 0 | 0 | 0 | 0 | 0 | 0 | 0 | 0 | 0 | 0 | 0 | 0 | 0 | 0 | 0 | 0 | 0 | 0 | 0 | 0 | 0 | 0 | 0 | 0 | 0 | 0 | 100 | 0 | 0 | 5 | 30 | 0 | 0 | 60 | 1.5 | 0.26
1529 |  | 47 | 0 | 2 | 0 | 0 | 0 | 0 | 0 | 0 | 0 | 0 | 0 | 0 | 0 | 0 | 0 | 0 | 0 | 0 | 1 | 500 | 2 | 0 | 0 | 1 | 0 | 0 | 0 | 0 | 0 | 0 | 0 | 0 | 0 | 0 | 0 | 0 | 0 | 0 | 0 | 0 | 0 | 0 | 0 | 0 | 0 | 0 | 0 | 0 | 0 | 0 | 0 | 0 | 0 | 0 | 0 | 0 | 0 | 0 | 0 | 0 | 0 | 0 | 0 | 0 | 0 | 0 | 0 | 0 | 0 | 0 | 0 | 110 | 0 | 0 | 5 | 30 | 0 | 0 | 60 | 1.5 | 1.14
1530 |  | 48 | 0 | 2 | 0 | 0 | 0 | 0 | 0 | 0 | 0 | 0 | 0 | 0 | 0 | 0 | 0 | 0 | 0 | 0 | 1 | 500 | 2 | 0 | 0 | 1 | 0 | 0 | 0 | 0 | 0 | 0 | 0 | 0 | 0 | 0 | 0 | 0 | 0 | 0 | 0 | 0 | 0 | 0 | 0 | 0 | 0 | 0 | 0 | 0 | 0 | 0 | 0 | 0 | 0 | 0 | 0 | 0 | 0 | 0 | 0 | 0 | 0 | 0 | 0 | 0 | 0 | 0 | 0 | 0 | 0 | 0 | 0 | 120 | 0 | 0 | 5 | 30 | 0 | 0 | 60 | 1.5 | 2.01
1531 |  | 49 | 0 | 2 | 0 | 0 | 0 | 0 | 0 | 0 | 0 | 0 | 0 | 0 | 0 | 0 | 0 | 0 | 0 | 0 | 1 | 500 | 2 | 0 | 0 | 1 | 0 | 0 | 0 | 0 | 0 | 0 | 0 | 0 | 0 | 0 | 0 | 0 | 0 | 0 | 0 | 0 | 0 | 0 | 0 | 0 | 0 | 0 | 0 | 0 | 0 | 0 | 0 | 0 | 0 | 0 | 0 | 0 | 0 | 0 | 0 | 0 | 0 | 0 | 0 | 0 | 0 | 0 | 0 | 0 | 0 | 0 | 0 | 130 | 0 | 0 | 5 | 30 | 0 | 0 | 60 | 1.5 | 5.85
1532 |  | 50 | 0 | 2 | 0 | 0 | 0 | 0 | 0 | 0 | 0 | 0 | 0 | 0 | 0 | 0 | 0 | 0 | 0 | 0 | 1 | 500 | 2 | 0 | 0 | 1 | 0 | 0 | 0 | 0 | 0 | 0 | 0 | 0 | 0 | 0 | 0 | 0 | 0 | 0 | 0 | 0 | 0 | 0 | 0 | 0 | 0 | 0 | 0 | 0 | 0 | 0 | 0 | 0 | 0 | 0 | 0 | 0 | 0 | 0 | 0 | 0 | 0 | 0 | 0 | 0 | 0 | 0 | 0 | 0 | 0 | 0 | 0 | 140 | 0 | 0 | 5 | 30 | 0 | 0 | 60 | 1.5 | 7.03
1533 |  | 51 | 0 | 2 | 0 | 0 | 0 | 0 | 0 | 0 | 0 | 0 | 0 | 0 | 0 | 0 | 0 | 0 | 0 | 0 | 1 | 500 | 2 | 0 | 0 | 1 | 0 | 0 | 0 | 0 | 0 | 0 | 0 | 0 | 0 | 0 | 0 | 0 | 0 | 0 | 0 | 0 | 0 | 0 | 0 | 0 | 0 | 0 | 0 | 0 | 0 | 0 | 0 | 0 | 0 | 0 | 0 | 0 | 0 | 0 | 0 | 0 | 0 | 0 | 0 | 0 | 0 | 0 | 0 | 0 | 0 | 0 | 0 | 150 | 0 | 0 | 5 | 30 | 0 | 0 | 60 | 1.5 | 10.9
1534 |  | 52 | 0 | 2 | 0 | 0 | 0 | 0 | 0 | 0 | 0 | 0 | 0 | 0 | 0 | 0 | 0 | 0 | 0 | 0 | 1 | 500 | 2 | 0 | 0 | 1 | 0 | 0 | 0 | 0 | 0 | 0 | 0 | 0 | 0 | 0 | 0 | 0 | 0 | 0 | 0 | 0 | 0 | 0 | 0 | 0 | 0 | 0 | 0 | 0 | 0 | 0 | 0 | 0 | 0 | 0 | 0 | 0 | 0 | 0 | 0 | 0 | 0 | 0 | 0 | 0 | 0 | 0 | 0 | 0 | 0 | 0 | 0 | 160 | 0 | 0 | 5 | 30 | 0 | 0 | 60 | 1.5 | 15
1535 |  | 53 | 0 | 2 | 0 | 0 | 0 | 0 | 0 | 0 | 0 | 0 | 0 | 0 | 0 | 0 | 0 | 0 | 0 | 0 | 1 | 500 | 2 | 0 | 0 | 1 | 0 | 0 | 0 | 0 | 0 | 0 | 0 | 0 | 0 | 0 | 0 | 0 | 0 | 0 | 0 | 0 | 0 | 0 | 0 | 0 | 0 | 0 | 0 | 0 | 0 | 0 | 0 | 0 | 0 | 0 | 0 | 0 | 0 | 0 | 0 | 0 | 0 | 0 | 0 | 0 | 0 | 0 | 0 | 0 | 0 | 0 | 0 | 170 | 0 | 0 | 5 | 30 | 0 | 0 | 60 | 1.5 | 20.9
1536 |  | 54 | 0 | 2 | 0 | 0 | 0 | 0 | 0 | 0 | 0 | 0 | 0 | 0 | 0 | 0 | 0 | 0 | 0 | 0 | 1 | 500 | 2 | 0 | 0 | 1 | 0 | 0 | 0 | 0 | 0 | 0 | 0 | 0 | 0 | 0 | 0 | 0 | 0 | 0 | 0 | 0 | 0 | 0 | 0 | 0 | 0 | 0 | 0 | 0 | 0 | 0 | 0 | 0 | 0 | 0 | 0 | 0 | 0 | 0 | 0 | 0 | 0 | 0 | 0 | 0 | 0 | 0 | 0 | 0 | 0 | 0 | 0 | 180 | 0 | 0 | 5 | 30 | 0 | 0 | 60 | 1.5 | 27.1
1537 |  | 55 | 0 | 2 | 0 | 0 | 0 | 0 | 0 | 0 | 0 | 0 | 0 | 0 | 0 | 0 | 0 | 0 | 0 | 0 | 1 | 500 | 2 | 0 | 0 | 1 | 0 | 0 | 0 | 0 | 0 | 0 | 0 | 0 | 0 | 0 | 0 | 0 | 0 | 0 | 0 | 0 | 0 | 0 | 0 | 0 | 0 | 0 | 0 | 0 | 0 | 0 | 0 | 0 | 0 | 0 | 0 | 0 | 0 | 0 | 0 | 0 | 0 | 0 | 0 | 0 | 0 | 0 | 0 | 0 | 0 | 0 | 0 | 190 | 0 | 0 | 5 | 30 | 0 | 0 | 60 | 1.5 | 32.5
1538 |  | 56 | 0 | 2 | 0 | 0 | 0 | 0 | 0 | 0 | 0 | 0 | 0 | 0 | 0 | 0 | 0 | 0 | 0 | 0 | 1 | 500 | 2 | 0 | 0 | 1 | 0 | 0 | 0 | 0 | 0 | 0 | 0 | 0 | 0 | 0 | 0 | 0 | 0 | 0 | 0 | 0 | 0 | 0 | 0 | 0 | 0 | 0 | 0 | 0 | 0 | 0 | 0 | 0 | 0 | 0 | 0 | 0 | 0 | 0 | 0 | 0 | 0 | 0 | 0 | 0 | 0 | 0 | 0 | 0 | 0 | 0 | 0 | 200 | 0 | 0 | 5 | 30 | 0 | 0 | 60 | 1.5 | 42.8
1539 |  | 57 | 0 | 2 | 0 | 0 | 0 | 0 | 0 | 0 | 0 | 0 | 0 | 0 | 0 | 0 | 0 | 0 | 0 | 0 | 1 | 500 | 2 | 0 | 0 | 1 | 0 | 0 | 0 | 0 | 0 | 0 | 0 | 0 | 0 | 0 | 0 | 0 | 0 | 0 | 0 | 0 | 0 | 0 | 0 | 0 | 0 | 0 | 0 | 0 | 0 | 0 | 0 | 0 | 0 | 0 | 0 | 0 | 0 | 0 | 0 | 0 | 0 | 0 | 0 | 0 | 0 | 0 | 0 | 0 | 0 | 0 | 0 | 220 | 0 | 0 | 5 | 30 | 0 | 0 | 60 | 1.5 | 57.1
1540 |  | 58 | 0 | 2 | 0 | 0 | 0 | 0 | 0 | 0 | 0 | 0 | 0 | 0 | 0 | 0 | 0 | 0 | 0 | 0 | 1 | 500 | 2 | 0 | 0 | 1 | 0 | 0 | 0 | 0 | 0 | 0 | 0 | 0 | 0 | 0 | 0 | 0 | 0 | 0 | 0 | 0 | 0 | 0 | 0 | 0 | 0 | 0 | 0 | 0 | 0 | 0 | 0 | 0 | 0 | 0 | 0 | 0 | 0 | 0 | 0 | 0 | 0 | 0 | 0 | 0 | 0 | 0 | 0 | 0 | 0 | 0 | 0 | 240 | 0 | 0 | 5 | 30 | 0 | 0 | 60 | 1.5 | 69.8
1541 |  | 59 | 0 | 2 | 0 | 0 | 0 | 0 | 0 | 0 | 0 | 0 | 0 | 0 | 0 | 0 | 0 | 0 | 0 | 0 | 1 | 500 | 2 | 0 | 0 | 1 | 0 | 0 | 0 | 0 | 0 | 0 | 0 | 0 | 0 | 0 | 0 | 0 | 0 | 0 | 0 | 0 | 0 | 0 | 0 | 0 | 0 | 0 | 0 | 0 | 0 | 0 | 0 | 0 | 0 | 0 | 0 | 0 | 0 | 0 | 0 | 0 | 0 | 0 | 0 | 0 | 0 | 0 | 0 | 0 | 0 | 0 | 0 | 260 | 0 | 0 | 5 | 30 | 0 | 0 | 60 | 1.5 | 79.8
1542 |  | 60 | 0 | 2 | 0 | 0 | 0 | 0 | 0 | 0 | 0 | 0 | 0 | 0 | 0 | 0 | 0 | 0 | 0 | 0 | 1 | 500 | 2 | 0 | 0 | 1 | 0 | 0 | 0 | 0 | 0 | 0 | 0 | 0 | 0 | 0 | 0 | 0 | 0 | 0 | 0 | 0 | 0 | 0 | 0 | 0 | 0 | 0 | 0 | 0 | 0 | 0 | 0 | 0 | 0 | 0 | 0 | 0 | 0 | 0 | 0 | 0 | 0 | 0 | 0 | 0 | 0 | 0 | 0 | 0 | 0 | 0 | 0 | 280 | 0 | 0 | 5 | 30 | 0 | 0 | 60 | 1.5 | 87.5
1543 |  | 61 | 0 | 2 | 0 | 0 | 0 | 0 | 0 | 0 | 0 | 0 | 0 | 0 | 0 | 0 | 0 | 0 | 0 | 0 | 1 | 500 | 2 | 0 | 0 | 1 | 0 | 0 | 0 | 0 | 0 | 0 | 0 | 0 | 0 | 0 | 0 | 0 | 0 | 0 | 0 | 0 | 0 | 0 | 0 | 0 | 0 | 0 | 0 | 0 | 0 | 0 | 0 | 0 | 0 | 0 | 0 | 0 | 0 | 0 | 0 | 0 | 0 | 0 | 0 | 0 | 0 | 0 | 0 | 0 | 0 | 0 | 0 | 300 | 0 | 0 | 5 | 30 | 0 | 0 | 60 | 1.5 | 89.6
1544 |  | 62 | 0 | 0.19 | 0 | 0 | 0 | 0 | 0 | 0 | 0 | 0 | 0 | 0 | 0 | 0 | 0 | 0 | 0 | 0 | 1 | 500 | 2 | 0 | 0 | 0.5 | 0 | 0 | 0 | 0 | 0.5 | 0 | 0 | 0 | 0 | 0 | 0 | 0 | 0 | 0 | 0 | 0 | 0 | 0 | 0 | 0 | 0 | 0 | 0 | 0 | 0 | 0 | 0 | 0 | 0 | 0 | 0 | 0 | 0 | 0 | 0 | 0 | 0 | 0 | 0 | 0 | 0 | 0 | 0 | 0 | 0 | 0 | 0 | 100 | 0 | 0 | 5 | 30 | 0 | 0 | 60 | 1.5 | 2.97
1545 |  | 63 | 0 | 0.19 | 0 | 0 | 0 | 0 | 0 | 0 | 0 | 0 | 0 | 0 | 0 | 0 | 0 | 0 | 0 | 0 | 1 | 500 | 2 | 0 | 0 | 0.5 | 0 | 0 | 0 | 0 | 0.5 | 0 | 0 | 0 | 0 | 0 | 0 | 0 | 0 | 0 | 0 | 0 | 0 | 0 | 0 | 0 | 0 | 0 | 0 | 0 | 0 | 0 | 0 | 0 | 0 | 0 | 0 | 0 | 0 | 0 | 0 | 0 | 0 | 0 | 0 | 0 | 0 | 0 | 0 | 0 | 0 | 0 | 0 | 118 | 0 | 0 | 5 | 30 | 0 | 0 | 60 | 1.5 | 7.72
1546 |  | 64 | 0 | 0.19 | 0 | 0 | 0 | 0 | 0 | 0 | 0 | 0 | 0 | 0 | 0 | 0 | 0 | 0 | 0 | 0 | 1 | 500 | 2 | 0 | 0 | 0.5 | 0 | 0 | 0 | 0 | 0.5 | 0 | 0 | 0 | 0 | 0 | 0 | 0 | 0 | 0 | 0 | 0 | 0 | 0 | 0 | 0 | 0 | 0 | 0 | 0 | 0 | 0 | 0 | 0 | 0 | 0 | 0 | 0 | 0 | 0 | 0 | 0 | 0 | 0 | 0 | 0 | 0 | 0 | 0 | 0 | 0 | 0 | 0 | 130 | 0 | 0 | 5 | 30 | 0 | 0 | 60 | 1.5 | 12.5
1547 |  | 65 | 0 | 0.19 | 0 | 0 | 0 | 0 | 0 | 0 | 0 | 0 | 0 | 0 | 0 | 0 | 0 | 0 | 0 | 0 | 1 | 500 | 2 | 0 | 0 | 0.5 | 0 | 0 | 0 | 0 | 0.5 | 0 | 0 | 0 | 0 | 0 | 0 | 0 | 0 | 0 | 0 | 0 | 0 | 0 | 0 | 0 | 0 | 0 | 0 | 0 | 0 | 0 | 0 | 0 | 0 | 0 | 0 | 0 | 0 | 0 | 0 | 0 | 0 | 0 | 0 | 0 | 0 | 0 | 0 | 0 | 0 | 0 | 0 | 143 | 0 | 0 | 5 | 30 | 0 | 0 | 60 | 1.5 | 17.5
1548 |  | 66 | 0 | 0.19 | 0 | 0 | 0 | 0 | 0 | 0 | 0 | 0 | 0 | 0 | 0 | 0 | 0 | 0 | 0 | 0 | 1 | 500 | 2 | 0 | 0 | 0.5 | 0 | 0 | 0 | 0 | 0.5 | 0 | 0 | 0 | 0 | 0 | 0 | 0 | 0 | 0 | 0 | 0 | 0 | 0 | 0 | 0 | 0 | 0 | 0 | 0 | 0 | 0 | 0 | 0 | 0 | 0 | 0 | 0 | 0 | 0 | 0 | 0 | 0 | 0 | 0 | 0 | 0 | 0 | 0 | 0 | 0 | 0 | 0 | 155 | 0 | 0 | 5 | 30 | 0 | 0 | 60 | 1.5 | 23.7
1549 |  | 67 | 0 | 0.19 | 0 | 0 | 0 | 0 | 0 | 0 | 0 | 0 | 0 | 0 | 0 | 0 | 0 | 0 | 0 | 0 | 1 | 500 | 2 | 0 | 0 | 0.5 | 0 | 0 | 0 | 0 | 0.5 | 0 | 0 | 0 | 0 | 0 | 0 | 0 | 0 | 0 | 0 | 0 | 0 | 0 | 0 | 0 | 0 | 0 | 0 | 0 | 0 | 0 | 0 | 0 | 0 | 0 | 0 | 0 | 0 | 0 | 0 | 0 | 0 | 0 | 0 | 0 | 0 | 0 | 0 | 0 | 0 | 0 | 0 | 173 | 0 | 0 | 5 | 30 | 0 | 0 | 60 | 1.5 | 31.5
1550 |  | 68 | 0 | 0.19 | 0 | 0 | 0 | 0 | 0 | 0 | 0 | 0 | 0 | 0 | 0 | 0 | 0 | 0 | 0 | 0 | 1 | 500 | 2 | 0 | 0 | 0.5 | 0 | 0 | 0 | 0 | 0.5 | 0 | 0 | 0 | 0 | 0 | 0 | 0 | 0 | 0 | 0 | 0 | 0 | 0 | 0 | 0 | 0 | 0 | 0 | 0 | 0 | 0 | 0 | 0 | 0 | 0 | 0 | 0 | 0 | 0 | 0 | 0 | 0 | 0 | 0 | 0 | 0 | 0 | 0 | 0 | 0 | 0 | 0 | 196 | 0 | 0 | 5 | 30 | 0 | 0 | 60 | 1.5 | 47.5
1551 |  | 69 | 0 | 0.19 | 0 | 0 | 0 | 0 | 0 | 0 | 0 | 0 | 0 | 0 | 0 | 0 | 0 | 0 | 0 | 0 | 1 | 500 | 2 | 0 | 0 | 0.5 | 0 | 0 | 0 | 0 | 0.5 | 0 | 0 | 0 | 0 | 0 | 0 | 0 | 0 | 0 | 0 | 0 | 0 | 0 | 0 | 0 | 0 | 0 | 0 | 0 | 0 | 0 | 0 | 0 | 0 | 0 | 0 | 0 | 0 | 0 | 0 | 0 | 0 | 0 | 0 | 0 | 0 | 0 | 0 | 0 | 0 | 0 | 0 | 211 | 0 | 0 | 5 | 30 | 0 | 0 | 60 | 1.5 | 61.7
1552 |  | 70 | 0 | 0.19 | 0 | 0 | 0 | 0 | 0 | 0 | 0 | 0 | 0 | 0 | 0 | 0 | 0 | 0 | 0 | 0 | 1 | 500 | 2 | 0 | 0 | 0.5 | 0 | 0 | 0 | 0 | 0.5 | 0 | 0 | 0 | 0 | 0 | 0 | 0 | 0 | 0 | 0 | 0 | 0 | 0 | 0 | 0 | 0 | 0 | 0 | 0 | 0 | 0 | 0 | 0 | 0 | 0 | 0 | 0 | 0 | 0 | 0 | 0 | 0 | 0 | 0 | 0 | 0 | 0 | 0 | 0 | 0 | 0 | 0 | 231 | 0 | 0 | 5 | 30 | 0 | 0 | 60 | 1.5 | 74.5
1553 |  | 71 | 0 | 0.19 | 0 | 0 | 0 | 0 | 0 | 0 | 0 | 0 | 0 | 0 | 0 | 0 | 0 | 0 | 0 | 0 | 1 | 500 | 2 | 0 | 0 | 0.5 | 0 | 0 | 0 | 0 | 0.5 | 0 | 0 | 0 | 0 | 0 | 0 | 0 | 0 | 0 | 0 | 0 | 0 | 0 | 0 | 0 | 0 | 0 | 0 | 0 | 0 | 0 | 0 | 0 | 0 | 0 | 0 | 0 | 0 | 0 | 0 | 0 | 0 | 0 | 0 | 0 | 0 | 0 | 0 | 0 | 0 | 0 | 0 | 254 | 0 | 0 | 5 | 30 | 0 | 0 | 60 | 1.5 | 86.4
1554 |  | 72 | 0 | 0.19 | 0 | 0 | 0 | 0 | 0 | 0 | 0 | 0 | 0 | 0 | 0 | 0 | 0 | 0 | 0 | 0 | 1 | 500 | 2 | 0 | 0 | 0.5 | 0 | 0 | 0 | 0 | 0.5 | 0 | 0 | 0 | 0 | 0 | 0 | 0 | 0 | 0 | 0 | 0 | 0 | 0 | 0 | 0 | 0 | 0 | 0 | 0 | 0 | 0 | 0 | 0 | 0 | 0 | 0 | 0 | 0 | 0 | 0 | 0 | 0 | 0 | 0 | 0 | 0 | 0 | 0 | 0 | 0 | 0 | 0 | 279 | 0 | 0 | 5 | 30 | 0 | 0 | 60 | 1.5 | 93.5
1555 |  | 73 | 0 | 0.19 | 0 | 0 | 0 | 0 | 0 | 0 | 0 | 0 | 0 | 0 | 0 | 0 | 0 | 0 | 0 | 0 | 1 | 500 | 2 | 0 | 0 | 0.5 | 0 | 0 | 0 | 0 | 0.5 | 0 | 0 | 0 | 0 | 0 | 0 | 0 | 0 | 0 | 0 | 0 | 0 | 0 | 0 | 0 | 0 | 0 | 0 | 0 | 0 | 0 | 0 | 0 | 0 | 0 | 0 | 0 | 0 | 0 | 0 | 0 | 0 | 0 | 0 | 0 | 0 | 0 | 0 | 0 | 0 | 0 | 0 | 300 | 0 | 0 | 5 | 30 | 0 | 0 | 60 | 1.5 | 95.5
1556 |  | 74 | 0 | 0.87 | 0 | 0 | 0 | 0 | 0 | 0 | 0 | 0 | 0 | 0 | 0 | 0 | 0 | 0 | 0 | 0 | 1 | 500 | 2 | 0 | 0 | 0.5 | 0 | 0 | 0 | 0 | 0.5 | 0 | 0 | 0 | 0 | 0 | 0 | 0 | 0 | 0 | 0 | 0 | 0 | 0 | 0 | 0 | 0 | 0 | 0 | 0 | 0 | 0 | 0 | 0 | 0 | 0 | 0 | 0 | 0 | 0 | 0 | 0 | 0 | 0 | 0 | 0 | 0 | 0 | 0 | 0 | 0 | 0 | 0 | 100 | 0 | 0 | 5 | 30 | 0 | 0 | 60 | 1.5 | 14.2
1557 |  | 75 | 0 | 0.87 | 0 | 0 | 0 | 0 | 0 | 0 | 0 | 0 | 0 | 0 | 0 | 0 | 0 | 0 | 0 | 0 | 1 | 500 | 2 | 0 | 0 | 0.5 | 0 | 0 | 0 | 0 | 0.5 | 0 | 0 | 0 | 0 | 0 | 0 | 0 | 0 | 0 | 0 | 0 | 0 | 0 | 0 | 0 | 0 | 0 | 0 | 0 | 0 | 0 | 0 | 0 | 0 | 0 | 0 | 0 | 0 | 0 | 0 | 0 | 0 | 0 | 0 | 0 | 0 | 0 | 0 | 0 | 0 | 0 | 0 | 110 | 0 | 0 | 5 | 30 | 0 | 0 | 60 | 1.5 | 17.8
1558 |  | 76 | 0 | 0.87 | 0 | 0 | 0 | 0 | 0 | 0 | 0 | 0 | 0 | 0 | 0 | 0 | 0 | 0 | 0 | 0 | 1 | 500 | 2 | 0 | 0 | 0.5 | 0 | 0 | 0 | 0 | 0.5 | 0 | 0 | 0 | 0 | 0 | 0 | 0 | 0 | 0 | 0 | 0 | 0 | 0 | 0 | 0 | 0 | 0 | 0 | 0 | 0 | 0 | 0 | 0 | 0 | 0 | 0 | 0 | 0 | 0 | 0 | 0 | 0 | 0 | 0 | 0 | 0 | 0 | 0 | 0 | 0 | 0 | 0 | 120 | 0 | 0 | 5 | 30 | 0 | 0 | 60 | 1.5 | 20.8
1559 |  | 77 | 0 | 0.87 | 0 | 0 | 0 | 0 | 0 | 0 | 0 | 0 | 0 | 0 | 0 | 0 | 0 | 0 | 0 | 0 | 1 | 500 | 2 | 0 | 0 | 0.5 | 0 | 0 | 0 | 0 | 0.5 | 0 | 0 | 0 | 0 | 0 | 0 | 0 | 0 | 0 | 0 | 0 | 0 | 0 | 0 | 0 | 0 | 0 | 0 | 0 | 0 | 0 | 0 | 0 | 0 | 0 | 0 | 0 | 0 | 0 | 0 | 0 | 0 | 0 | 0 | 0 | 0 | 0 | 0 | 0 | 0 | 0 | 0 | 128 | 0 | 0 | 5 | 30 | 0 | 0 | 60 | 1.5 | 24.6
1560 |  | 78 | 0 | 0.87 | 0 | 0 | 0 | 0 | 0 | 0 | 0 | 0 | 0 | 0 | 0 | 0 | 0 | 0 | 0 | 0 | 1 | 500 | 2 | 0 | 0 | 0.5 | 0 | 0 | 0 | 0 | 0.5 | 0 | 0 | 0 | 0 | 0 | 0 | 0 | 0 | 0 | 0 | 0 | 0 | 0 | 0 | 0 | 0 | 0 | 0 | 0 | 0 | 0 | 0 | 0 | 0 | 0 | 0 | 0 | 0 | 0 | 0 | 0 | 0 | 0 | 0 | 0 | 0 | 0 | 0 | 0 | 0 | 0 | 0 | 138 | 0 | 0 | 5 | 30 | 0 | 0 | 60 | 1.5 | 27.9
1561 |  | 79 | 0 | 0.87 | 0 | 0 | 0 | 0 | 0 | 0 | 0 | 0 | 0 | 0 | 0 | 0 | 0 | 0 | 0 | 0 | 1 | 500 | 2 | 0 | 0 | 0.5 | 0 | 0 | 0 | 0 | 0.5 | 0 | 0 | 0 | 0 | 0 | 0 | 0 | 0 | 0 | 0 | 0 | 0 | 0 | 0 | 0 | 0 | 0 | 0 | 0 | 0 | 0 | 0 | 0 | 0 | 0 | 0 | 0 | 0 | 0 | 0 | 0 | 0 | 0 | 0 | 0 | 0 | 0 | 0 | 0 | 0 | 0 | 0 | 146 | 0 | 0 | 5 | 30 | 0 | 0 | 60 | 1.5 | 36.5
1562 |  | 80 | 0 | 0.87 | 0 | 0 | 0 | 0 | 0 | 0 | 0 | 0 | 0 | 0 | 0 | 0 | 0 | 0 | 0 | 0 | 1 | 500 | 2 | 0 | 0 | 0.5 | 0 | 0 | 0 | 0 | 0.5 | 0 | 0 | 0 | 0 | 0 | 0 | 0 | 0 | 0 | 0 | 0 | 0 | 0 | 0 | 0 | 0 | 0 | 0 | 0 | 0 | 0 | 0 | 0 | 0 | 0 | 0 | 0 | 0 | 0 | 0 | 0 | 0 | 0 | 0 | 0 | 0 | 0 | 0 | 0 | 0 | 0 | 0 | 156 | 0 | 0 | 5 | 30 | 0 | 0 | 60 | 1.5 | 44.8
1563 |  | 81 | 0 | 0.87 | 0 | 0 | 0 | 0 | 0 | 0 | 0 | 0 | 0 | 0 | 0 | 0 | 0 | 0 | 0 | 0 | 1 | 500 | 2 | 0 | 0 | 0.5 | 0 | 0 | 0 | 0 | 0.5 | 0 | 0 | 0 | 0 | 0 | 0 | 0 | 0 | 0 | 0 | 0 | 0 | 0 | 0 | 0 | 0 | 0 | 0 | 0 | 0 | 0 | 0 | 0 | 0 | 0 | 0 | 0 | 0 | 0 | 0 | 0 | 0 | 0 | 0 | 0 | 0 | 0 | 0 | 0 | 0 | 0 | 0 | 167 | 0 | 0 | 5 | 30 | 0 | 0 | 60 | 1.5 | 55.8
1564 |  | 82 | 0 | 0.87 | 0 | 0 | 0 | 0 | 0 | 0 | 0 | 0 | 0 | 0 | 0 | 0 | 0 | 0 | 0 | 0 | 1 | 500 | 2 | 0 | 0 | 0.5 | 0 | 0 | 0 | 0 | 0.5 | 0 | 0 | 0 | 0 | 0 | 0 | 0 | 0 | 0 | 0 | 0 | 0 | 0 | 0 | 0 | 0 | 0 | 0 | 0 | 0 | 0 | 0 | 0 | 0 | 0 | 0 | 0 | 0 | 0 | 0 | 0 | 0 | 0 | 0 | 0 | 0 | 0 | 0 | 0 | 0 | 0 | 0 | 175 | 0 | 0 | 5 | 30 | 0 | 0 | 60 | 1.5 | 65
1565 |  | 83 | 0 | 0.87 | 0 | 0 | 0 | 0 | 0 | 0 | 0 | 0 | 0 | 0 | 0 | 0 | 0 | 0 | 0 | 0 | 1 | 500 | 2 | 0 | 0 | 0.5 | 0 | 0 | 0 | 0 | 0.5 | 0 | 0 | 0 | 0 | 0 | 0 | 0 | 0 | 0 | 0 | 0 | 0 | 0 | 0 | 0 | 0 | 0 | 0 | 0 | 0 | 0 | 0 | 0 | 0 | 0 | 0 | 0 | 0 | 0 | 0 | 0 | 0 | 0 | 0 | 0 | 0 | 0 | 0 | 0 | 0 | 0 | 0 | 183 | 0 | 0 | 5 | 30 | 0 | 0 | 60 | 1.5 | 73.9
1566 |  | 84 | 0 | 0.87 | 0 | 0 | 0 | 0 | 0 | 0 | 0 | 0 | 0 | 0 | 0 | 0 | 0 | 0 | 0 | 0 | 1 | 500 | 2 | 0 | 0 | 0.5 | 0 | 0 | 0 | 0 | 0.5 | 0 | 0 | 0 | 0 | 0 | 0 | 0 | 0 | 0 | 0 | 0 | 0 | 0 | 0 | 0 | 0 | 0 | 0 | 0 | 0 | 0 | 0 | 0 | 0 | 0 | 0 | 0 | 0 | 0 | 0 | 0 | 0 | 0 | 0 | 0 | 0 | 0 | 0 | 0 | 0 | 0 | 0 | 194 | 0 | 0 | 5 | 30 | 0 | 0 | 60 | 1.5 | 81.9
1567 |  | 85 | 0 | 0.87 | 0 | 0 | 0 | 0 | 0 | 0 | 0 | 0 | 0 | 0 | 0 | 0 | 0 | 0 | 0 | 0 | 1 | 500 | 2 | 0 | 0 | 0.5 | 0 | 0 | 0 | 0 | 0.5 | 0 | 0 | 0 | 0 | 0 | 0 | 0 | 0 | 0 | 0 | 0 | 0 | 0 | 0 | 0 | 0 | 0 | 0 | 0 | 0 | 0 | 0 | 0 | 0 | 0 | 0 | 0 | 0 | 0 | 0 | 0 | 0 | 0 | 0 | 0 | 0 | 0 | 0 | 0 | 0 | 0 | 0 | 209 | 0 | 0 | 5 | 30 | 0 | 0 | 60 | 1.5 | 90.8
1568 |  | 86 | 0 | 0.87 | 0 | 0 | 0 | 0 | 0 | 0 | 0 | 0 | 0 | 0 | 0 | 0 | 0 | 0 | 0 | 0 | 1 | 500 | 2 | 0 | 0 | 0.5 | 0 | 0 | 0 | 0 | 0.5 | 0 | 0 | 0 | 0 | 0 | 0 | 0 | 0 | 0 | 0 | 0 | 0 | 0 | 0 | 0 | 0 | 0 | 0 | 0 | 0 | 0 | 0 | 0 | 0 | 0 | 0 | 0 | 0 | 0 | 0 | 0 | 0 | 0 | 0 | 0 | 0 | 0 | 0 | 0 | 0 | 0 | 0 | 224 | 0 | 0 | 5 | 30 | 0 | 0 | 60 | 1.5 | 97.9
1569 |  | 87 | 0 | 0.87 | 0 | 0 | 0 | 0 | 0 | 0 | 0 | 0 | 0 | 0 | 0 | 0 | 0 | 0 | 0 | 0 | 1 | 500 | 2 | 0 | 0 | 0.5 | 0 | 0 | 0 | 0 | 0.5 | 0 | 0 | 0 | 0 | 0 | 0 | 0 | 0 | 0 | 0 | 0 | 0 | 0 | 0 | 0 | 0 | 0 | 0 | 0 | 0 | 0 | 0 | 0 | 0 | 0 | 0 | 0 | 0 | 0 | 0 | 0 | 0 | 0 | 0 | 0 | 0 | 0 | 0 | 0 | 0 | 0 | 0 | 234 | 0 | 0 | 5 | 30 | 0 | 0 | 60 | 1.5 | 99.7
1570 |  | 88 | 0 | 0.87 | 0 | 0 | 0 | 0 | 0 | 0 | 0 | 0 | 0 | 0 | 0 | 0 | 0 | 0 | 0 | 0 | 1 | 500 | 2 | 0 | 0 | 0.5 | 0 | 0 | 0 | 0 | 0.5 | 0 | 0 | 0 | 0 | 0 | 0 | 0 | 0 | 0 | 0 | 0 | 0 | 0 | 0 | 0 | 0 | 0 | 0 | 0 | 0 | 0 | 0 | 0 | 0 | 0 | 0 | 0 | 0 | 0 | 0 | 0 | 0 | 0 | 0 | 0 | 0 | 0 | 0 | 0 | 0 | 0 | 0 | 249 | 0 | 0 | 5 | 30 | 0 | 0 | 60 | 1.5 | 99.7
1571 |  | 89 | 0 | 1.7 | 0 | 0 | 0 | 0 | 0 | 0 | 0 | 0 | 0 | 0 | 0 | 0 | 0 | 0 | 0 | 0 | 1 | 500 | 2 | 0 | 0 | 0.5 | 0 | 0 | 0 | 0 | 0.5 | 0 | 0 | 0 | 0 | 0 | 0 | 0 | 0 | 0 | 0 | 0 | 0 | 0 | 0 | 0 | 0 | 0 | 0 | 0 | 0 | 0 | 0 | 0 | 0 | 0 | 0 | 0 | 0 | 0 | 0 | 0 | 0 | 0 | 0 | 0 | 0 | 0 | 0 | 0 | 0 | 0 | 0 | 99.8 | 0 | 0 | 5 | 30 | 0 | 0 | 60 | 1.5 | 22.6
1572 |  | 90 | 0 | 1.7 | 0 | 0 | 0 | 0 | 0 | 0 | 0 | 0 | 0 | 0 | 0 | 0 | 0 | 0 | 0 | 0 | 1 | 500 | 2 | 0 | 0 | 0.5 | 0 | 0 | 0 | 0 | 0.5 | 0 | 0 | 0 | 0 | 0 | 0 | 0 | 0 | 0 | 0 | 0 | 0 | 0 | 0 | 0 | 0 | 0 | 0 | 0 | 0 | 0 | 0 | 0 | 0 | 0 | 0 | 0 | 0 | 0 | 0 | 0 | 0 | 0 | 0 | 0 | 0 | 0 | 0 | 0 | 0 | 0 | 0 | 110 | 0 | 0 | 5 | 30 | 0 | 0 | 60 | 1.5 | 27.9
1573 |  | 91 | 0 | 1.7 | 0 | 0 | 0 | 0 | 0 | 0 | 0 | 0 | 0 | 0 | 0 | 0 | 0 | 0 | 0 | 0 | 1 | 500 | 2 | 0 | 0 | 0.5 | 0 | 0 | 0 | 0 | 0.5 | 0 | 0 | 0 | 0 | 0 | 0 | 0 | 0 | 0 | 0 | 0 | 0 | 0 | 0 | 0 | 0 | 0 | 0 | 0 | 0 | 0 | 0 | 0 | 0 | 0 | 0 | 0 | 0 | 0 | 0 | 0 | 0 | 0 | 0 | 0 | 0 | 0 | 0 | 0 | 0 | 0 | 0 | 120 | 0 | 0 | 5 | 30 | 0 | 0 | 60 | 1.5 | 35.9
1574 |  | 92 | 0 | 1.7 | 0 | 0 | 0 | 0 | 0 | 0 | 0 | 0 | 0 | 0 | 0 | 0 | 0 | 0 | 0 | 0 | 1 | 500 | 2 | 0 | 0 | 0.5 | 0 | 0 | 0 | 0 | 0.5 | 0 | 0 | 0 | 0 | 0 | 0 | 0 | 0 | 0 | 0 | 0 | 0 | 0 | 0 | 0 | 0 | 0 | 0 | 0 | 0 | 0 | 0 | 0 | 0 | 0 | 0 | 0 | 0 | 0 | 0 | 0 | 0 | 0 | 0 | 0 | 0 | 0 | 0 | 0 | 0 | 0 | 0 | 130 | 0 | 0 | 5 | 30 | 0 | 0 | 60 | 1.5 | 50.7
1575 |  | 93 | 0 | 1.7 | 0 | 0 | 0 | 0 | 0 | 0 | 0 | 0 | 0 | 0 | 0 | 0 | 0 | 0 | 0 | 0 | 1 | 500 | 2 | 0 | 0 | 0.5 | 0 | 0 | 0 | 0 | 0.5 | 0 | 0 | 0 | 0 | 0 | 0 | 0 | 0 | 0 | 0 | 0 | 0 | 0 | 0 | 0 | 0 | 0 | 0 | 0 | 0 | 0 | 0 | 0 | 0 | 0 | 0 | 0 | 0 | 0 | 0 | 0 | 0 | 0 | 0 | 0 | 0 | 0 | 0 | 0 | 0 | 0 | 0 | 140 | 0 | 0 | 5 | 30 | 0 | 0 | 60 | 1.5 | 65.3
1576 |  | 94 | 0 | 1.7 | 0 | 0 | 0 | 0 | 0 | 0 | 0 | 0 | 0 | 0 | 0 | 0 | 0 | 0 | 0 | 0 | 1 | 500 | 2 | 0 | 0 | 0.5 | 0 | 0 | 0 | 0 | 0.5 | 0 | 0 | 0 | 0 | 0 | 0 | 0 | 0 | 0 | 0 | 0 | 0 | 0 | 0 | 0 | 0 | 0 | 0 | 0 | 0 | 0 | 0 | 0 | 0 | 0 | 0 | 0 | 0 | 0 | 0 | 0 | 0 | 0 | 0 | 0 | 0 | 0 | 0 | 0 | 0 | 0 | 0 | 149 | 0 | 0 | 5 | 30 | 0 | 0 | 60 | 1.5 | 77.4
1577 |  | 95 | 0 | 1.7 | 0 | 0 | 0 | 0 | 0 | 0 | 0 | 0 | 0 | 0 | 0 | 0 | 0 | 0 | 0 | 0 | 1 | 500 | 2 | 0 | 0 | 0.5 | 0 | 0 | 0 | 0 | 0.5 | 0 | 0 | 0 | 0 | 0 | 0 | 0 | 0 | 0 | 0 | 0 | 0 | 0 | 0 | 0 | 0 | 0 | 0 | 0 | 0 | 0 | 0 | 0 | 0 | 0 | 0 | 0 | 0 | 0 | 0 | 0 | 0 | 0 | 0 | 0 | 0 | 0 | 0 | 0 | 0 | 0 | 0 | 160 | 0 | 0 | 5 | 30 | 0 | 0 | 60 | 1.5 | 89.6
1578 |  | 96 | 0 | 1.7 | 0 | 0 | 0 | 0 | 0 | 0 | 0 | 0 | 0 | 0 | 0 | 0 | 0 | 0 | 0 | 0 | 1 | 500 | 2 | 0 | 0 | 0.5 | 0 | 0 | 0 | 0 | 0.5 | 0 | 0 | 0 | 0 | 0 | 0 | 0 | 0 | 0 | 0 | 0 | 0 | 0 | 0 | 0 | 0 | 0 | 0 | 0 | 0 | 0 | 0 | 0 | 0 | 0 | 0 | 0 | 0 | 0 | 0 | 0 | 0 | 0 | 0 | 0 | 0 | 0 | 0 | 0 | 0 | 0 | 0 | 169 | 0 | 0 | 5 | 30 | 0 | 0 | 60 | 1.5 | 95.3
1579 |  | 97 | 0 | 1.7 | 0 | 0 | 0 | 0 | 0 | 0 | 0 | 0 | 0 | 0 | 0 | 0 | 0 | 0 | 0 | 0 | 1 | 500 | 2 | 0 | 0 | 0.5 | 0 | 0 | 0 | 0 | 0.5 | 0 | 0 | 0 | 0 | 0 | 0 | 0 | 0 | 0 | 0 | 0 | 0 | 0 | 0 | 0 | 0 | 0 | 0 | 0 | 0 | 0 | 0 | 0 | 0 | 0 | 0 | 0 | 0 | 0 | 0 | 0 | 0 | 0 | 0 | 0 | 0 | 0 | 0 | 0 | 0 | 0 | 0 | 179 | 0 | 0 | 5 | 30 | 0 | 0 | 60 | 1.5 | 97.9
1580 |  | 98 | 0 | 1.7 | 0 | 0 | 0 | 0 | 0 | 0 | 0 | 0 | 0 | 0 | 0 | 0 | 0 | 0 | 0 | 0 | 1 | 500 | 2 | 0 | 0 | 0.5 | 0 | 0 | 0 | 0 | 0.5 | 0 | 0 | 0 | 0 | 0 | 0 | 0 | 0 | 0 | 0 | 0 | 0 | 0 | 0 | 0 | 0 | 0 | 0 | 0 | 0 | 0 | 0 | 0 | 0 | 0 | 0 | 0 | 0 | 0 | 0 | 0 | 0 | 0 | 0 | 0 | 0 | 0 | 0 | 0 | 0 | 0 | 0 | 199 | 0 | 0 | 5 | 30 | 0 | 0 | 60 | 1.5 | 100
1581 |  | 99 | 0 | 1.7 | 0 | 0 | 0 | 0 | 0 | 0 | 0 | 0 | 0 | 0 | 0 | 0 | 0 | 0 | 0 | 0 | 1 | 500 | 2 | 0 | 0 | 0.5 | 0 | 0 | 0 | 0 | 0.5 | 0 | 0 | 0 | 0 | 0 | 0 | 0 | 0 | 0 | 0 | 0 | 0 | 0 | 0 | 0 | 0 | 0 | 0 | 0 | 0 | 0 | 0 | 0 | 0 | 0 | 0 | 0 | 0 | 0 | 0 | 0 | 0 | 0 | 0 | 0 | 0 | 0 | 0 | 0 | 0 | 0 | 0 | 239 | 0 | 0 | 5 | 30 | 0 | 0 | 60 | 1.5 | 99.7
1582 |  | 100 | 0 | 1.7 | 0 | 0 | 0 | 0 | 0 | 0 | 0 | 0 | 0 | 0 | 0 | 0 | 0 | 0 | 0 | 0 | 1 | 500 | 2 | 0 | 0 | 0.5 | 0 | 0 | 0 | 0 | 0.5 | 0 | 0 | 0 | 0 | 0 | 0 | 0 | 0 | 0 | 0 | 0 | 0 | 0 | 0 | 0 | 0 | 0 | 0 | 0 | 0 | 0 | 0 | 0 | 0 | 0 | 0 | 0 | 0 | 0 | 0 | 0 | 0 | 0 | 0 | 0 | 0 | 0 | 0 | 0 | 0 | 0 | 0 | 259 | 0 | 0 | 5 | 30 | 0 | 0 | 60 | 1.5 | 99.4
1583 |  | 101 | 0 | 1.7 | 0 | 0 | 0 | 0 | 0 | 0 | 0 | 0 | 0 | 0 | 0 | 0 | 0 | 0 | 0 | 0 | 1 | 500 | 2 | 0 | 0 | 0.5 | 0 | 0 | 0 | 0 | 0.5 | 0 | 0 | 0 | 0 | 0 | 0 | 0 | 0 | 0 | 0 | 0 | 0 | 0 | 0 | 0 | 0 | 0 | 0 | 0 | 0 | 0 | 0 | 0 | 0 | 0 | 0 | 0 | 0 | 0 | 0 | 0 | 0 | 0 | 0 | 0 | 0 | 0 | 0 | 0 | 0 | 0 | 0 | 280 | 0 | 0 | 5 | 30 | 0 | 0 | 60 | 1.5 | 100
1584 |  | 102 | 0 | 1.7 | 0 | 0 | 0 | 0 | 0 | 0 | 0 | 0 | 0 | 0 | 0 | 0 | 0 | 0 | 0 | 0 | 1 | 500 | 2 | 0 | 0 | 0.5 | 0 | 0 | 0 | 0 | 0.5 | 0 | 0 | 0 | 0 | 0 | 0 | 0 | 0 | 0 | 0 | 0 | 0 | 0 | 0 | 0 | 0 | 0 | 0 | 0 | 0 | 0 | 0 | 0 | 0 | 0 | 0 | 0 | 0 | 0 | 0 | 0 | 0 | 0 | 0 | 0 | 0 | 0 | 0 | 0 | 0 | 0 | 0 | 299 | 0 | 0 | 5 | 30 | 0 | 0 | 60 | 1.5 | 99.4
1585 |  | 103 | 0 | 2.9 | 0 | 0 | 0 | 0 | 0 | 0 | 0 | 0 | 0 | 0 | 0 | 0 | 0 | 0 | 0 | 0 | 1 | 500 | 2 | 0 | 0 | 0.5 | 0 | 0 | 0 | 0 | 0.5 | 0 | 0 | 0 | 0 | 0 | 0 | 0 | 0 | 0 | 0 | 0 | 0 | 0 | 0 | 0 | 0 | 0 | 0 | 0 | 0 | 0 | 0 | 0 | 0 | 0 | 0 | 0 | 0 | 0 | 0 | 0 | 0 | 0 | 0 | 0 | 0 | 0 | 0 | 0 | 0 | 0 | 0 | 101 | 0 | 0 | 5 | 30 | 0 | 0 | 60 | 1.5 | 30
1586 |  | 104 | 0 | 2.9 | 0 | 0 | 0 | 0 | 0 | 0 | 0 | 0 | 0 | 0 | 0 | 0 | 0 | 0 | 0 | 0 | 1 | 500 | 2 | 0 | 0 | 0.5 | 0 | 0 | 0 | 0 | 0.5 | 0 | 0 | 0 | 0 | 0 | 0 | 0 | 0 | 0 | 0 | 0 | 0 | 0 | 0 | 0 | 0 | 0 | 0 | 0 | 0 | 0 | 0 | 0 | 0 | 0 | 0 | 0 | 0 | 0 | 0 | 0 | 0 | 0 | 0 | 0 | 0 | 0 | 0 | 0 | 0 | 0 | 0 | 110 | 0 | 0 | 5 | 30 | 0 | 0 | 60 | 1.5 | 37.1
1587 |  | 105 | 0 | 2.9 | 0 | 0 | 0 | 0 | 0 | 0 | 0 | 0 | 0 | 0 | 0 | 0 | 0 | 0 | 0 | 0 | 1 | 500 | 2 | 0 | 0 | 0.5 | 0 | 0 | 0 | 0 | 0.5 | 0 | 0 | 0 | 0 | 0 | 0 | 0 | 0 | 0 | 0 | 0 | 0 | 0 | 0 | 0 | 0 | 0 | 0 | 0 | 0 | 0 | 0 | 0 | 0 | 0 | 0 | 0 | 0 | 0 | 0 | 0 | 0 | 0 | 0 | 0 | 0 | 0 | 0 | 0 | 0 | 0 | 0 | 120 | 0 | 0 | 5 | 30 | 0 | 0 | 60 | 1.5 | 43.3
1588 |  | 106 | 0 | 2.9 | 0 | 0 | 0 | 0 | 0 | 0 | 0 | 0 | 0 | 0 | 0 | 0 | 0 | 0 | 0 | 0 | 1 | 500 | 2 | 0 | 0 | 0.5 | 0 | 0 | 0 | 0 | 0.5 | 0 | 0 | 0 | 0 | 0 | 0 | 0 | 0 | 0 | 0 | 0 | 0 | 0 | 0 | 0 | 0 | 0 | 0 | 0 | 0 | 0 | 0 | 0 | 0 | 0 | 0 | 0 | 0 | 0 | 0 | 0 | 0 | 0 | 0 | 0 | 0 | 0 | 0 | 0 | 0 | 0 | 0 | 128 | 0 | 0 | 5 | 30 | 0 | 0 | 60 | 1.5 | 52.5
1589 |  | 107 | 0 | 2.9 | 0 | 0 | 0 | 0 | 0 | 0 | 0 | 0 | 0 | 0 | 0 | 0 | 0 | 0 | 0 | 0 | 1 | 500 | 2 | 0 | 0 | 0.5 | 0 | 0 | 0 | 0 | 0.5 | 0 | 0 | 0 | 0 | 0 | 0 | 0 | 0 | 0 | 0 | 0 | 0 | 0 | 0 | 0 | 0 | 0 | 0 | 0 | 0 | 0 | 0 | 0 | 0 | 0 | 0 | 0 | 0 | 0 | 0 | 0 | 0 | 0 | 0 | 0 | 0 | 0 | 0 | 0 | 0 | 0 | 0 | 140 | 0 | 0 | 5 | 30 | 0 | 0 | 60 | 1.5 | 69.7
1590 |  | 108 | 0 | 2.9 | 0 | 0 | 0 | 0 | 0 | 0 | 0 | 0 | 0 | 0 | 0 | 0 | 0 | 0 | 0 | 0 | 1 | 500 | 2 | 0 | 0 | 0.5 | 0 | 0 | 0 | 0 | 0.5 | 0 | 0 | 0 | 0 | 0 | 0 | 0 | 0 | 0 | 0 | 0 | 0 | 0 | 0 | 0 | 0 | 0 | 0 | 0 | 0 | 0 | 0 | 0 | 0 | 0 | 0 | 0 | 0 | 0 | 0 | 0 | 0 | 0 | 0 | 0 | 0 | 0 | 0 | 0 | 0 | 0 | 0 | 148 | 0 | 0 | 5 | 30 | 0 | 0 | 60 | 1.5 | 80.4
1591 |  | 109 | 0 | 2.9 | 0 | 0 | 0 | 0 | 0 | 0 | 0 | 0 | 0 | 0 | 0 | 0 | 0 | 0 | 0 | 0 | 1 | 500 | 2 | 0 | 0 | 0.5 | 0 | 0 | 0 | 0 | 0.5 | 0 | 0 | 0 | 0 | 0 | 0 | 0 | 0 | 0 | 0 | 0 | 0 | 0 | 0 | 0 | 0 | 0 | 0 | 0 | 0 | 0 | 0 | 0 | 0 | 0 | 0 | 0 | 0 | 0 | 0 | 0 | 0 | 0 | 0 | 0 | 0 | 0 | 0 | 0 | 0 | 0 | 0 | 155 | 0 | 0 | 5 | 30 | 0 | 0 | 60 | 1.5 | 86.6
1592 |  | 110 | 0 | 2.9 | 0 | 0 | 0 | 0 | 0 | 0 | 0 | 0 | 0 | 0 | 0 | 0 | 0 | 0 | 0 | 0 | 1 | 500 | 2 | 0 | 0 | 0.5 | 0 | 0 | 0 | 0 | 0.5 | 0 | 0 | 0 | 0 | 0 | 0 | 0 | 0 | 0 | 0 | 0 | 0 | 0 | 0 | 0 | 0 | 0 | 0 | 0 | 0 | 0 | 0 | 0 | 0 | 0 | 0 | 0 | 0 | 0 | 0 | 0 | 0 | 0 | 0 | 0 | 0 | 0 | 0 | 0 | 0 | 0 | 0 | 165 | 0 | 0 | 5 | 30 | 0 | 0 | 60 | 1.5 | 96.7
1593 |  | 111 | 0 | 2.9 | 0 | 0 | 0 | 0 | 0 | 0 | 0 | 0 | 0 | 0 | 0 | 0 | 0 | 0 | 0 | 0 | 1 | 500 | 2 | 0 | 0 | 0.5 | 0 | 0 | 0 | 0 | 0.5 | 0 | 0 | 0 | 0 | 0 | 0 | 0 | 0 | 0 | 0 | 0 | 0 | 0 | 0 | 0 | 0 | 0 | 0 | 0 | 0 | 0 | 0 | 0 | 0 | 0 | 0 | 0 | 0 | 0 | 0 | 0 | 0 | 0 | 0 | 0 | 0 | 0 | 0 | 0 | 0 | 0 | 0 | 178 | 0 | 0 | 5 | 30 | 0 | 0 | 60 | 1.5 | 98.8
1594 |  | 112 | 0 | 2.9 | 0 | 0 | 0 | 0 | 0 | 0 | 0 | 0 | 0 | 0 | 0 | 0 | 0 | 0 | 0 | 0 | 1 | 500 | 2 | 0 | 0 | 0.5 | 0 | 0 | 0 | 0 | 0.5 | 0 | 0 | 0 | 0 | 0 | 0 | 0 | 0 | 0 | 0 | 0 | 0 | 0 | 0 | 0 | 0 | 0 | 0 | 0 | 0 | 0 | 0 | 0 | 0 | 0 | 0 | 0 | 0 | 0 | 0 | 0 | 0 | 0 | 0 | 0 | 0 | 0 | 0 | 0 | 0 | 0 | 0 | 189 | 0 | 0 | 5 | 30 | 0 | 0 | 60 | 1.5 | 99.7
1595 |  | 113 | 0 | 2.9 | 0 | 0 | 0 | 0 | 0 | 0 | 0 | 0 | 0 | 0 | 0 | 0 | 0 | 0 | 0 | 0 | 1 | 500 | 2 | 0 | 0 | 0.5 | 0 | 0 | 0 | 0 | 0.5 | 0 | 0 | 0 | 0 | 0 | 0 | 0 | 0 | 0 | 0 | 0 | 0 | 0 | 0 | 0 | 0 | 0 | 0 | 0 | 0 | 0 | 0 | 0 | 0 | 0 | 0 | 0 | 0 | 0 | 0 | 0 | 0 | 0 | 0 | 0 | 0 | 0 | 0 | 0 | 0 | 0 | 0 | 220 | 0 | 0 | 5 | 30 | 0 | 0 | 60 | 1.5 | 99.7
1596 |  | 114 | 0 | 2.9 | 0 | 0 | 0 | 0 | 0 | 0 | 0 | 0 | 0 | 0 | 0 | 0 | 0 | 0 | 0 | 0 | 1 | 500 | 2 | 0 | 0 | 0.5 | 0 | 0 | 0 | 0 | 0.5 | 0 | 0 | 0 | 0 | 0 | 0 | 0 | 0 | 0 | 0 | 0 | 0 | 0 | 0 | 0 | 0 | 0 | 0 | 0 | 0 | 0 | 0 | 0 | 0 | 0 | 0 | 0 | 0 | 0 | 0 | 0 | 0 | 0 | 0 | 0 | 0 | 0 | 0 | 0 | 0 | 0 | 0 | 240 | 0 | 0 | 5 | 30 | 0 | 0 | 60 | 1.5 | 99.4
1597 |  | 115 | 0 | 2.9 | 0 | 0 | 0 | 0 | 0 | 0 | 0 | 0 | 0 | 0 | 0 | 0 | 0 | 0 | 0 | 0 | 1 | 500 | 2 | 0 | 0 | 0.5 | 0 | 0 | 0 | 0 | 0.5 | 0 | 0 | 0 | 0 | 0 | 0 | 0 | 0 | 0 | 0 | 0 | 0 | 0 | 0 | 0 | 0 | 0 | 0 | 0 | 0 | 0 | 0 | 0 | 0 | 0 | 0 | 0 | 0 | 0 | 0 | 0 | 0 | 0 | 0 | 0 | 0 | 0 | 0 | 0 | 0 | 0 | 0 | 280 | 0 | 0 | 5 | 30 | 0 | 0 | 60 | 1.5 | 99.7
1598 |  | 116 | 0 | 2.9 | 0 | 0 | 0 | 0 | 0 | 0 | 0 | 0 | 0 | 0 | 0 | 0 | 0 | 0 | 0 | 0 | 1 | 500 | 2 | 0 | 0 | 0.5 | 0 | 0 | 0 | 0 | 0.5 | 0 | 0 | 0 | 0 | 0 | 0 | 0 | 0 | 0 | 0 | 0 | 0 | 0 | 0 | 0 | 0 | 0 | 0 | 0 | 0 | 0 | 0 | 0 | 0 | 0 | 0 | 0 | 0 | 0 | 0 | 0 | 0 | 0 | 0 | 0 | 0 | 0 | 0 | 0 | 0 | 0 | 0 | 300 | 0 | 0 | 5 | 30 | 0 | 0 | 60 | 1.5 | 99.4
1599 |  | 117 | 4 | 0 | 0 | 0 | 0 | 0 | 0 | 0 | 0 | 0 | 0 | 0 | 0 | 0 | 0 | 0 | 0 | 0 | 1 | 500 | 2 | 0 | 0 | 0.5 | 0 | 0 | 0 | 0 | 0.5 | 0 | 0 | 0 | 0 | 0 | 0 | 0 | 0 | 0 | 0 | 0 | 0 | 0 | 0 | 0 | 0 | 0 | 0 | 0 | 0 | 0 | 0 | 0 | 0 | 0 | 0 | 0 | 0 | 0 | 0 | 0 | 0 | 0 | 0 | 0 | 0 | 0 | 0 | 0 | 0 | 0 | 0 | 100 | 0 | 0 | 5 | 30 | 0 | 0 | 60 | 1.5 | 0
1600 |  | 118 | 4 | 0 | 0 | 0 | 0 | 0 | 0 | 0 | 0 | 0 | 0 | 0 | 0 | 0 | 0 | 0 | 0 | 0 | 1 | 500 | 2 | 0 | 0 | 0.5 | 0 | 0 | 0 | 0 | 0.5 | 0 | 0 | 0 | 0 | 0 | 0 | 0 | 0 | 0 | 0 | 0 | 0 | 0 | 0 | 0 | 0 | 0 | 0 | 0 | 0 | 0 | 0 | 0 | 0 | 0 | 0 | 0 | 0 | 0 | 0 | 0 | 0 | 0 | 0 | 0 | 0 | 0 | 0 | 0 | 0 | 0 | 0 | 121 | 0 | 0 | 5 | 30 | 0 | 0 | 60 | 1.5 | 0
1601 |  | 119 | 4 | 0 | 0 | 0 | 0 | 0 | 0 | 0 | 0 | 0 | 0 | 0 | 0 | 0 | 0 | 0 | 0 | 0 | 1 | 500 | 2 | 0 | 0 | 0.5 | 0 | 0 | 0 | 0 | 0.5 | 0 | 0 | 0 | 0 | 0 | 0 | 0 | 0 | 0 | 0 | 0 | 0 | 0 | 0 | 0 | 0 | 0 | 0 | 0 | 0 | 0 | 0 | 0 | 0 | 0 | 0 | 0 | 0 | 0 | 0 | 0 | 0 | 0 | 0 | 0 | 0 | 0 | 0 | 0 | 0 | 0 | 0 | 140 | 0 | 0 | 5 | 30 | 0 | 0 | 60 | 1.5 | 5.88
1602 |  | 120 | 4 | 0 | 0 | 0 | 0 | 0 | 0 | 0 | 0 | 0 | 0 | 0 | 0 | 0 | 0 | 0 | 0 | 0 | 1 | 500 | 2 | 0 | 0 | 0.5 | 0 | 0 | 0 | 0 | 0.5 | 0 | 0 | 0 | 0 | 0 | 0 | 0 | 0 | 0 | 0 | 0 | 0 | 0 | 0 | 0 | 0 | 0 | 0 | 0 | 0 | 0 | 0 | 0 | 0 | 0 | 0 | 0 | 0 | 0 | 0 | 0 | 0 | 0 | 0 | 0 | 0 | 0 | 0 | 0 | 0 | 0 | 0 | 160 | 0 | 0 | 5 | 30 | 0 | 0 | 60 | 1.5 | 11.8
1603 |  | 121 | 4 | 0 | 0 | 0 | 0 | 0 | 0 | 0 | 0 | 0 | 0 | 0 | 0 | 0 | 0 | 0 | 0 | 0 | 1 | 500 | 2 | 0 | 0 | 0.5 | 0 | 0 | 0 | 0 | 0.5 | 0 | 0 | 0 | 0 | 0 | 0 | 0 | 0 | 0 | 0 | 0 | 0 | 0 | 0 | 0 | 0 | 0 | 0 | 0 | 0 | 0 | 0 | 0 | 0 | 0 | 0 | 0 | 0 | 0 | 0 | 0 | 0 | 0 | 0 | 0 | 0 | 0 | 0 | 0 | 0 | 0 | 0 | 180 | 0 | 0 | 5 | 30 | 0 | 0 | 60 | 1.5 | 27.8
1604 |  | 122 | 4 | 0 | 0 | 0 | 0 | 0 | 0 | 0 | 0 | 0 | 0 | 0 | 0 | 0 | 0 | 0 | 0 | 0 | 1 | 500 | 2 | 0 | 0 | 0.5 | 0 | 0 | 0 | 0 | 0.5 | 0 | 0 | 0 | 0 | 0 | 0 | 0 | 0 | 0 | 0 | 0 | 0 | 0 | 0 | 0 | 0 | 0 | 0 | 0 | 0 | 0 | 0 | 0 | 0 | 0 | 0 | 0 | 0 | 0 | 0 | 0 | 0 | 0 | 0 | 0 | 0 | 0 | 0 | 0 | 0 | 0 | 0 | 200 | 0 | 0 | 5 | 30 | 0 | 0 | 60 | 1.5 | 57.8
1605 |  | 123 | 4 | 0 | 0 | 0 | 0 | 0 | 0 | 0 | 0 | 0 | 0 | 0 | 0 | 0 | 0 | 0 | 0 | 0 | 1 | 500 | 2 | 0 | 0 | 0.5 | 0 | 0 | 0 | 0 | 0.5 | 0 | 0 | 0 | 0 | 0 | 0 | 0 | 0 | 0 | 0 | 0 | 0 | 0 | 0 | 0 | 0 | 0 | 0 | 0 | 0 | 0 | 0 | 0 | 0 | 0 | 0 | 0 | 0 | 0 | 0 | 0 | 0 | 0 | 0 | 0 | 0 | 0 | 0 | 0 | 0 | 0 | 0 | 220 | 0 | 0 | 5 | 30 | 0 | 0 | 60 | 1.5 | 90.2
1606 |  | 124 | 4 | 0 | 0 | 0 | 0 | 0 | 0 | 0 | 0 | 0 | 0 | 0 | 0 | 0 | 0 | 0 | 0 | 0 | 1 | 500 | 2 | 0 | 0 | 0.5 | 0 | 0 | 0 | 0 | 0.5 | 0 | 0 | 0 | 0 | 0 | 0 | 0 | 0 | 0 | 0 | 0 | 0 | 0 | 0 | 0 | 0 | 0 | 0 | 0 | 0 | 0 | 0 | 0 | 0 | 0 | 0 | 0 | 0 | 0 | 0 | 0 | 0 | 0 | 0 | 0 | 0 | 0 | 0 | 0 | 0 | 0 | 0 | 240 | 0 | 0 | 5 | 30 | 0 | 0 | 60 | 1.5 | 96.7
1607 |  | 125 | 4 | 0 | 0 | 0 | 0 | 0 | 0 | 0 | 0 | 0 | 0 | 0 | 0 | 0 | 0 | 0 | 0 | 0 | 1 | 500 | 2 | 0 | 0 | 0.5 | 0 | 0 | 0 | 0 | 0.5 | 0 | 0 | 0 | 0 | 0 | 0 | 0 | 0 | 0 | 0 | 0 | 0 | 0 | 0 | 0 | 0 | 0 | 0 | 0 | 0 | 0 | 0 | 0 | 0 | 0 | 0 | 0 | 0 | 0 | 0 | 0 | 0 | 0 | 0 | 0 | 0 | 0 | 0 | 0 | 0 | 0 | 0 | 259 | 0 | 0 | 5 | 30 | 0 | 0 | 60 | 1.5 | 100
1608 |  | 126 | 4 | 0 | 0 | 0 | 0 | 0 | 0 | 0 | 0 | 0 | 0 | 0 | 0 | 0 | 0 | 0 | 0 | 0 | 1 | 500 | 2 | 0 | 0 | 0.5 | 0 | 0 | 0 | 0 | 0.5 | 0 | 0 | 0 | 0 | 0 | 0 | 0 | 0 | 0 | 0 | 0 | 0 | 0 | 0 | 0 | 0 | 0 | 0 | 0 | 0 | 0 | 0 | 0 | 0 | 0 | 0 | 0 | 0 | 0 | 0 | 0 | 0 | 0 | 0 | 0 | 0 | 0 | 0 | 0 | 0 | 0 | 0 | 280 | 0 | 0 | 5 | 30 | 0 | 0 | 60 | 1.5 | 100
1609 |  | 127 | 4 | 0 | 0 | 0 | 0 | 0 | 0 | 0 | 0 | 0 | 0 | 0 | 0 | 0 | 0 | 0 | 0 | 0 | 1 | 500 | 2 | 0 | 0 | 0.5 | 0 | 0 | 0 | 0 | 0.5 | 0 | 0 | 0 | 0 | 0 | 0 | 0 | 0 | 0 | 0 | 0 | 0 | 0 | 0 | 0 | 0 | 0 | 0 | 0 | 0 | 0 | 0 | 0 | 0 | 0 | 0 | 0 | 0 | 0 | 0 | 0 | 0 | 0 | 0 | 0 | 0 | 0 | 0 | 0 | 0 | 0 | 0 | 300 | 0 | 0 | 5 | 30 | 0 | 0 | 60 | 1.5 | 100
1610 | Azzam et al.[S32] | 1 | 0.5 | 0 | 0 | 0 | 0 | 0 | 0 | 0 | 1 | 0 | 0 | 0 | 0 | 0 | 0 | 0 | 0 | 0 | 0 | 450 | 4 | 0 | 0 | 0 | 1 | 0 | 0 | 0 | 0 | 0 | 0 | 0 | 0 | 0 | 0 | 0 | 0 | 0 | 0 | 0 | 0 | 0 | 0 | 0 | 0 | 0 | 0 | 0 | 0 | 0 | 0 | 0 | 0 | 0 | 0 | 0 | 0 | 0 | 0 | 0 | 0 | 0 | 0 | 0 | 0 | 0 | 0 | 0 | 0 | 0 | 0 | 300 | 0 | 0 | 3 | 7.5 | 0 | 0 | 25.3 | 0.1457 | 61.6
1611 |  | 2 | 0.5 | 0 | 0 | 0 | 0 | 0 | 0 | 0 | 1 | 0 | 0 | 0 | 0 | 0 | 0 | 0 | 0 | 0 | 0 | 450 | 4 | 0 | 0 | 0 | 1 | 0 | 0 | 0 | 0 | 0 | 0 | 0 | 0 | 0 | 0 | 0 | 0 | 0 | 0 | 0 | 0 | 0 | 0 | 0 | 0 | 0 | 0 | 0 | 0 | 0 | 0 | 0 | 0 | 0 | 0 | 0 | 0 | 0 | 0 | 0 | 0 | 0 | 0 | 0 | 0 | 0 | 0 | 0 | 0 | 0 | 0 | 300 | 0 | 0 | 3 | 7.5 | 0 | 0 | 61.8 | 0.1457 | 59.4
1612 |  | 3 | 0.5 | 0 | 0 | 0 | 0 | 0 | 0 | 0 | 1 | 0 | 0 | 0 | 0 | 0 | 0 | 0 | 0 | 0 | 0 | 450 | 4 | 0 | 0 | 0 | 1 | 0 | 0 | 0 | 0 | 0 | 0 | 0 | 0 | 0 | 0 | 0 | 0 | 0 | 0 | 0 | 0 | 0 | 0 | 0 | 0 | 0 | 0 | 0 | 0 | 0 | 0 | 0 | 0 | 0 | 0 | 0 | 0 | 0 | 0 | 0 | 0 | 0 | 0 | 0 | 0 | 0 | 0 | 0 | 0 | 0 | 0 | 300 | 0 | 0 | 3 | 7.5 | 0 | 0 | 112 | 0.1457 | 57.9
1613 |  | 4 | 0.5 | 0 | 0 | 0 | 0 | 0 | 0 | 0 | 1 | 0 | 0 | 0 | 0 | 0 | 0 | 0 | 0 | 0 | 0 | 450 | 4 | 0 | 0 | 0 | 1 | 0 | 0 | 0 | 0 | 0 | 0 | 0 | 0 | 0 | 0 | 0 | 0 | 0 | 0 | 0 | 0 | 0 | 0 | 0 | 0 | 0 | 0 | 0 | 0 | 0 | 0 | 0 | 0 | 0 | 0 | 0 | 0 | 0 | 0 | 0 | 0 | 0 | 0 | 0 | 0 | 0 | 0 | 0 | 0 | 0 | 0 | 300 | 0 | 0 | 3 | 7.5 | 0 | 0 | 163 | 0.1457 | 56.2
1614 |  | 5 | 0.5 | 0 | 0 | 0 | 0 | 0 | 0 | 0 | 1 | 0 | 0 | 0 | 0 | 0 | 0 | 0 | 0 | 0 | 0 | 450 | 4 | 0 | 0 | 0 | 1 | 0 | 0 | 0 | 0 | 0 | 0 | 0 | 0 | 0 | 0 | 0 | 0 | 0 | 0 | 0 | 0 | 0 | 0 | 0 | 0 | 0 | 0 | 0 | 0 | 0 | 0 | 0 | 0 | 0 | 0 | 0 | 0 | 0 | 0 | 0 | 0 | 0 | 0 | 0 | 0 | 0 | 0 | 0 | 0 | 0 | 0 | 300 | 0 | 0 | 3 | 7.5 | 0 | 0 | 225 | 0.1457 | 54.7
1615 |  | 6 | 0.5 | 0 | 0 | 0 | 0 | 0 | 0 | 0 | 1 | 0 | 0 | 0 | 0 | 0 | 0 | 0 | 0 | 0 | 0 | 450 | 4 | 0 | 0 | 0 | 1 | 0 | 0 | 0 | 0 | 0 | 0 | 0 | 0 | 0 | 0 | 0 | 0 | 0 | 0 | 0 | 0 | 0 | 0 | 0 | 0 | 0 | 0 | 0 | 0 | 0 | 0 | 0 | 0 | 0 | 0 | 0 | 0 | 0 | 0 | 0 | 0 | 0 | 0 | 0 | 0 | 0 | 0 | 0 | 0 | 0 | 0 | 300 | 0 | 0 | 3 | 7.5 | 0 | 0 | 295 | 0.1457 | 53
1616 |  | 7 | 0.5 | 0 | 0 | 0 | 0 | 0 | 0 | 0 | 1 | 0 | 0 | 0 | 0 | 0 | 0 | 0 | 0 | 0 | 0 | 450 | 4 | 0 | 0 | 0 | 1 | 0 | 0 | 0 | 0 | 0 | 0 | 0 | 0 | 0 | 0 | 0 | 0 | 0 | 0 | 0 | 0 | 0 | 0 | 0 | 0 | 0 | 0 | 0 | 0 | 0 | 0 | 0 | 0 | 0 | 0 | 0 | 0 | 0 | 0 | 0 | 0 | 0 | 0 | 0 | 0 | 0 | 0 | 0 | 0 | 0 | 0 | 300 | 0 | 0 | 3 | 7.5 | 0 | 0 | 391 | 0.1457 | 51.4
1617 |  | 8 | 0.5 | 0 | 0 | 0 | 0 | 0 | 0 | 0 | 1 | 0 | 0 | 0 | 0 | 0 | 0 | 0 | 0 | 0 | 0 | 450 | 4 | 0 | 0 | 0 | 1 | 0 | 0 | 0 | 0 | 0 | 0 | 0 | 0 | 0 | 0 | 0 | 0 | 0 | 0 | 0 | 0 | 0 | 0 | 0 | 0 | 0 | 0 | 0 | 0 | 0 | 0 | 0 | 0 | 0 | 0 | 0 | 0 | 0 | 0 | 0 | 0 | 0 | 0 | 0 | 0 | 0 | 0 | 0 | 0 | 0 | 0 | 300 | 0 | 0 | 3 | 7.5 | 0 | 0 | 481 | 0.1457 | 50.6
1618 |  | 9 | 0.5 | 0 | 0 | 0 | 0 | 0 | 0 | 0 | 1 | 0 | 0 | 0 | 0 | 0 | 0 | 0 | 0 | 0 | 0 | 450 | 4 | 0 | 0 | 0 | 1 | 0 | 0 | 0 | 0 | 0 | 0 | 0 | 0 | 0 | 0 | 0 | 0 | 0 | 0 | 0 | 0 | 0 | 0 | 0 | 0 | 0 | 0 | 0 | 0 | 0 | 0 | 0 | 0 | 0 | 0 | 0 | 0 | 0 | 0 | 0 | 0 | 0 | 0 | 0 | 0 | 0 | 0 | 0 | 0 | 0 | 0 | 300 | 0 | 0 | 3 | 7.5 | 0 | 0 | 576 | 0.1457 | 49
1619 |  | 10 | 0.5 | 0 | 0 | 0 | 0 | 0 | 0 | 0 | 1 | 0 | 0 | 0 | 0 | 0 | 0 | 0 | 0 | 0 | 0 | 450 | 4 | 0 | 0 | 0 | 1 | 0 | 0 | 0 | 0 | 0 | 0 | 0 | 0 | 0 | 0 | 0 | 0 | 0 | 0 | 0 | 0 | 0 | 0 | 0 | 0 | 0 | 0 | 0 | 0 | 0 | 0 | 0 | 0 | 0 | 0 | 0 | 0 | 0 | 0 | 0 | 0 | 0 | 0 | 0 | 0 | 0 | 0 | 0 | 0 | 0 | 0 | 300 | 0 | 0 | 3 | 7.5 | 0 | 0 | 666 | 0.1457 | 47.7
1620 |  | 11 | 0.5 | 0 | 0 | 0 | 0 | 0 | 0 | 0 | 1 | 0 | 0 | 0 | 0 | 0 | 0 | 0 | 0 | 0 | 0 | 450 | 4 | 0 | 0 | 0 | 1 | 0 | 0 | 0 | 0 | 0 | 0 | 0 | 0 | 0 | 0 | 0 | 0 | 0 | 0 | 0 | 0 | 0 | 0 | 0 | 0 | 0 | 0 | 0 | 0 | 0 | 0 | 0 | 0 | 0 | 0 | 0 | 0 | 0 | 0 | 0 | 0 | 0 | 0 | 0 | 0 | 0 | 0 | 0 | 0 | 0 | 0 | 300 | 0 | 0 | 3 | 7.5 | 0 | 0 | 834 | 0.1457 | 46.4
1621 |  | 12 | 0.5 | 0 | 0 | 0 | 0 | 0 | 0 | 0 | 1 | 0 | 0 | 0 | 0 | 0 | 0 | 0 | 0 | 0 | 0 | 450 | 4 | 0 | 0 | 0 | 1 | 0 | 0 | 0 | 0 | 0 | 0 | 0 | 0 | 0 | 0 | 0 | 0 | 0 | 0 | 0 | 0 | 0 | 0 | 0 | 0 | 0 | 0 | 0 | 0 | 0 | 0 | 0 | 0 | 0 | 0 | 0 | 0 | 0 | 0 | 0 | 0 | 0 | 0 | 0 | 0 | 0 | 0 | 0 | 0 | 0 | 0 | 300 | 0 | 0 | 3 | 7.5 | 0 | 0 | 1010 | 0.1457 | 45.1
1622 |  | 13 | 0.5 | 0 | 0 | 0 | 0 | 0 | 0 | 0 | 1 | 0 | 0 | 0 | 0 | 0 | 0 | 0 | 0 | 0 | 0 | 450 | 4 | 0 | 0 | 0 | 1 | 0 | 0 | 0 | 0 | 0 | 0 | 0 | 0 | 0 | 0 | 0 | 0 | 0 | 0 | 0 | 0 | 0 | 0 | 0 | 0 | 0 | 0 | 0 | 0 | 0 | 0 | 0 | 0 | 0 | 0 | 0 | 0 | 0 | 0 | 0 | 0 | 0 | 0 | 0 | 0 | 0 | 0 | 0 | 0 | 0 | 0 | 300 | 0 | 0 | 3 | 7.5 | 0 | 0 | 152 | 0.0569 | 38.1
1623 |  | 14 | 0.5 | 0 | 0 | 0 | 0 | 0 | 0 | 0 | 1 | 0 | 0 | 0 | 0 | 0 | 0 | 0 | 0 | 0 | 0 | 450 | 4 | 0 | 0 | 0 | 1 | 0 | 0 | 0 | 0 | 0 | 0 | 0 | 0 | 0 | 0 | 0 | 0 | 0 | 0 | 0 | 0 | 0 | 0 | 0 | 0 | 0 | 0 | 0 | 0 | 0 | 0 | 0 | 0 | 0 | 0 | 0 | 0 | 0 | 0 | 0 | 0 | 0 | 0 | 0 | 0 | 0 | 0 | 0 | 0 | 0 | 0 | 300 | 0 | 0 | 3 | 7.5 | 0 | 0 | 750 | 0.0569 | 36.3
1624 |  | 15 | 0.5 | 0 | 0 | 0 | 0 | 0 | 0 | 0 | 1 | 0 | 0 | 0 | 0 | 0 | 0 | 0 | 0 | 0 | 0 | 450 | 4 | 0 | 0 | 0 | 1 | 0 | 0 | 0 | 0 | 0 | 0 | 0 | 0 | 0 | 0 | 0 | 0 | 0 | 0 | 0 | 0 | 0 | 0 | 0 | 0 | 0 | 0 | 0 | 0 | 0 | 0 | 0 | 0 | 0 | 0 | 0 | 0 | 0 | 0 | 0 | 0 | 0 | 0 | 0 | 0 | 0 | 0 | 0 | 0 | 0 | 0 | 300 | 0 | 0 | 3 | 7.5 | 0 | 0 | 1350 | 0.0569 | 35.9
1625 |  | 16 | 0.5 | 0 | 0 | 0 | 0 | 0 | 0 | 0 | 1 | 0 | 0 | 0 | 0 | 0 | 0 | 0 | 0 | 0 | 0 | 450 | 4 | 0 | 0 | 0 | 1 | 0 | 0 | 0 | 0 | 0 | 0 | 0 | 0 | 0 | 0 | 0 | 0 | 0 | 0 | 0 | 0 | 0 | 0 | 0 | 0 | 0 | 0 | 0 | 0 | 0 | 0 | 0 | 0 | 0 | 0 | 0 | 0 | 0 | 0 | 0 | 0 | 0 | 0 | 0 | 0 | 0 | 0 | 0 | 0 | 0 | 0 | 300 | 0 | 0 | 3 | 7.5 | 0 | 0 | 2100 | 0.0569 | 35.2
1626 |  | 17 | 0.5 | 0 | 0 | 0 | 0 | 0 | 0 | 0 | 1 | 0 | 0 | 0 | 0 | 0 | 0 | 0 | 0 | 0 | 0 | 450 | 4 | 0 | 0 | 0 | 1 | 0 | 0 | 0 | 0 | 0 | 0 | 0 | 0 | 0 | 0 | 0 | 0 | 0 | 0 | 0 | 0 | 0 | 0 | 0 | 0 | 0 | 0 | 0 | 0 | 0 | 0 | 0 | 0 | 0 | 0 | 0 | 0 | 0 | 0 | 0 | 0 | 0 | 0 | 0 | 0 | 0 | 0 | 0 | 0 | 0 | 0 | 300 | 0 | 0 | 3 | 7.5 | 0 | 0 | 3140 | 0.0569 | 34.2
1627 |  | 18 | 0.5 | 0 | 0 | 0 | 0 | 0 | 0 | 0 | 1 | 0 | 0 | 0 | 0 | 0 | 0 | 0 | 0 | 0 | 0 | 450 | 4 | 0 | 0 | 0 | 1 | 0 | 0 | 0 | 0 | 0 | 0 | 0 | 0 | 0 | 0 | 0 | 0 | 0 | 0 | 0 | 0 | 0 | 0 | 0 | 0 | 0 | 0 | 0 | 0 | 0 | 0 | 0 | 0 | 0 | 0 | 0 | 0 | 0 | 0 | 0 | 0 | 0 | 0 | 0 | 0 | 0 | 0 | 0 | 0 | 0 | 0 | 350 | 0 | 0 | 3 | 7.5 | 0 | 0 | 451.8 | 0.0569 | 38.3
1628 |  | 19 | 0.5 | 0 | 0 | 0 | 0 | 0 | 0 | 0 | 1 | 0 | 0 | 0 | 0 | 0 | 0 | 0 | 0 | 0 | 0 | 450 | 4 | 0 | 0 | 0 | 1 | 0 | 0 | 0 | 0 | 0 | 0 | 0 | 0 | 0 | 0 | 0 | 0 | 0 | 0 | 0 | 0 | 0 | 0 | 0 | 0 | 0 | 0 | 0 | 0 | 0 | 0 | 0 | 0 | 0 | 0 | 0 | 0 | 0 | 0 | 0 | 0 | 0 | 0 | 0 | 0 | 0 | 0 | 0 | 0 | 0 | 0 | 350 | 0 | 0 | 3 | 7.5 | 0 | 0 | 1212 | 0.0569 | 37.5
1629 |  | 20 | 0.5 | 0 | 0 | 0 | 0 | 0 | 0 | 0 | 1 | 0 | 0 | 0 | 0 | 0 | 0 | 0 | 0 | 0 | 0 | 450 | 4 | 0 | 0 | 0 | 1 | 0 | 0 | 0 | 0 | 0 | 0 | 0 | 0 | 0 | 0 | 0 | 0 | 0 | 0 | 0 | 0 | 0 | 0 | 0 | 0 | 0 | 0 | 0 | 0 | 0 | 0 | 0 | 0 | 0 | 0 | 0 | 0 | 0 | 0 | 0 | 0 | 0 | 0 | 0 | 0 | 0 | 0 | 0 | 0 | 0 | 0 | 350 | 0 | 0 | 3 | 7.5 | 0 | 0 | 1950 | 0.0569 | 36.3
1630 |  | 21 | 0.5 | 0 | 0 | 0 | 0 | 0 | 0 | 0 | 1 | 0 | 0 | 0 | 0 | 0 | 0 | 0 | 0 | 0 | 0 | 450 | 4 | 0 | 0 | 0 | 1 | 0 | 0 | 0 | 0 | 0 | 0 | 0 | 0 | 0 | 0 | 0 | 0 | 0 | 0 | 0 | 0 | 0 | 0 | 0 | 0 | 0 | 0 | 0 | 0 | 0 | 0 | 0 | 0 | 0 | 0 | 0 | 0 | 0 | 0 | 0 | 0 | 0 | 0 | 0 | 0 | 0 | 0 | 0 | 0 | 0 | 0 | 350 | 0 | 0 | 3 | 7.5 | 0 | 0 | 2712 | 0.0569 | 35.6
1631 |  | 22 | 0.5 | 0 | 0 | 0 | 0 | 0 | 0 | 0 | 1 | 0 | 0 | 0 | 0 | 0 | 0 | 0 | 0 | 0 | 0 | 450 | 4 | 0 | 0 | 0 | 1 | 0 | 0 | 0 | 0 | 0 | 0 | 0 | 0 | 0 | 0 | 0 | 0 | 0 | 0 | 0 | 0 | 0 | 0 | 0 | 0 | 0 | 0 | 0 | 0 | 0 | 0 | 0 | 0 | 0 | 0 | 0 | 0 | 0 | 0 | 0 | 0 | 0 | 0 | 0 | 0 | 0 | 0 | 0 | 0 | 0 | 0 | 350 | 0 | 0 | 3 | 7.5 | 0 | 0 | 3306 | 0.0569 | 35.1
1632 |  | 23 | 0.5 | 0 | 0 | 0 | 0 | 0 | 0 | 0 | 1 | 0 | 0 | 0 | 0 | 0 | 0 | 0 | 0 | 0 | 0 | 450 | 4 | 0 | 0 | 0 | 1 | 0 | 0 | 0 | 0 | 0 | 0 | 0 | 0 | 0 | 0 | 0 | 0 | 0 | 0 | 0 | 0 | 0 | 0 | 0 | 0 | 0 | 0 | 0 | 0 | 0 | 0 | 0 | 0 | 0 | 0 | 0 | 0 | 0 | 0 | 0 | 0 | 0 | 0 | 0 | 0 | 0 | 0 | 0 | 0 | 0 | 0 | 350 | 0 | 0 | 3 | 7.5 | 0 | 0 | 306 | 0.0569 | 34.9
1633 |  | 24 | 0.5 | 0 | 0 | 0 | 0 | 0 | 0 | 0 | 1 | 0 | 0 | 0 | 0 | 0 | 0 | 0 | 0 | 0 | 0 | 450 | 4 | 0 | 0 | 0 | 1 | 0 | 0 | 0 | 0 | 0 | 0 | 0 | 0 | 0 | 0 | 0 | 0 | 0 | 0 | 0 | 0 | 0 | 0 | 0 | 0 | 0 | 0 | 0 | 0 | 0 | 0 | 0 | 0 | 0 | 0 | 0 | 0 | 0 | 0 | 0 | 0 | 0 | 0 | 0 | 0 | 0 | 0 | 0 | 0 | 0 | 0 | 400 | 0 | 0 | 3 | 7.5 | 0 | 0 | 458.4 | 0.0569 | 37.5
1634 |  | 25 | 0.5 | 0 | 0 | 0 | 0 | 0 | 0 | 0 | 1 | 0 | 0 | 0 | 0 | 0 | 0 | 0 | 0 | 0 | 0 | 450 | 4 | 0 | 0 | 0 | 1 | 0 | 0 | 0 | 0 | 0 | 0 | 0 | 0 | 0 | 0 | 0 | 0 | 0 | 0 | 0 | 0 | 0 | 0 | 0 | 0 | 0 | 0 | 0 | 0 | 0 | 0 | 0 | 0 | 0 | 0 | 0 | 0 | 0 | 0 | 0 | 0 | 0 | 0 | 0 | 0 | 0 | 0 | 0 | 0 | 0 | 0 | 400 | 0 | 0 | 3 | 7.5 | 0 | 0 | 1500 | 0.0569 | 37.6
1635 |  | 26 | 0.5 | 0 | 0 | 0 | 0 | 0 | 0 | 0 | 1 | 0 | 0 | 0 | 0 | 0 | 0 | 0 | 0 | 0 | 0 | 450 | 4 | 0 | 0 | 0 | 1 | 0 | 0 | 0 | 0 | 0 | 0 | 0 | 0 | 0 | 0 | 0 | 0 | 0 | 0 | 0 | 0 | 0 | 0 | 0 | 0 | 0 | 0 | 0 | 0 | 0 | 0 | 0 | 0 | 0 | 0 | 0 | 0 | 0 | 0 | 0 | 0 | 0 | 0 | 0 | 0 | 0 | 0 | 0 | 0 | 0 | 0 | 400 | 0 | 0 | 3 | 7.5 | 0 | 0 | 306 | 0.0569 | 33.9
1636 |  | 27 | 0.5 | 0 | 0 | 0 | 0 | 0 | 0 | 0 | 1 | 0 | 0 | 0 | 0 | 0 | 0 | 0 | 0 | 0 | 0 | 450 | 4 | 0 | 0 | 0 | 1 | 0 | 0 | 0 | 0 | 0 | 0 | 0 | 0 | 0 | 0 | 0 | 0 | 0 | 0 | 0 | 0 | 0 | 0 | 0 | 0 | 0 | 0 | 0 | 0 | 0 | 0 | 0 | 0 | 0 | 0 | 0 | 0 | 0 | 0 | 0 | 0 | 0 | 0 | 0 | 0 | 0 | 0 | 0 | 0 | 0 | 0 | 400 | 0 | 0 | 3 | 7.5 | 0 | 0 | 2250 | 0.0569 | 36.5
1637 |  | 28 | 0.5 | 0 | 0 | 0 | 0 | 0 | 0 | 0 | 1 | 0 | 0 | 0 | 0 | 0 | 0 | 0 | 0 | 0 | 0 | 450 | 4 | 0 | 0 | 0 | 1 | 0 | 0 | 0 | 0 | 0 | 0 | 0 | 0 | 0 | 0 | 0 | 0 | 0 | 0 | 0 | 0 | 0 | 0 | 0 | 0 | 0 | 0 | 0 | 0 | 0 | 0 | 0 | 0 | 0 | 0 | 0 | 0 | 0 | 0 | 0 | 0 | 0 | 0 | 0 | 0 | 0 | 0 | 0 | 0 | 0 | 0 | 400 | 0 | 0 | 3 | 7.5 | 0 | 0 | 3000 | 0.0569 | 36
1638 |  | 29 | 0.5 | 0 | 0 | 0 | 0 | 0 | 0 | 0 | 1 | 0 | 0 | 0 | 0 | 0 | 0 | 0 | 0 | 0 | 0 | 450 | 4 | 0 | 0 | 0 | 1 | 0 | 0 | 0 | 0 | 0 | 0 | 0 | 0 | 0 | 0 | 0 | 0 | 0 | 0 | 0 | 0 | 0 | 0 | 0 | 0 | 0 | 0 | 0 | 0 | 0 | 0 | 0 | 0 | 0 | 0 | 0 | 0 | 0 | 0 | 0 | 0 | 0 | 0 | 0 | 0 | 0 | 0 | 0 | 0 | 0 | 0 | 400 | 0 | 0 | 3 | 7.5 | 0 | 0 | 3150 | 0.0569 | 35.8
1639 | Duarte de Farias et al.[S33] | 1 | 1 | 0 | 0 | 0 | 0 | 0 | 0 | 1 | 0 | 0 | 0 | 0 | 0 | 0 | 0 | 0 | 0 | 0 | 0 | 500 | 4 | 0 | 0 | 1 | 0 | 0 | 0 | 0 | 0 | 0 | 0 | 0 | 0 | 0 | 0 | 0 | 0 | 0 | 0 | 0 | 0 | 0 | 0 | 0 | 0 | 0 | 0 | 0 | 0 | 0 | 0 | 0 | 0 | 0 | 0 | 0 | 0 | 0 | 0 | 0 | 0 | 0 | 0 | 0 | 0 | 0 | 0 | 0 | 0 | 0 | 0 | 200 | 16 | 0 | 6 | 60 | 1.6 | 0.4 | 60 | 13.33 | 0.928
1640 |  | 2 | 1 | 0 | 0 | 0 | 0 | 0 | 0 | 1 | 0 | 0 | 0 | 0 | 0 | 0 | 0 | 0 | 0 | 0 | 0 | 500 | 4 | 0 | 0 | 1 | 0 | 0 | 0 | 0 | 0 | 0 | 0 | 0 | 0 | 0 | 0 | 0 | 0 | 0 | 0 | 0 | 0 | 0 | 0 | 0 | 0 | 0 | 0 | 0 | 0 | 0 | 0 | 0 | 0 | 0 | 0 | 0 | 0 | 0 | 0 | 0 | 0 | 0 | 0 | 0 | 0 | 0 | 0 | 0 | 0 | 0 | 0 | 225 | 16 | 0 | 6 | 60 | 1.6 | 0.4 | 60 | 13.33 | 2.1
1641 |  | 3 | 1 | 0 | 0 | 0 | 0 | 0 | 0 | 1 | 0 | 0 | 0 | 0 | 0 | 0 | 0 | 0 | 0 | 0 | 0 | 500 | 4 | 0 | 0 | 1 | 0 | 0 | 0 | 0 | 0 | 0 | 0 | 0 | 0 | 0 | 0 | 0 | 0 | 0 | 0 | 0 | 0 | 0 | 0 | 0 | 0 | 0 | 0 | 0 | 0 | 0 | 0 | 0 | 0 | 0 | 0 | 0 | 0 | 0 | 0 | 0 | 0 | 0 | 0 | 0 | 0 | 0 | 0 | 0 | 0 | 0 | 0 | 250 | 16 | 0 | 6 | 60 | 1.6 | 0.4 | 60 | 13.33 | 10.1
1642 |  | 4 | 1 | 0 | 0 | 0 | 0 | 0 | 0 | 1 | 0 | 0 | 0 | 0 | 0 | 0 | 0 | 0 | 0 | 0 | 0 | 500 | 4 | 0 | 0 | 1 | 0 | 0 | 0 | 0 | 0 | 0 | 0 | 0 | 0 | 0 | 0 | 0 | 0 | 0 | 0 | 0 | 0 | 0 | 0 | 0 | 0 | 0 | 0 | 0 | 0 | 0 | 0 | 0 | 0 | 0 | 0 | 0 | 0 | 0 | 0 | 0 | 0 | 0 | 0 | 0 | 0 | 0 | 0 | 0 | 0 | 0 | 0 | 275 | 16 | 0 | 6 | 60 | 1.6 | 0.4 | 60 | 13.33 | 22.6
1643 |  | 5 | 1 | 0 | 0 | 0 | 0 | 0 | 0 | 1 | 0 | 0 | 0 | 0 | 0 | 0 | 0 | 0 | 0 | 0 | 0 | 500 | 4 | 0 | 0 | 1 | 0 | 0 | 0 | 0 | 0 | 0 | 0 | 0 | 0 | 0 | 0 | 0 | 0 | 0 | 0 | 0 | 0 | 0 | 0 | 0 | 0 | 0 | 0 | 0 | 0 | 0 | 0 | 0 | 0 | 0 | 0 | 0 | 0 | 0 | 0 | 0 | 0 | 0 | 0 | 0 | 0 | 0 | 0 | 0 | 0 | 0 | 0 | 300 | 16 | 0 | 6 | 60 | 1.6 | 0.4 | 60 | 13.33 | 42.4
1644 |  | 6 | 1 | 0 | 0 | 0 | 0 | 0 | 0 | 1 | 0 | 0 | 0 | 0 | 0 | 0 | 0 | 0 | 0 | 0 | 0 | 500 | 4 | 0 | 0 | 1 | 0 | 0 | 0 | 0 | 0 | 0 | 0 | 0 | 0 | 0 | 0 | 0 | 0 | 0 | 0 | 0 | 0 | 0 | 0 | 0 | 0 | 0 | 0 | 0 | 0 | 0 | 0 | 0 | 0 | 0 | 0 | 0 | 0 | 0 | 0 | 0 | 0 | 0 | 0 | 0 | 0 | 0 | 0 | 0 | 0 | 0 | 0 | 325 | 16 | 0 | 6 | 60 | 1.6 | 0.4 | 60 | 13.33 | 61.6
1645 |  | 7 | 1 | 0 | 0 | 0 | 0 | 0 | 0 | 1 | 0 | 0 | 0 | 0 | 0 | 0 | 0 | 0 | 0 | 0 | 0 | 500 | 4 | 0 | 0 | 1 | 0 | 0 | 0 | 0 | 0 | 0 | 0 | 0 | 0 | 0 | 0 | 0 | 0 | 0 | 0 | 0 | 0 | 0 | 0 | 0 | 0 | 0 | 0 | 0 | 0 | 0 | 0 | 0 | 0 | 0 | 0 | 0 | 0 | 0 | 0 | 0 | 0 | 0 | 0 | 0 | 0 | 0 | 0 | 0 | 0 | 0 | 0 | 350 | 16 | 0 | 6 | 60 | 1.6 | 0.4 | 60 | 13.33 | 68.2
1646 |  | 8 | 1 | 0 | 0 | 0 | 0 | 0 | 0 | 0 | 1 | 1 | 0 | 0 | 0 | 0 | 0 | 0 | 0 | 0 | 0 | 500 | 4 | 0 | 0 | 1 | 0 | 0 | 0 | 0 | 0 | 0 | 0 | 0 | 0 | 0 | 0 | 0 | 0 | 0 | 0 | 0 | 0 | 0 | 0 | 0 | 0 | 0 | 0 | 0 | 0 | 0 | 0 | 0 | 0 | 0 | 6 | 0 | 0 | 0 | 0 | 0 | 0 | 0 | 0 | 0 | 0 | 0 | 0 | 0 | 0 | 0 | 0 | 200 | 16 | 0 | 6 | 60 | 1.6 | 0.4 | 60 | 13.33 | 2.97
1647 |  | 9 | 1 | 0 | 0 | 0 | 0 | 0 | 0 | 0 | 1 | 1 | 0 | 0 | 0 | 0 | 0 | 0 | 0 | 0 | 0 | 500 | 4 | 0 | 0 | 1 | 0 | 0 | 0 | 0 | 0 | 0 | 0 | 0 | 0 | 0 | 0 | 0 | 0 | 0 | 0 | 0 | 0 | 0 | 0 | 0 | 0 | 0 | 0 | 0 | 0 | 0 | 0 | 0 | 0 | 0 | 6 | 0 | 0 | 0 | 0 | 0 | 0 | 0 | 0 | 0 | 0 | 0 | 0 | 0 | 0 | 0 | 0 | 225 | 16 | 0 | 6 | 60 | 1.6 | 0.4 | 60 | 13.33 | 8.92
1648 |  | 10 | 1 | 0 | 0 | 0 | 0 | 0 | 0 | 0 | 1 | 1 | 0 | 0 | 0 | 0 | 0 | 0 | 0 | 0 | 0 | 500 | 4 | 0 | 0 | 1 | 0 | 0 | 0 | 0 | 0 | 0 | 0 | 0 | 0 | 0 | 0 | 0 | 0 | 0 | 0 | 0 | 0 | 0 | 0 | 0 | 0 | 0 | 0 | 0 | 0 | 0 | 0 | 0 | 0 | 0 | 6 | 0 | 0 | 0 | 0 | 0 | 0 | 0 | 0 | 0 | 0 | 0 | 0 | 0 | 0 | 0 | 0 | 250 | 16 | 0 | 6 | 60 | 1.6 | 0.4 | 60 | 13.33 | 26.7
1649 |  | 11 | 1 | 0 | 0 | 0 | 0 | 0 | 0 | 0 | 1 | 1 | 0 | 0 | 0 | 0 | 0 | 0 | 0 | 0 | 0 | 500 | 4 | 0 | 0 | 1 | 0 | 0 | 0 | 0 | 0 | 0 | 0 | 0 | 0 | 0 | 0 | 0 | 0 | 0 | 0 | 0 | 0 | 0 | 0 | 0 | 0 | 0 | 0 | 0 | 0 | 0 | 0 | 0 | 0 | 0 | 6 | 0 | 0 | 0 | 0 | 0 | 0 | 0 | 0 | 0 | 0 | 0 | 0 | 0 | 0 | 0 | 0 | 275 | 16 | 0 | 6 | 60 | 1.6 | 0.4 | 60 | 13.33 | 51.7
1650 |  | 12 | 1 | 0 | 0 | 0 | 0 | 0 | 0 | 0 | 1 | 1 | 0 | 0 | 0 | 0 | 0 | 0 | 0 | 0 | 0 | 500 | 4 | 0 | 0 | 1 | 0 | 0 | 0 | 0 | 0 | 0 | 0 | 0 | 0 | 0 | 0 | 0 | 0 | 0 | 0 | 0 | 0 | 0 | 0 | 0 | 0 | 0 | 0 | 0 | 0 | 0 | 0 | 0 | 0 | 0 | 6 | 0 | 0 | 0 | 0 | 0 | 0 | 0 | 0 | 0 | 0 | 0 | 0 | 0 | 0 | 0 | 0 | 300 | 16 | 0 | 6 | 60 | 1.6 | 0.4 | 60 | 13.33 | 71.3
1651 |  | 13 | 1 | 0 | 0 | 0 | 0 | 0 | 0 | 0 | 1 | 1 | 0 | 0 | 0 | 0 | 0 | 0 | 0 | 0 | 0 | 500 | 4 | 0 | 0 | 1 | 0 | 0 | 0 | 0 | 0 | 0 | 0 | 0 | 0 | 0 | 0 | 0 | 0 | 0 | 0 | 0 | 0 | 0 | 0 | 0 | 0 | 0 | 0 | 0 | 0 | 0 | 0 | 0 | 0 | 0 | 6 | 0 | 0 | 0 | 0 | 0 | 0 | 0 | 0 | 0 | 0 | 0 | 0 | 0 | 0 | 0 | 0 | 325 | 16 | 0 | 6 | 60 | 1.6 | 0.4 | 60 | 13.33 | 78.4
1652 |  | 14 | 1 | 0 | 0 | 0 | 0 | 0 | 0 | 0 | 1 | 1 | 0 | 0 | 0 | 0 | 0 | 0 | 0 | 0 | 0 | 500 | 4 | 0 | 0 | 1 | 0 | 0 | 0 | 0 | 0 | 0 | 0 | 0 | 0 | 0 | 0 | 0 | 0 | 0 | 0 | 0 | 0 | 0 | 0 | 0 | 0 | 0 | 0 | 0 | 0 | 0 | 0 | 0 | 0 | 0 | 6 | 0 | 0 | 0 | 0 | 0 | 0 | 0 | 0 | 0 | 0 | 0 | 0 | 0 | 0 | 0 | 0 | 350 | 16 | 0 | 6 | 60 | 1.6 | 0.4 | 60 | 13.33 | 78.2
1653 | Thinon et al.[S34] | 1 | 0 | 0 | 0 | 1.5 | 0 | 0 | 0 | 1 | 0 | 0 | 0 | 0 | 0 | 0 | 0 | 0 | 0 | 0 | 0 | 400 | 2 | 0 | 0 | 1 | 0 | 0 | 0 | 0 | 0 | 0 | 0 | 0 | 0 | 0 | 0 | 0 | 0 | 0 | 0 | 0 | 0 | 0 | 0 | 0 | 0 | 0 | 0 | 0 | 0 | 0 | 0 | 0 | 0 | 0 | 0 | 0 | 0 | 0 | 0 | 0 | 0 | 0 | 0 | 0 | 0 | 0 | 0 | 0 | 0 | 0 | 0 | 250 | 30 | 0 | 10 | 20 | 10 | 0 | 60 | 1 | 0.243
1654 |  | 2 | 0 | 0 | 0 | 1.5 | 0 | 0 | 0 | 1 | 0 | 0 | 0 | 0 | 0 | 0 | 0 | 0 | 0 | 0 | 0 | 400 | 2 | 0 | 0 | 1 | 0 | 0 | 0 | 0 | 0 | 0 | 0 | 0 | 0 | 0 | 0 | 0 | 0 | 0 | 0 | 0 | 0 | 0 | 0 | 0 | 0 | 0 | 0 | 0 | 0 | 0 | 0 | 0 | 0 | 0 | 0 | 0 | 0 | 0 | 0 | 0 | 0 | 0 | 0 | 0 | 0 | 0 | 0 | 0 | 0 | 0 | 0 | 300 | 30 | 0 | 10 | 20 | 10 | 0 | 60 | 1 | 93.7
1655 |  | 3 | 0 | 0 | 0 | 1.5 | 0 | 0 | 0 | 1 | 0 | 0 | 0 | 0 | 0 | 0 | 0 | 0 | 0 | 0 | 0 | 400 | 2 | 0 | 0 | 1 | 0 | 0 | 0 | 0 | 0 | 0 | 0 | 0 | 0 | 0 | 0 | 0 | 0 | 0 | 0 | 0 | 0 | 0 | 0 | 0 | 0 | 0 | 0 | 0 | 0 | 0 | 0 | 0 | 0 | 0 | 0 | 0 | 0 | 0 | 0 | 0 | 0 | 0 | 0 | 0 | 0 | 0 | 0 | 0 | 0 | 0 | 0 | 350 | 30 | 0 | 10 | 20 | 10 | 0 | 60 | 1 | 96.4
1656 |  | 4 | 2 | 0 | 0 | 0 | 0 | 0 | 0 | 1 | 0 | 0 | 0 | 0 | 0 | 0 | 0 | 0 | 0 | 0 | 0 | 400 | 4 | 0 | 0 | 1 | 0 | 0 | 0 | 0 | 0 | 0 | 0 | 0 | 0 | 0 | 0 | 0 | 0 | 0 | 0 | 0 | 0 | 0 | 0 | 0 | 0 | 0 | 0 | 0 | 0 | 0 | 0 | 0 | 0 | 0 | 0 | 0 | 0 | 0 | 0 | 0 | 0 | 0 | 0 | 0 | 0 | 0 | 0 | 0 | 0 | 0 | 0 | 250 | 30 | 0 | 10 | 20 | 10 | 0 | 60 | 1 | 3.4
1657 |  | 5 | 2 | 0 | 0 | 0 | 0 | 0 | 0 | 1 | 0 | 0 | 0 | 0 | 0 | 0 | 0 | 0 | 0 | 0 | 0 | 400 | 4 | 0 | 0 | 1 | 0 | 0 | 0 | 0 | 0 | 0 | 0 | 0 | 0 | 0 | 0 | 0 | 0 | 0 | 0 | 0 | 0 | 0 | 0 | 0 | 0 | 0 | 0 | 0 | 0 | 0 | 0 | 0 | 0 | 0 | 0 | 0 | 0 | 0 | 0 | 0 | 0 | 0 | 0 | 0 | 0 | 0 | 0 | 0 | 0 | 0 | 0 | 300 | 30 | 0 | 10 | 20 | 10 | 0 | 60 | 1 | 9.71
1658 |  | 6 | 2 | 0 | 0 | 0 | 0 | 0 | 0 | 1 | 0 | 0 | 0 | 0 | 0 | 0 | 0 | 0 | 0 | 0 | 0 | 400 | 4 | 0 | 0 | 1 | 0 | 0 | 0 | 0 | 0 | 0 | 0 | 0 | 0 | 0 | 0 | 0 | 0 | 0 | 0 | 0 | 0 | 0 | 0 | 0 | 0 | 0 | 0 | 0 | 0 | 0 | 0 | 0 | 0 | 0 | 0 | 0 | 0 | 0 | 0 | 0 | 0 | 0 | 0 | 0 | 0 | 0 | 0 | 0 | 0 | 0 | 0 | 350 | 30 | 0 | 10 | 20 | 10 | 0 | 60 | 1 | 18.4
1659 |  | 7 | 0 | 5 | 0 | 0 | 0 | 0 | 0 | 0 | 0 | 0 | 0 | 0 | 0 | 1 | 0 | 0 | 0 | 0 | 0 | 300 | 2 | 0 | 0 | 1 | 0 | 0 | 0 | 0 | 0 | 0 | 0 | 0 | 0 | 0 | 0 | 0 | 0 | 0 | 0 | 0 | 0 | 0 | 0 | 0 | 0 | 0 | 0 | 0 | 0 | 0 | 0 | 0 | 0 | 0 | 0 | 0 | 0 | 0 | 0 | 0 | 0 | 0 | 0 | 0 | 0 | 0 | 0 | 0 | 0 | 0 | 0 | 250 | 30 | 0 | 10 | 20 | 10 | 0 | 60 | 1 | 26.7
1660 |  | 8 | 0 | 5 | 0 | 0 | 0 | 0 | 0 | 0 | 0 | 0 | 0 | 0 | 0 | 1 | 0 | 0 | 0 | 0 | 0 | 300 | 2 | 0 | 0 | 1 | 0 | 0 | 0 | 0 | 0 | 0 | 0 | 0 | 0 | 0 | 0 | 0 | 0 | 0 | 0 | 0 | 0 | 0 | 0 | 0 | 0 | 0 | 0 | 0 | 0 | 0 | 0 | 0 | 0 | 0 | 0 | 0 | 0 | 0 | 0 | 0 | 0 | 0 | 0 | 0 | 0 | 0 | 0 | 0 | 0 | 0 | 0 | 300 | 30 | 0 | 10 | 20 | 10 | 0 | 60 | 1 | 32.8
1661 |  | 9 | 0 | 5 | 0 | 0 | 0 | 0 | 0 | 0 | 0 | 0 | 0 | 0 | 0 | 1 | 0 | 0 | 0 | 0 | 0 | 300 | 2 | 0 | 0 | 1 | 0 | 0 | 0 | 0 | 0 | 0 | 0 | 0 | 0 | 0 | 0 | 0 | 0 | 0 | 0 | 0 | 0 | 0 | 0 | 0 | 0 | 0 | 0 | 0 | 0 | 0 | 0 | 0 | 0 | 0 | 0 | 0 | 0 | 0 | 0 | 0 | 0 | 0 | 0 | 0 | 0 | 0 | 0 | 0 | 0 | 0 | 0 | 350 | 30 | 0 | 10 | 20 | 10 | 0 | 60 | 1 | 33
1662 |  | 10 | 0 | 0 | 1.5 | 0 | 0 | 0 | 0 | 1 | 0 | 0 | 0 | 0 | 0 | 0 | 0 | 0 | 0 | 0 | 0 | 400 | 3 | 0 | 0 | 1 | 0 | 0 | 0 | 0 | 0 | 0 | 0 | 0 | 0 | 0 | 0 | 0 | 0 | 0 | 0 | 0 | 0 | 0 | 0 | 0 | 0 | 0 | 0 | 0 | 0 | 0 | 0 | 0 | 0 | 0 | 0 | 0 | 0 | 0 | 0 | 0 | 0 | 0 | 0 | 0 | 0 | 0 | 0 | 0 | 0 | 0 | 0 | 250 | 30 | 0 | 10 | 20 | 10 | 0 | 60 | 1 | 2.91
1663 |  | 11 | 0 | 0 | 1.5 | 0 | 0 | 0 | 0 | 1 | 0 | 0 | 0 | 0 | 0 | 0 | 0 | 0 | 0 | 0 | 0 | 400 | 3 | 0 | 0 | 1 | 0 | 0 | 0 | 0 | 0 | 0 | 0 | 0 | 0 | 0 | 0 | 0 | 0 | 0 | 0 | 0 | 0 | 0 | 0 | 0 | 0 | 0 | 0 | 0 | 0 | 0 | 0 | 0 | 0 | 0 | 0 | 0 | 0 | 0 | 0 | 0 | 0 | 0 | 0 | 0 | 0 | 0 | 0 | 0 | 0 | 0 | 0 | 300 | 30 | 0 | 10 | 20 | 10 | 0 | 60 | 1 | 42.5
1664 |  | 12 | 0 | 0 | 1.5 | 0 | 0 | 0 | 0 | 1 | 0 | 0 | 0 | 0 | 0 | 0 | 0 | 0 | 0 | 0 | 0 | 400 | 3 | 0 | 0 | 1 | 0 | 0 | 0 | 0 | 0 | 0 | 0 | 0 | 0 | 0 | 0 | 0 | 0 | 0 | 0 | 0 | 0 | 0 | 0 | 0 | 0 | 0 | 0 | 0 | 0 | 0 | 0 | 0 | 0 | 0 | 0 | 0 | 0 | 0 | 0 | 0 | 0 | 0 | 0 | 0 | 0 | 0 | 0 | 0 | 0 | 0 | 0 | 350 | 30 | 0 | 10 | 20 | 10 | 0 | 60 | 1 | 93.2
1665 |  | 13 | 0 | 0 | 0 | 0 | 0 | 0 | 2 | 1 | 0 | 0 | 0 | 0 | 0 | 0 | 0 | 0 | 0 | 0 | 0 | 400 | 3 | 0 | 0 | 1 | 0 | 0 | 0 | 0 | 0 | 0 | 0 | 0 | 0 | 0 | 0 | 0 | 0 | 0 | 0 | 0 | 0 | 0 | 0 | 0 | 0 | 0 | 0 | 0 | 0 | 0 | 0 | 0 | 0 | 0 | 0 | 0 | 0 | 0 | 0 | 0 | 0 | 0 | 0 | 0 | 0 | 0 | 0 | 0 | 0 | 0 | 0 | 250 | 30 | 0 | 10 | 20 | 10 | 0 | 60 | 1 | 3.4
1666 |  | 14 | 0 | 0 | 0 | 0 | 0 | 0 | 2 | 1 | 0 | 0 | 0 | 0 | 0 | 0 | 0 | 0 | 0 | 0 | 0 | 400 | 3 | 0 | 0 | 1 | 0 | 0 | 0 | 0 | 0 | 0 | 0 | 0 | 0 | 0 | 0 | 0 | 0 | 0 | 0 | 0 | 0 | 0 | 0 | 0 | 0 | 0 | 0 | 0 | 0 | 0 | 0 | 0 | 0 | 0 | 0 | 0 | 0 | 0 | 0 | 0 | 0 | 0 | 0 | 0 | 0 | 0 | 0 | 0 | 0 | 0 | 0 | 300 | 30 | 0 | 10 | 20 | 10 | 0 | 60 | 1 | 9.71
1667 |  | 15 | 0 | 0 | 0 | 0 | 0 | 0 | 2 | 1 | 0 | 0 | 0 | 0 | 0 | 0 | 0 | 0 | 0 | 0 | 0 | 400 | 3 | 0 | 0 | 1 | 0 | 0 | 0 | 0 | 0 | 0 | 0 | 0 | 0 | 0 | 0 | 0 | 0 | 0 | 0 | 0 | 0 | 0 | 0 | 0 | 0 | 0 | 0 | 0 | 0 | 0 | 0 | 0 | 0 | 0 | 0 | 0 | 0 | 0 | 0 | 0 | 0 | 0 | 0 | 0 | 0 | 0 | 0 | 0 | 0 | 0 | 0 | 350 | 30 | 0 | 10 | 20 | 10 | 0 | 60 | 1 | 18.4
1668 |  | 16 | 0 | 0 | 0 | 0.5 | 0 | 0 | 0 | 1 | 0 | 0 | 0 | 0 | 0 | 0 | 0 | 0 | 0 | 0 | 0 | 400 | 3 | 0 | 0 | 0 | 0 | 0 | 0 | 0 | 0 | 0 | 0 | 0 | 0 | 0 | 0 | 0 | 0 | 1 | 0 | 0 | 0 | 0 | 0 | 0 | 0 | 0 | 0 | 0 | 0 | 0 | 0 | 0 | 0 | 0 | 0 | 0 | 0 | 0 | 0 | 0 | 0 | 0 | 0 | 0 | 0 | 0 | 0 | 0 | 0 | 0 | 0 | 250 | 30 | 0 | 10 | 20 | 10 | 0 | 60 | 1 | 0.243
1669 |  | 17 | 0 | 0 | 0 | 0.5 | 0 | 0 | 0 | 1 | 0 | 0 | 0 | 0 | 0 | 0 | 0 | 0 | 0 | 0 | 0 | 400 | 3 | 0 | 0 | 0 | 0 | 0 | 0 | 0 | 0 | 0 | 0 | 0 | 0 | 0 | 0 | 0 | 0 | 1 | 0 | 0 | 0 | 0 | 0 | 0 | 0 | 0 | 0 | 0 | 0 | 0 | 0 | 0 | 0 | 0 | 0 | 0 | 0 | 0 | 0 | 0 | 0 | 0 | 0 | 0 | 0 | 0 | 0 | 0 | 0 | 0 | 0 | 300 | 30 | 0 | 10 | 20 | 10 | 0 | 60 | 1 | 1.24
1670 |  | 18 | 0 | 0 | 0 | 0.5 | 0 | 0 | 0 | 1 | 0 | 0 | 0 | 0 | 0 | 0 | 0 | 0 | 0 | 0 | 0 | 400 | 3 | 0 | 0 | 0 | 0 | 0 | 0 | 0 | 0 | 0 | 0 | 0 | 0 | 0 | 0 | 0 | 0 | 1 | 0 | 0 | 0 | 0 | 0 | 0 | 0 | 0 | 0 | 0 | 0 | 0 | 0 | 0 | 0 | 0 | 0 | 0 | 0 | 0 | 0 | 0 | 0 | 0 | 0 | 0 | 0 | 0 | 0 | 0 | 0 | 0 | 0 | 350 | 30 | 0 | 10 | 20 | 10 | 0 | 60 | 1 | 5.93
1671 |  | 19 | 1.5 | 0 | 0 | 0 | 0 | 0 | 0 | 1 | 0 | 0 | 0 | 0 | 0 | 0 | 0 | 0 | 0 | 0 | 0 | 400 | 5 | 0 | 0 | 0 | 0 | 0 | 0 | 0 | 0 | 0 | 0 | 0 | 0 | 0 | 0 | 0 | 0 | 1 | 0 | 0 | 0 | 0 | 0 | 0 | 0 | 0 | 0 | 0 | 0 | 0 | 0 | 0 | 0 | 0 | 0 | 0 | 0 | 0 | 0 | 0 | 0 | 0 | 0 | 0 | 0 | 0 | 0 | 0 | 0 | 0 | 0 | 250 | 30 | 0 | 10 | 20 | 10 | 0 | 60 | 1 | 3.73
1672 |  | 20 | 1.5 | 0 | 0 | 0 | 0 | 0 | 0 | 1 | 0 | 0 | 0 | 0 | 0 | 0 | 0 | 0 | 0 | 0 | 0 | 400 | 5 | 0 | 0 | 0 | 0 | 0 | 0 | 0 | 0 | 0 | 0 | 0 | 0 | 0 | 0 | 0 | 0 | 1 | 0 | 0 | 0 | 0 | 0 | 0 | 0 | 0 | 0 | 0 | 0 | 0 | 0 | 0 | 0 | 0 | 0 | 0 | 0 | 0 | 0 | 0 | 0 | 0 | 0 | 0 | 0 | 0 | 0 | 0 | 0 | 0 | 0 | 300 | 30 | 0 | 10 | 20 | 10 | 0 | 60 | 1 | 10.2
1673 |  | 21 | 1.5 | 0 | 0 | 0 | 0 | 0 | 0 | 1 | 0 | 0 | 0 | 0 | 0 | 0 | 0 | 0 | 0 | 0 | 0 | 400 | 5 | 0 | 0 | 0 | 0 | 0 | 0 | 0 | 0 | 0 | 0 | 0 | 0 | 0 | 0 | 0 | 0 | 1 | 0 | 0 | 0 | 0 | 0 | 0 | 0 | 0 | 0 | 0 | 0 | 0 | 0 | 0 | 0 | 0 | 0 | 0 | 0 | 0 | 0 | 0 | 0 | 0 | 0 | 0 | 0 | 0 | 0 | 0 | 0 | 0 | 0 | 350 | 30 | 0 | 10 | 20 | 10 | 0 | 60 | 1 | 18.8
1674 |  | 22 | 0 | 5 | 0 | 0 | 0 | 0 | 0 | 0 | 0 | 0 | 0 | 0 | 1 | 0 | 0 | 0 | 0 | 0 | 0 | 25 | 0 | 0 | 0 | 0 | 0 | 0 | 0 | 0 | 0 | 0 | 0 | 0 | 0 | 0 | 0 | 0 | 0 | 1 | 0 | 0 | 0 | 0 | 0 | 0 | 0 | 0 | 0 | 0 | 0 | 0 | 0 | 0 | 0 | 0 | 0 | 0 | 0 | 0 | 0 | 0 | 0 | 0 | 0 | 0 | 0 | 0 | 0 | 0 | 0 | 0 | 0 | 250 | 30 | 0 | 10 | 20 | 10 | 0 | 60 | 1 | 11.6
1675 |  | 23 | 0 | 5 | 0 | 0 | 0 | 0 | 0 | 0 | 0 | 0 | 0 | 0 | 1 | 0 | 0 | 0 | 0 | 0 | 0 | 25 | 0 | 0 | 0 | 0 | 0 | 0 | 0 | 0 | 0 | 0 | 0 | 0 | 0 | 0 | 0 | 0 | 0 | 1 | 0 | 0 | 0 | 0 | 0 | 0 | 0 | 0 | 0 | 0 | 0 | 0 | 0 | 0 | 0 | 0 | 0 | 0 | 0 | 0 | 0 | 0 | 0 | 0 | 0 | 0 | 0 | 0 | 0 | 0 | 0 | 0 | 0 | 300 | 30 | 0 | 10 | 20 | 10 | 0 | 60 | 1 | 14.3
1676 |  | 24 | 0 | 5 | 0 | 0 | 0 | 0 | 0 | 0 | 0 | 0 | 0 | 0 | 1 | 0 | 0 | 0 | 0 | 0 | 0 | 25 | 0 | 0 | 0 | 0 | 0 | 0 | 0 | 0 | 0 | 0 | 0 | 0 | 0 | 0 | 0 | 0 | 0 | 1 | 0 | 0 | 0 | 0 | 0 | 0 | 0 | 0 | 0 | 0 | 0 | 0 | 0 | 0 | 0 | 0 | 0 | 0 | 0 | 0 | 0 | 0 | 0 | 0 | 0 | 0 | 0 | 0 | 0 | 0 | 0 | 0 | 0 | 350 | 30 | 0 | 10 | 20 | 10 | 0 | 60 | 1 | 22.5
1677 |  | 25 | 0 | 0 | 2 | 0 | 0 | 0 | 0 | 1 | 0 | 0 | 0 | 0 | 0 | 0 | 0 | 0 | 0 | 0 | 0 | 400 | 3 | 0 | 0 | 0 | 0 | 0 | 0 | 0 | 0 | 0 | 0 | 0 | 0 | 0 | 0 | 0 | 0 | 1 | 0 | 0 | 0 | 0 | 0 | 0 | 0 | 0 | 0 | 0 | 0 | 0 | 0 | 0 | 0 | 0 | 0 | 0 | 0 | 0 | 0 | 0 | 0 | 0 | 0 | 0 | 0 | 0 | 0 | 0 | 0 | 0 | 0 | 250 | 30 | 0 | 10 | 20 | 10 | 0 | 60 | 1 | 1.11
1678 |  | 26 | 0 | 0 | 2 | 0 | 0 | 0 | 0 | 1 | 0 | 0 | 0 | 0 | 0 | 0 | 0 | 0 | 0 | 0 | 0 | 400 | 3 | 0 | 0 | 0 | 0 | 0 | 0 | 0 | 0 | 0 | 0 | 0 | 0 | 0 | 0 | 0 | 0 | 1 | 0 | 0 | 0 | 0 | 0 | 0 | 0 | 0 | 0 | 0 | 0 | 0 | 0 | 0 | 0 | 0 | 0 | 0 | 0 | 0 | 0 | 0 | 0 | 0 | 0 | 0 | 0 | 0 | 0 | 0 | 0 | 0 | 0 | 300 | 30 | 0 | 10 | 20 | 10 | 0 | 60 | 1 | 1.67
1679 |  | 27 | 0 | 0 | 2 | 0 | 0 | 0 | 0 | 1 | 0 | 0 | 0 | 0 | 0 | 0 | 0 | 0 | 0 | 0 | 0 | 400 | 3 | 0 | 0 | 0 | 0 | 0 | 0 | 0 | 0 | 0 | 0 | 0 | 0 | 0 | 0 | 0 | 0 | 1 | 0 | 0 | 0 | 0 | 0 | 0 | 0 | 0 | 0 | 0 | 0 | 0 | 0 | 0 | 0 | 0 | 0 | 0 | 0 | 0 | 0 | 0 | 0 | 0 | 0 | 0 | 0 | 0 | 0 | 0 | 0 | 0 | 0 | 350 | 30 | 0 | 10 | 20 | 10 | 0 | 60 | 1 | 1.79
1680 |  | 28 | 0 | 1.5 | 0 | 0 | 0 | 0 | 0 | 0 | 0 | 0 | 0 | 0 | 0 | 0 | 0 | 0 | 0 | 0 | 1 | 25 | 0 | 0 | 0 | 0 | 1 | 0 | 0 | 0 | 0 | 0 | 0 | 0 | 0 | 0 | 0 | 0 | 0 | 0 | 0 | 0 | 0 | 0 | 0 | 0 | 0 | 0 | 0 | 0 | 0 | 0 | 0 | 0 | 0 | 0 | 0 | 0 | 0 | 0 | 0 | 0 | 0 | 0 | 0 | 0 | 0 | 0 | 0 | 0 | 0 | 0 | 0 | 250 | 30 | 0 | 10 | 20 | 10 | 0 | 60 | 1 | 7.19
1681 |  | 29 | 0 | 1.5 | 0 | 0 | 0 | 0 | 0 | 0 | 0 | 0 | 0 | 0 | 0 | 0 | 0 | 0 | 0 | 0 | 1 | 25 | 0 | 0 | 0 | 0 | 1 | 0 | 0 | 0 | 0 | 0 | 0 | 0 | 0 | 0 | 0 | 0 | 0 | 0 | 0 | 0 | 0 | 0 | 0 | 0 | 0 | 0 | 0 | 0 | 0 | 0 | 0 | 0 | 0 | 0 | 0 | 0 | 0 | 0 | 0 | 0 | 0 | 0 | 0 | 0 | 0 | 0 | 0 | 0 | 0 | 0 | 0 | 300 | 30 | 0 | 10 | 20 | 10 | 0 | 60 | 1 | 14.4
1682 |  | 30 | 0 | 1.5 | 0 | 0 | 0 | 0 | 0 | 0 | 0 | 0 | 0 | 0 | 0 | 0 | 0 | 0 | 0 | 0 | 1 | 25 | 0 | 0 | 0 | 0 | 1 | 0 | 0 | 0 | 0 | 0 | 0 | 0 | 0 | 0 | 0 | 0 | 0 | 0 | 0 | 0 | 0 | 0 | 0 | 0 | 0 | 0 | 0 | 0 | 0 | 0 | 0 | 0 | 0 | 0 | 0 | 0 | 0 | 0 | 0 | 0 | 0 | 0 | 0 | 0 | 0 | 0 | 0 | 0 | 0 | 0 | 0 | 350 | 30 | 0 | 10 | 20 | 10 | 0 | 60 | 1 | 20.6
1683 |  | 31 | 2 | 0 | 0 | 0 | 0 | 0 | 0 | 1 | 0 | 0 | 0 | 0 | 0 | 0 | 0 | 0 | 0 | 0 | 0 | 400 | 4 | 0 | 0 | 0 | 1 | 0 | 0 | 0 | 0 | 0 | 0 | 0 | 0 | 0 | 0 | 0 | 0 | 0 | 0 | 0 | 0 | 0 | 0 | 0 | 0 | 0 | 0 | 0 | 0 | 0 | 0 | 0 | 0 | 0 | 0 | 0 | 0 | 0 | 0 | 0 | 0 | 0 | 0 | 0 | 0 | 0 | 0 | 0 | 0 | 0 | 0 | 250 | 30 | 0 | 10 | 20 | 10 | 0 | 60 | 1 | 35.7
1684 |  | 32 | 2 | 0 | 0 | 0 | 0 | 0 | 0 | 1 | 0 | 0 | 0 | 0 | 0 | 0 | 0 | 0 | 0 | 0 | 0 | 400 | 4 | 0 | 0 | 0 | 1 | 0 | 0 | 0 | 0 | 0 | 0 | 0 | 0 | 0 | 0 | 0 | 0 | 0 | 0 | 0 | 0 | 0 | 0 | 0 | 0 | 0 | 0 | 0 | 0 | 0 | 0 | 0 | 0 | 0 | 0 | 0 | 0 | 0 | 0 | 0 | 0 | 0 | 0 | 0 | 0 | 0 | 0 | 0 | 0 | 0 | 0 | 300 | 30 | 0 | 10 | 20 | 10 | 0 | 60 | 1 | 49.6
1685 |  | 33 | 2 | 0 | 0 | 0 | 0 | 0 | 0 | 1 | 0 | 0 | 0 | 0 | 0 | 0 | 0 | 0 | 0 | 0 | 0 | 400 | 4 | 0 | 0 | 0 | 1 | 0 | 0 | 0 | 0 | 0 | 0 | 0 | 0 | 0 | 0 | 0 | 0 | 0 | 0 | 0 | 0 | 0 | 0 | 0 | 0 | 0 | 0 | 0 | 0 | 0 | 0 | 0 | 0 | 0 | 0 | 0 | 0 | 0 | 0 | 0 | 0 | 0 | 0 | 0 | 0 | 0 | 0 | 0 | 0 | 0 | 0 | 350 | 30 | 0 | 10 | 20 | 10 | 0 | 60 | 1 | 58.3
1686 |  | 34 | 1 | 0 | 0 | 0 | 0 | 0 | 0 | 0 | 0 | 0 | 0 | 1 | 0 | 0 | 0 | 0 | 0 | 0 | 0 | 500 | 5 | 0 | 0 | 0 | 1 | 0 | 0 | 0 | 0 | 0 | 0 | 0 | 0 | 0 | 0 | 0 | 0 | 0 | 0 | 0 | 0 | 0 | 0 | 0 | 0 | 0 | 0 | 0 | 0 | 0 | 0 | 0 | 0 | 0 | 0 | 0 | 0 | 0 | 0 | 0 | 0 | 0 | 0 | 0 | 0 | 0 | 0 | 0 | 0 | 0 | 0 | 250 | 30 | 0 | 10 | 20 | 10 | 0 | 60 | 1 | 5.21
1687 |  | 35 | 1 | 0 | 0 | 0 | 0 | 0 | 0 | 0 | 0 | 0 | 0 | 1 | 0 | 0 | 0 | 0 | 0 | 0 | 0 | 500 | 5 | 0 | 0 | 0 | 1 | 0 | 0 | 0 | 0 | 0 | 0 | 0 | 0 | 0 | 0 | 0 | 0 | 0 | 0 | 0 | 0 | 0 | 0 | 0 | 0 | 0 | 0 | 0 | 0 | 0 | 0 | 0 | 0 | 0 | 0 | 0 | 0 | 0 | 0 | 0 | 0 | 0 | 0 | 0 | 0 | 0 | 0 | 0 | 0 | 0 | 0 | 300 | 30 | 0 | 10 | 20 | 10 | 0 | 60 | 1 | 33.2
1688 |  | 36 | 1 | 0 | 0 | 0 | 0 | 0 | 0 | 0 | 0 | 0 | 0 | 1 | 0 | 0 | 0 | 0 | 0 | 0 | 0 | 500 | 5 | 0 | 0 | 0 | 1 | 0 | 0 | 0 | 0 | 0 | 0 | 0 | 0 | 0 | 0 | 0 | 0 | 0 | 0 | 0 | 0 | 0 | 0 | 0 | 0 | 0 | 0 | 0 | 0 | 0 | 0 | 0 | 0 | 0 | 0 | 0 | 0 | 0 | 0 | 0 | 0 | 0 | 0 | 0 | 0 | 0 | 0 | 0 | 0 | 0 | 0 | 350 | 30 | 0 | 10 | 20 | 10 | 0 | 60 | 1 | 58.8
1689 |  | 37 | 0 | 1.2 | 0 | 0 | 0 | 0 | 0 | 0 | 0 | 0 | 0 | 0 | 0 | 0 | 0 | 0 | 0 | 0 | 1 | 300 | 2 | 0 | 0 | 0 | 0 | 0 | 0 | 0 | 1 | 0 | 0 | 0 | 0 | 0 | 0 | 0 | 0 | 0 | 0 | 0 | 0 | 0 | 0 | 0 | 0 | 0 | 0 | 0 | 0 | 0 | 0 | 0 | 0 | 0 | 0 | 0 | 0 | 0 | 0 | 0 | 0 | 0 | 0 | 0 | 0 | 0 | 0 | 0 | 0 | 0 | 0 | 250 | 30 | 0 | 10 | 20 | 10 | 0 | 60 | 1 | 9.75
1690 |  | 38 | 0 | 1.2 | 0 | 0 | 0 | 0 | 0 | 0 | 0 | 0 | 0 | 0 | 0 | 0 | 0 | 0 | 0 | 0 | 1 | 300 | 2 | 0 | 0 | 0 | 0 | 0 | 0 | 0 | 1 | 0 | 0 | 0 | 0 | 0 | 0 | 0 | 0 | 0 | 0 | 0 | 0 | 0 | 0 | 0 | 0 | 0 | 0 | 0 | 0 | 0 | 0 | 0 | 0 | 0 | 0 | 0 | 0 | 0 | 0 | 0 | 0 | 0 | 0 | 0 | 0 | 0 | 0 | 0 | 0 | 0 | 0 | 300 | 30 | 0 | 10 | 20 | 10 | 0 | 60 | 1 | 14.9
1691 |  | 39 | 0 | 1.2 | 0 | 0 | 0 | 0 | 0 | 0 | 0 | 0 | 0 | 0 | 0 | 0 | 0 | 0 | 0 | 0 | 1 | 300 | 2 | 0 | 0 | 0 | 0 | 0 | 0 | 0 | 1 | 0 | 0 | 0 | 0 | 0 | 0 | 0 | 0 | 0 | 0 | 0 | 0 | 0 | 0 | 0 | 0 | 0 | 0 | 0 | 0 | 0 | 0 | 0 | 0 | 0 | 0 | 0 | 0 | 0 | 0 | 0 | 0 | 0 | 0 | 0 | 0 | 0 | 0 | 0 | 0 | 0 | 0 | 350 | 30 | 0 | 10 | 20 | 10 | 0 | 60 | 1 | 17.9
1692 |  | 40 | 1.5 | 0 | 0 | 0 | 0 | 0 | 0 | 1 | 0 | 0 | 0 | 0 | 0 | 0 | 0 | 0 | 0 | 0 | 0 | 400 | 4 | 0 | 0 | 0 | 0 | 0 | 0 | 0 | 1 | 0 | 0 | 0 | 0 | 0 | 0 | 0 | 0 | 0 | 0 | 0 | 0 | 0 | 0 | 0 | 0 | 0 | 0 | 0 | 0 | 0 | 0 | 0 | 0 | 0 | 0 | 0 | 0 | 0 | 0 | 0 | 0 | 0 | 0 | 0 | 0 | 0 | 0 | 0 | 0 | 0 | 0 | 250 | 30 | 0 | 10 | 20 | 10 | 0 | 60 | 1 | 3.36
1693 |  | 41 | 1.5 | 0 | 0 | 0 | 0 | 0 | 0 | 1 | 0 | 0 | 0 | 0 | 0 | 0 | 0 | 0 | 0 | 0 | 0 | 400 | 4 | 0 | 0 | 0 | 0 | 0 | 0 | 0 | 1 | 0 | 0 | 0 | 0 | 0 | 0 | 0 | 0 | 0 | 0 | 0 | 0 | 0 | 0 | 0 | 0 | 0 | 0 | 0 | 0 | 0 | 0 | 0 | 0 | 0 | 0 | 0 | 0 | 0 | 0 | 0 | 0 | 0 | 0 | 0 | 0 | 0 | 0 | 0 | 0 | 0 | 0 | 300 | 30 | 0 | 10 | 20 | 10 | 0 | 60 | 1 | 20.8
1694 |  | 42 | 1.5 | 0 | 0 | 0 | 0 | 0 | 0 | 1 | 0 | 0 | 0 | 0 | 0 | 0 | 0 | 0 | 0 | 0 | 0 | 400 | 4 | 0 | 0 | 0 | 0 | 0 | 0 | 0 | 1 | 0 | 0 | 0 | 0 | 0 | 0 | 0 | 0 | 0 | 0 | 0 | 0 | 0 | 0 | 0 | 0 | 0 | 0 | 0 | 0 | 0 | 0 | 0 | 0 | 0 | 0 | 0 | 0 | 0 | 0 | 0 | 0 | 0 | 0 | 0 | 0 | 0 | 0 | 0 | 0 | 0 | 0 | 350 | 30 | 0 | 10 | 20 | 10 | 0 | 60 | 1 | 40
1695 |  | 43 | 0 | 0 | 0 | 1 | 0 | 0 | 0 | 1 | 0 | 0 | 0 | 0 | 0 | 0 | 0 | 0 | 0 | 0 | 0 | 400 | 3 | 0 | 0 | 0 | 0 | 0 | 0 | 0 | 1 | 0 | 0 | 0 | 0 | 0 | 0 | 0 | 0 | 0 | 0 | 0 | 0 | 0 | 0 | 0 | 0 | 0 | 0 | 0 | 0 | 0 | 0 | 0 | 0 | 0 | 0 | 0 | 0 | 0 | 0 | 0 | 0 | 0 | 0 | 0 | 0 | 0 | 0 | 0 | 0 | 0 | 0 | 250 | 30 | 0 | 10 | 20 | 10 | 0 | 60 | 1 | 1.39
1696 |  | 44 | 0 | 0 | 0 | 1 | 0 | 0 | 0 | 1 | 0 | 0 | 0 | 0 | 0 | 0 | 0 | 0 | 0 | 0 | 0 | 400 | 3 | 0 | 0 | 0 | 0 | 0 | 0 | 0 | 1 | 0 | 0 | 0 | 0 | 0 | 0 | 0 | 0 | 0 | 0 | 0 | 0 | 0 | 0 | 0 | 0 | 0 | 0 | 0 | 0 | 0 | 0 | 0 | 0 | 0 | 0 | 0 | 0 | 0 | 0 | 0 | 0 | 0 | 0 | 0 | 0 | 0 | 0 | 0 | 0 | 0 | 0 | 300 | 30 | 0 | 10 | 20 | 10 | 0 | 60 | 1 | 66.3
1697 |  | 45 | 0 | 0 | 0 | 1 | 0 | 0 | 0 | 1 | 0 | 0 | 0 | 0 | 0 | 0 | 0 | 0 | 0 | 0 | 0 | 400 | 3 | 0 | 0 | 0 | 0 | 0 | 0 | 0 | 1 | 0 | 0 | 0 | 0 | 0 | 0 | 0 | 0 | 0 | 0 | 0 | 0 | 0 | 0 | 0 | 0 | 0 | 0 | 0 | 0 | 0 | 0 | 0 | 0 | 0 | 0 | 0 | 0 | 0 | 0 | 0 | 0 | 0 | 0 | 0 | 0 | 0 | 0 | 0 | 0 | 0 | 0 | 350 | 30 | 0 | 10 | 20 | 10 | 0 | 60 | 1 | 91.6
1698 | Gonzales et al.[S35] | 1 | 0.5 | 0 | 0 | 0 | 0 | 0 | 0 | 1 | 0 | 0 | 0 | 0 | 0 | 0 | 0 | 0 | 0 | 0 | 0 | 500 | 3 | 0 | 0 | 1 | 0 | 0 | 0 | 0 | 0 | 0 | 0 | 0 | 0 | 0 | 0 | 0 | 0 | 0 | 0 | 0 | 0 | 0 | 0 | 0 | 0 | 0 | 0 | 0 | 0 | 0 | 0 | 0 | 0 | 0 | 0 | 0 | 0 | 0 | 0 | 0 | 0 | 0 | 0 | 0 | 0 | 0 | 0 | 0 | 0 | 0 | 0 | 225 | 28 | 0 | 4.4 | 29.6 | 8.7 | 0.1 | 60 | 2.83 | 7.31
1699 |  | 2 | 0.5 | 0 | 0 | 0 | 0 | 0 | 0 | 1 | 0 | 0 | 0 | 0 | 0 | 0 | 0 | 0 | 0 | 0 | 0 | 500 | 3 | 0 | 0 | 1 | 0 | 0 | 0 | 0 | 0 | 0 | 0 | 0 | 0 | 0 | 0 | 0 | 0 | 0 | 0 | 0 | 0 | 0 | 0 | 0 | 0 | 0 | 0 | 0 | 0 | 0 | 0 | 0 | 0 | 0 | 0 | 0 | 0 | 0 | 0 | 0 | 0 | 0 | 0 | 0 | 0 | 0 | 0 | 0 | 0 | 0 | 0 | 250 | 28 | 0 | 4.4 | 29.6 | 8.7 | 0.1 | 60 | 2.83 | 17.5
1700 |  | 3 | 0.5 | 0 | 0 | 0 | 0 | 0 | 0 | 1 | 0 | 0 | 0 | 0 | 0 | 0 | 0 | 0 | 0 | 0 | 0 | 500 | 3 | 0 | 0 | 1 | 0 | 0 | 0 | 0 | 0 | 0 | 0 | 0 | 0 | 0 | 0 | 0 | 0 | 0 | 0 | 0 | 0 | 0 | 0 | 0 | 0 | 0 | 0 | 0 | 0 | 0 | 0 | 0 | 0 | 0 | 0 | 0 | 0 | 0 | 0 | 0 | 0 | 0 | 0 | 0 | 0 | 0 | 0 | 0 | 0 | 0 | 0 | 275 | 28 | 0 | 4.4 | 29.6 | 8.7 | 0.1 | 60 | 2.83 | 35.2
1701 |  | 4 | 0.5 | 0 | 0 | 0 | 0 | 0 | 0 | 1 | 0 | 0 | 0 | 0 | 0 | 0 | 0 | 0 | 0 | 0 | 0 | 500 | 3 | 0 | 0 | 1 | 0 | 0 | 0 | 0 | 0 | 0 | 0 | 0 | 0 | 0 | 0 | 0 | 0 | 0 | 0 | 0 | 0 | 0 | 0 | 0 | 0 | 0 | 0 | 0 | 0 | 0 | 0 | 0 | 0 | 0 | 0 | 0 | 0 | 0 | 0 | 0 | 0 | 0 | 0 | 0 | 0 | 0 | 0 | 0 | 0 | 0 | 0 | 300 | 28 | 0 | 4.4 | 29.6 | 8.7 | 0.1 | 60 | 2.83 | 58.7
1702 |  | 5 | 0.5 | 0 | 0 | 0 | 0 | 0 | 0 | 1 | 0 | 0 | 0 | 0 | 0 | 0 | 0 | 0 | 0 | 0 | 0 | 500 | 3 | 0 | 0 | 1 | 0 | 0 | 0 | 0 | 0 | 0 | 0 | 0 | 0 | 0 | 0 | 0 | 0 | 0 | 0 | 0 | 0 | 0 | 0 | 0 | 0 | 0 | 0 | 0 | 0 | 0 | 0 | 0 | 0 | 0 | 0 | 0 | 0 | 0 | 0 | 0 | 0 | 0 | 0 | 0 | 0 | 0 | 0 | 0 | 0 | 0 | 0 | 330 | 28 | 0 | 4.4 | 29.6 | 8.7 | 0.1 | 60 | 2.83 | 79.9
1703 |  | 6 | 0.5 | 0 | 0 | 0 | 0 | 0 | 0 | 1 | 0 | 0 | 0 | 0 | 0 | 0 | 0 | 0 | 0 | 0 | 0 | 500 | 3 | 0 | 0 | 0 | 1 | 0 | 0 | 0 | 0 | 0 | 0 | 0 | 0 | 0 | 0 | 0 | 0 | 0 | 0 | 0 | 0 | 0 | 0 | 0 | 0 | 0 | 0 | 0 | 0 | 0 | 0 | 0 | 0 | 0 | 0 | 0 | 0 | 0 | 0 | 0 | 0 | 0 | 0 | 0 | 0 | 0 | 0 | 0 | 0 | 0 | 0 | 225 | 28 | 0 | 4.4 | 29.6 | 8.7 | 0.1 | 60 | 2.83 | 13.3
1704 |  | 7 | 0.5 | 0 | 0 | 0 | 0 | 0 | 0 | 1 | 0 | 0 | 0 | 0 | 0 | 0 | 0 | 0 | 0 | 0 | 0 | 500 | 3 | 0 | 0 | 0 | 1 | 0 | 0 | 0 | 0 | 0 | 0 | 0 | 0 | 0 | 0 | 0 | 0 | 0 | 0 | 0 | 0 | 0 | 0 | 0 | 0 | 0 | 0 | 0 | 0 | 0 | 0 | 0 | 0 | 0 | 0 | 0 | 0 | 0 | 0 | 0 | 0 | 0 | 0 | 0 | 0 | 0 | 0 | 0 | 0 | 0 | 0 | 250 | 28 | 0 | 4.4 | 29.6 | 8.7 | 0.1 | 60 | 2.83 | 34.2
1705 |  | 8 | 0.5 | 0 | 0 | 0 | 0 | 0 | 0 | 1 | 0 | 0 | 0 | 0 | 0 | 0 | 0 | 0 | 0 | 0 | 0 | 500 | 3 | 0 | 0 | 0 | 1 | 0 | 0 | 0 | 0 | 0 | 0 | 0 | 0 | 0 | 0 | 0 | 0 | 0 | 0 | 0 | 0 | 0 | 0 | 0 | 0 | 0 | 0 | 0 | 0 | 0 | 0 | 0 | 0 | 0 | 0 | 0 | 0 | 0 | 0 | 0 | 0 | 0 | 0 | 0 | 0 | 0 | 0 | 0 | 0 | 0 | 0 | 275 | 28 | 0 | 4.4 | 29.6 | 8.7 | 0.1 | 60 | 2.83 | 62.9
1706 |  | 9 | 0.5 | 0 | 0 | 0 | 0 | 0 | 0 | 1 | 0 | 0 | 0 | 0 | 0 | 0 | 0 | 0 | 0 | 0 | 0 | 500 | 3 | 0 | 0 | 0 | 1 | 0 | 0 | 0 | 0 | 0 | 0 | 0 | 0 | 0 | 0 | 0 | 0 | 0 | 0 | 0 | 0 | 0 | 0 | 0 | 0 | 0 | 0 | 0 | 0 | 0 | 0 | 0 | 0 | 0 | 0 | 0 | 0 | 0 | 0 | 0 | 0 | 0 | 0 | 0 | 0 | 0 | 0 | 0 | 0 | 0 | 0 | 300 | 28 | 0 | 4.4 | 29.6 | 8.7 | 0.1 | 60 | 2.83 | 70.2
1707 |  | 10 | 0.5 | 0 | 0 | 0 | 0 | 0 | 0 | 1 | 0 | 0 | 0 | 0 | 0 | 0 | 0 | 0 | 0 | 0 | 0 | 500 | 3 | 0 | 0 | 0 | 1 | 0 | 0 | 0 | 0 | 0 | 0 | 0 | 0 | 0 | 0 | 0 | 0 | 0 | 0 | 0 | 0 | 0 | 0 | 0 | 0 | 0 | 0 | 0 | 0 | 0 | 0 | 0 | 0 | 0 | 0 | 0 | 0 | 0 | 0 | 0 | 0 | 0 | 0 | 0 | 0 | 0 | 0 | 0 | 0 | 0 | 0 | 330 | 28 | 0 | 4.4 | 29.6 | 8.7 | 0.1 | 60 | 2.83 | 65.3
1708 | Hurtado-Juan et al.[S36] | 1 | 0 | 1 | 0 | 0 | 0 | 0 | 0 | 0 | 0 | 0 | 0 | 0 | 1 | 0 | 0 | 0 | 0 | 0 | 0 | 400 | 3 | 0 | 0 | 1 | 0 | 0 | 0 | 0 | 0 | 0 | 0 | 0 | 0 | 0 | 0 | 0 | 0 | 0 | 0 | 0 | 0 | 0 | 0 | 0 | 0 | 0 | 0 | 0 | 0 | 0 | 0 | 0 | 0 | 0 | 0 | 0 | 0 | 0 | 0 | 0 | 0 | 0 | 0 | 0 | 0 | 0 | 0 | 0 | 0 | 0 | 0 | 300 | 0 | 0 | 6.17 | 83 | 0 | 10.83 | 60 | 1.15 | 1.08
1709 |  | 2 | 0 | 1 | 0 | 0 | 0 | 0 | 0 | 0 | 0 | 0 | 0 | 0 | 1 | 0 | 0 | 0 | 0 | 0 | 0 | 400 | 3 | 0 | 0 | 1 | 0 | 0 | 0 | 0 | 0 | 0 | 0 | 0 | 0 | 0 | 0 | 0 | 0 | 0 | 0 | 0 | 0 | 0 | 0 | 0 | 0 | 0 | 0 | 0 | 0 | 0 | 0 | 0 | 0 | 0 | 0 | 0 | 0 | 0 | 0 | 0 | 0 | 0 | 0 | 0 | 0 | 0 | 0 | 0 | 0 | 0 | 0 | 350 | 0 | 0 | 6.17 | 83 | 0 | 10.83 | 60 | 1.15 | 8.66
1710 |  | 3 | 0 | 1 | 0 | 0 | 0 | 0 | 0 | 0 | 0 | 0 | 0 | 0 | 1 | 0 | 0 | 0 | 0 | 0 | 0 | 400 | 3 | 0 | 0 | 1 | 0 | 0 | 0 | 0 | 0 | 0 | 0 | 0 | 0 | 0 | 0 | 0 | 0 | 0 | 0 | 0 | 0 | 0 | 0 | 0 | 0 | 0 | 0 | 0 | 0 | 0 | 0 | 0 | 0 | 0 | 0 | 0 | 0 | 0 | 0 | 0 | 0 | 0 | 0 | 0 | 0 | 0 | 0 | 0 | 0 | 0 | 0 | 400 | 0 | 0 | 6.17 | 83 | 0 | 10.83 | 60 | 1.15 | 21.3
1711 |  | 4 | 0 | 1 | 0 | 0 | 0 | 0 | 0 | 0 | 0 | 0 | 0 | 0 | 1 | 0 | 0 | 0 | 0 | 0 | 0 | 400 | 3 | 0 | 0 | 1 | 0 | 0 | 0 | 0 | 0 | 0 | 0 | 0 | 0 | 0 | 0 | 0 | 0 | 0 | 0 | 0 | 0 | 0 | 0 | 0 | 0 | 0 | 0 | 0 | 0 | 0 | 0 | 0 | 0 | 0 | 0 | 0 | 0 | 0 | 0 | 0 | 0 | 0 | 0 | 0 | 0 | 0 | 0 | 0 | 0 | 0 | 0 | 450 | 0 | 0 | 6.17 | 83 | 0 | 10.83 | 60 | 1.15 | 33.2
1712 |  | 5 | 0 | 1 | 0 | 0 | 0 | 0 | 0 | 0 | 0 | 0 | 0 | 0 | 1 | 0 | 0 | 0 | 0 | 0 | 0 | 400 | 3 | 0 | 0 | 1 | 0 | 0 | 0 | 0 | 0 | 0 | 0 | 0 | 0 | 0 | 0 | 0 | 0 | 0 | 0 | 0 | 0 | 0 | 0 | 0 | 0 | 0 | 0 | 0 | 0 | 0 | 0 | 0 | 0 | 0 | 0 | 0 | 0 | 0 | 0 | 0 | 0 | 0 | 0 | 0 | 0 | 0 | 0 | 0 | 0 | 0 | 0 | 500 | 0 | 0 | 6.17 | 83 | 0 | 10.83 | 60 | 1.15 | 50.2
1713 |  | 6 | 0 | 1.08 | 0 | 0 | 0 | 0 | 0 | 0 | 0 | 0 | 0 | 0 | 1 | 0 | 0 | 0 | 0 | 0 | 0 | 400 | 3 | 0 | 0 | 1 | 0 | 0 | 0 | 0 | 0 | 0 | 0 | 0 | 0 | 0 | 0 | 0 | 0 | 0 | 0 | 0 | 0 | 0 | 0 | 0 | 0 | 0 | 0 | 0 | 0 | 0 | 0 | 0.32 | 0 | 0 | 0 | 0 | 0 | 0 | 0 | 0 | 0 | 0 | 0 | 0 | 0 | 0 | 0 | 0 | 0 | 0 | 0 | 200 | 0 | 0 | 6.17 | 83 | 0 | 10.83 | 60 | 1.15 | 1.08
1714 |  | 7 | 0 | 1.08 | 0 | 0 | 0 | 0 | 0 | 0 | 0 | 0 | 0 | 0 | 1 | 0 | 0 | 0 | 0 | 0 | 0 | 400 | 3 | 0 | 0 | 1 | 0 | 0 | 0 | 0 | 0 | 0 | 0 | 0 | 0 | 0 | 0 | 0 | 0 | 0 | 0 | 0 | 0 | 0 | 0 | 0 | 0 | 0 | 0 | 0 | 0 | 0 | 0 | 0.32 | 0 | 0 | 0 | 0 | 0 | 0 | 0 | 0 | 0 | 0 | 0 | 0 | 0 | 0 | 0 | 0 | 0 | 0 | 0 | 250 | 0 | 0 | 6.17 | 83 | 0 | 10.83 | 60 | 1.15 | 2.89
1715 |  | 8 | 0 | 1.08 | 0 | 0 | 0 | 0 | 0 | 0 | 0 | 0 | 0 | 0 | 1 | 0 | 0 | 0 | 0 | 0 | 0 | 400 | 3 | 0 | 0 | 1 | 0 | 0 | 0 | 0 | 0 | 0 | 0 | 0 | 0 | 0 | 0 | 0 | 0 | 0 | 0 | 0 | 0 | 0 | 0 | 0 | 0 | 0 | 0 | 0 | 0 | 0 | 0 | 0.32 | 0 | 0 | 0 | 0 | 0 | 0 | 0 | 0 | 0 | 0 | 0 | 0 | 0 | 0 | 0 | 0 | 0 | 0 | 0 | 300 | 0 | 0 | 6.17 | 83 | 0 | 10.83 | 60 | 1.15 | 10.5
1716 |  | 9 | 0 | 1.08 | 0 | 0 | 0 | 0 | 0 | 0 | 0 | 0 | 0 | 0 | 1 | 0 | 0 | 0 | 0 | 0 | 0 | 400 | 3 | 0 | 0 | 1 | 0 | 0 | 0 | 0 | 0 | 0 | 0 | 0 | 0 | 0 | 0 | 0 | 0 | 0 | 0 | 0 | 0 | 0 | 0 | 0 | 0 | 0 | 0 | 0 | 0 | 0 | 0 | 0.32 | 0 | 0 | 0 | 0 | 0 | 0 | 0 | 0 | 0 | 0 | 0 | 0 | 0 | 0 | 0 | 0 | 0 | 0 | 0 | 350 | 0 | 0 | 6.17 | 83 | 0 | 10.83 | 60 | 1.15 | 26
1717 |  | 10 | 0 | 1.08 | 0 | 0 | 0 | 0 | 0 | 0 | 0 | 0 | 0 | 0 | 1 | 0 | 0 | 0 | 0 | 0 | 0 | 400 | 3 | 0 | 0 | 1 | 0 | 0 | 0 | 0 | 0 | 0 | 0 | 0 | 0 | 0 | 0 | 0 | 0 | 0 | 0 | 0 | 0 | 0 | 0 | 0 | 0 | 0 | 0 | 0 | 0 | 0 | 0 | 0.32 | 0 | 0 | 0 | 0 | 0 | 0 | 0 | 0 | 0 | 0 | 0 | 0 | 0 | 0 | 0 | 0 | 0 | 0 | 0 | 400 | 0 | 0 | 6.17 | 83 | 0 | 10.83 | 60 | 1.15 | 43.7
1718 |  | 11 | 0 | 1.08 | 0 | 0 | 0 | 0 | 0 | 0 | 0 | 0 | 0 | 0 | 1 | 0 | 0 | 0 | 0 | 0 | 0 | 400 | 3 | 0 | 0 | 1 | 0 | 0 | 0 | 0 | 0 | 0 | 0 | 0 | 0 | 0 | 0 | 0 | 0 | 0 | 0 | 0 | 0 | 0 | 0 | 0 | 0 | 0 | 0 | 0 | 0 | 0 | 0 | 0.32 | 0 | 0 | 0 | 0 | 0 | 0 | 0 | 0 | 0 | 0 | 0 | 0 | 0 | 0 | 0 | 0 | 0 | 0 | 0 | 449 | 0 | 0 | 6.17 | 83 | 0 | 10.83 | 60 | 1.15 | 57
1719 |  | 12 | 0 | 1.08 | 0 | 0 | 0 | 0 | 0 | 0 | 0 | 0 | 0 | 0 | 1 | 0 | 0 | 0 | 0 | 0 | 0 | 400 | 3 | 0 | 0 | 1 | 0 | 0 | 0 | 0 | 0 | 0 | 0 | 0 | 0 | 0 | 0 | 0 | 0 | 0 | 0 | 0 | 0 | 0 | 0 | 0 | 0 | 0 | 0 | 0 | 0 | 0 | 0 | 0.32 | 0 | 0 | 0 | 0 | 0 | 0 | 0 | 0 | 0 | 0 | 0 | 0 | 0 | 0 | 0 | 0 | 0 | 0 | 0 | 499 | 0 | 0 | 6.17 | 83 | 0 | 10.83 | 60 | 1.15 | 65
1720 |  | 13 | 0 | 1.42 | 0 | 0 | 0 | 0 | 0.99 | 0 | 0 | 0 | 0 | 0 | 1 | 0 | 0 | 0 | 0 | 0 | 0 | 400 | 3 | 0 | 0 | 1 | 0 | 0 | 0 | 0 | 0 | 0 | 0 | 0 | 0 | 0 | 0 | 0 | 0 | 0 | 0 | 0 | 0 | 0 | 0 | 0 | 0 | 0 | 0 | 0 | 0 | 0 | 0 | 0 | 0 | 0 | 0 | 0 | 0 | 0 | 0 | 0 | 0 | 0 | 0 | 0 | 0 | 0 | 0 | 0 | 0 | 0 | 0 | 200 | 0 | 0 | 6.17 | 83 | 0 | 10.83 | 60 | 1.15 | 1.81
1721 |  | 14 | 0 | 1.42 | 0 | 0 | 0 | 0 | 0.99 | 0 | 0 | 0 | 0 | 0 | 1 | 0 | 0 | 0 | 0 | 0 | 0 | 400 | 3 | 0 | 0 | 1 | 0 | 0 | 0 | 0 | 0 | 0 | 0 | 0 | 0 | 0 | 0 | 0 | 0 | 0 | 0 | 0 | 0 | 0 | 0 | 0 | 0 | 0 | 0 | 0 | 0 | 0 | 0 | 0 | 0 | 0 | 0 | 0 | 0 | 0 | 0 | 0 | 0 | 0 | 0 | 0 | 0 | 0 | 0 | 0 | 0 | 0 | 0 | 250 | 0 | 0 | 6.17 | 83 | 0 | 10.83 | 60 | 1.15 | 7.94
1722 |  | 15 | 0 | 1.42 | 0 | 0 | 0 | 0 | 0.99 | 0 | 0 | 0 | 0 | 0 | 1 | 0 | 0 | 0 | 0 | 0 | 0 | 400 | 3 | 0 | 0 | 1 | 0 | 0 | 0 | 0 | 0 | 0 | 0 | 0 | 0 | 0 | 0 | 0 | 0 | 0 | 0 | 0 | 0 | 0 | 0 | 0 | 0 | 0 | 0 | 0 | 0 | 0 | 0 | 0 | 0 | 0 | 0 | 0 | 0 | 0 | 0 | 0 | 0 | 0 | 0 | 0 | 0 | 0 | 0 | 0 | 0 | 0 | 0 | 300 | 0 | 0 | 6.17 | 83 | 0 | 10.83 | 60 | 1.15 | 23.1
1723 |  | 16 | 0 | 1.42 | 0 | 0 | 0 | 0 | 0.99 | 0 | 0 | 0 | 0 | 0 | 1 | 0 | 0 | 0 | 0 | 0 | 0 | 400 | 3 | 0 | 0 | 1 | 0 | 0 | 0 | 0 | 0 | 0 | 0 | 0 | 0 | 0 | 0 | 0 | 0 | 0 | 0 | 0 | 0 | 0 | 0 | 0 | 0 | 0 | 0 | 0 | 0 | 0 | 0 | 0 | 0 | 0 | 0 | 0 | 0 | 0 | 0 | 0 | 0 | 0 | 0 | 0 | 0 | 0 | 0 | 0 | 0 | 0 | 0 | 350 | 0 | 0 | 6.17 | 83 | 0 | 10.83 | 60 | 1.15 | 47.7
1724 |  | 17 | 0 | 1.42 | 0 | 0 | 0 | 0 | 0.99 | 0 | 0 | 0 | 0 | 0 | 1 | 0 | 0 | 0 | 0 | 0 | 0 | 400 | 3 | 0 | 0 | 1 | 0 | 0 | 0 | 0 | 0 | 0 | 0 | 0 | 0 | 0 | 0 | 0 | 0 | 0 | 0 | 0 | 0 | 0 | 0 | 0 | 0 | 0 | 0 | 0 | 0 | 0 | 0 | 0 | 0 | 0 | 0 | 0 | 0 | 0 | 0 | 0 | 0 | 0 | 0 | 0 | 0 | 0 | 0 | 0 | 0 | 0 | 0 | 400 | 0 | 0 | 6.17 | 83 | 0 | 10.83 | 60 | 1.15 | 68.2
1725 |  | 18 | 0 | 1.42 | 0 | 0 | 0 | 0 | 0.99 | 0 | 0 | 0 | 0 | 0 | 1 | 0 | 0 | 0 | 0 | 0 | 0 | 400 | 3 | 0 | 0 | 1 | 0 | 0 | 0 | 0 | 0 | 0 | 0 | 0 | 0 | 0 | 0 | 0 | 0 | 0 | 0 | 0 | 0 | 0 | 0 | 0 | 0 | 0 | 0 | 0 | 0 | 0 | 0 | 0 | 0 | 0 | 0 | 0 | 0 | 0 | 0 | 0 | 0 | 0 | 0 | 0 | 0 | 0 | 0 | 0 | 0 | 0 | 0 | 449 | 0 | 0 | 6.17 | 83 | 0 | 10.83 | 60 | 1.15 | 83.4
1726 |  | 19 | 0 | 1.42 | 0 | 0 | 0 | 0 | 0.99 | 0 | 0 | 0 | 0 | 0 | 1 | 0 | 0 | 0 | 0 | 0 | 0 | 400 | 3 | 0 | 0 | 1 | 0 | 0 | 0 | 0 | 0 | 0 | 0 | 0 | 0 | 0 | 0 | 0 | 0 | 0 | 0 | 0 | 0 | 0 | 0 | 0 | 0 | 0 | 0 | 0 | 0 | 0 | 0 | 0 | 0 | 0 | 0 | 0 | 0 | 0 | 0 | 0 | 0 | 0 | 0 | 0 | 0 | 0 | 0 | 0 | 0 | 0 | 0 | 499 | 0 | 0 | 6.17 | 83 | 0 | 10.83 | 60 | 1.15 | 95.3
1727 |  | 20 | 1.75 | 1.05 | 0 | 0 | 0 | 0 | 0 | 0 | 0 | 0 | 0 | 0 | 1 | 0 | 0 | 0 | 0 | 0 | 0 | 400 | 3 | 0 | 0 | 1 | 0 | 0 | 0 | 0 | 0 | 0 | 0 | 0 | 0 | 0 | 0 | 0 | 0 | 0 | 0 | 0 | 0 | 0 | 0 | 0 | 0 | 0 | 0 | 0 | 0 | 0 | 0 | 0 | 0 | 0 | 0 | 0 | 0 | 0 | 0 | 0 | 0 | 0 | 0 | 0 | 0 | 0 | 0 | 0 | 0 | 0 | 0 | 150 | 0 | 0 | 6.17 | 83 | 0 | 10.83 | 60 | 1.15 | 1.08
1728 |  | 21 | 1.75 | 1.05 | 0 | 0 | 0 | 0 | 0 | 0 | 0 | 0 | 0 | 0 | 1 | 0 | 0 | 0 | 0 | 0 | 0 | 400 | 3 | 0 | 0 | 1 | 0 | 0 | 0 | 0 | 0 | 0 | 0 | 0 | 0 | 0 | 0 | 0 | 0 | 0 | 0 | 0 | 0 | 0 | 0 | 0 | 0 | 0 | 0 | 0 | 0 | 0 | 0 | 0 | 0 | 0 | 0 | 0 | 0 | 0 | 0 | 0 | 0 | 0 | 0 | 0 | 0 | 0 | 0 | 0 | 0 | 0 | 0 | 200 | 0 | 0 | 6.17 | 83 | 0 | 10.83 | 60 | 1.15 | 9.75
1729 |  | 22 | 1.75 | 1.05 | 0 | 0 | 0 | 0 | 0 | 0 | 0 | 0 | 0 | 0 | 1 | 0 | 0 | 0 | 0 | 0 | 0 | 400 | 3 | 0 | 0 | 1 | 0 | 0 | 0 | 0 | 0 | 0 | 0 | 0 | 0 | 0 | 0 | 0 | 0 | 0 | 0 | 0 | 0 | 0 | 0 | 0 | 0 | 0 | 0 | 0 | 0 | 0 | 0 | 0 | 0 | 0 | 0 | 0 | 0 | 0 | 0 | 0 | 0 | 0 | 0 | 0 | 0 | 0 | 0 | 0 | 0 | 0 | 0 | 249 | 0 | 0 | 6.17 | 83 | 0 | 10.83 | 60 | 1.15 | 43.7
1730 |  | 23 | 1.75 | 1.05 | 0 | 0 | 0 | 0 | 0 | 0 | 0 | 0 | 0 | 0 | 1 | 0 | 0 | 0 | 0 | 0 | 0 | 400 | 3 | 0 | 0 | 1 | 0 | 0 | 0 | 0 | 0 | 0 | 0 | 0 | 0 | 0 | 0 | 0 | 0 | 0 | 0 | 0 | 0 | 0 | 0 | 0 | 0 | 0 | 0 | 0 | 0 | 0 | 0 | 0 | 0 | 0 | 0 | 0 | 0 | 0 | 0 | 0 | 0 | 0 | 0 | 0 | 0 | 0 | 0 | 0 | 0 | 0 | 0 | 299 | 0 | 0 | 6.17 | 83 | 0 | 10.83 | 60 | 1.15 | 88.4
1731 |  | 24 | 1.75 | 1.05 | 0 | 0 | 0 | 0 | 0 | 0 | 0 | 0 | 0 | 0 | 1 | 0 | 0 | 0 | 0 | 0 | 0 | 400 | 3 | 0 | 0 | 1 | 0 | 0 | 0 | 0 | 0 | 0 | 0 | 0 | 0 | 0 | 0 | 0 | 0 | 0 | 0 | 0 | 0 | 0 | 0 | 0 | 0 | 0 | 0 | 0 | 0 | 0 | 0 | 0 | 0 | 0 | 0 | 0 | 0 | 0 | 0 | 0 | 0 | 0 | 0 | 0 | 0 | 0 | 0 | 0 | 0 | 0 | 0 | 349 | 0 | 0 | 6.17 | 83 | 0 | 10.83 | 60 | 1.15 | 99.6
1732 |  | 25 | 1.75 | 1.05 | 0 | 0 | 0 | 0 | 0 | 0 | 0 | 0 | 0 | 0 | 1 | 0 | 0 | 0 | 0 | 0 | 0 | 400 | 3 | 0 | 0 | 1 | 0 | 0 | 0 | 0 | 0 | 0 | 0 | 0 | 0 | 0 | 0 | 0 | 0 | 0 | 0 | 0 | 0 | 0 | 0 | 0 | 0 | 0 | 0 | 0 | 0 | 0 | 0 | 0 | 0 | 0 | 0 | 0 | 0 | 0 | 0 | 0 | 0 | 0 | 0 | 0 | 0 | 0 | 0 | 0 | 0 | 0 | 0 | 399 | 0 | 0 | 6.17 | 83 | 0 | 10.83 | 60 | 1.15 | 98.9
1733 |  | 26 | 1.75 | 1.05 | 0 | 0 | 0 | 0 | 0 | 0 | 0 | 0 | 0 | 0 | 1 | 0 | 0 | 0 | 0 | 0 | 0 | 400 | 3 | 0 | 0 | 1 | 0 | 0 | 0 | 0 | 0 | 0 | 0 | 0 | 0 | 0 | 0 | 0 | 0 | 0 | 0 | 0 | 0 | 0 | 0 | 0 | 0 | 0 | 0 | 0 | 0 | 0 | 0 | 0 | 0 | 0 | 0 | 0 | 0 | 0 | 0 | 0 | 0 | 0 | 0 | 0 | 0 | 0 | 0 | 0 | 0 | 0 | 0 | 449 | 0 | 0 | 6.17 | 83 | 0 | 10.83 | 60 | 1.15 | 98.6
1734 |  | 27 | 1.75 | 1.05 | 0 | 0 | 0 | 0 | 0 | 0 | 0 | 0 | 0 | 0 | 1 | 0 | 0 | 0 | 0 | 0 | 0 | 400 | 3 | 0 | 0 | 1 | 0 | 0 | 0 | 0 | 0 | 0 | 0 | 0 | 0 | 0 | 0 | 0 | 0 | 0 | 0 | 0 | 0 | 0 | 0 | 0 | 0 | 0 | 0 | 0 | 0 | 0 | 0 | 0 | 0 | 0 | 0 | 0 | 0 | 0 | 0 | 0 | 0 | 0 | 0 | 0 | 0 | 0 | 0 | 0 | 0 | 0 | 0 | 499 | 0 | 0 | 6.17 | 83 | 0 | 10.83 | 60 | 1.15 | 97.1
1735 |  | 28 | 0 | 0 | 0 | 0 | 0 | 0 | 0.6 | 0 | 0 | 0 | 0 | 0 | 1 | 0 | 0 | 0 | 0 | 0 | 0 | 400 | 3 | 0 | 0 | 1 | 0 | 0 | 0 | 0 | 0 | 0 | 0 | 0 | 0 | 0 | 0 | 0 | 0 | 0 | 0 | 0 | 0 | 0 | 0 | 0 | 0 | 0 | 0 | 0 | 0 | 0 | 0 | 0 | 0 | 0 | 0 | 0 | 0 | 0 | 0 | 0 | 0 | 0 | 0 | 0 | 0 | 0 | 0 | 0 | 0 | 0 | 0 | 201 | 0 | 0 | 6.17 | 83 | 0 | 10.83 | 60 | 1.15 | 1.08
1736 |  | 29 | 0 | 0 | 0 | 0 | 0 | 0 | 0.6 | 0 | 0 | 0 | 0 | 0 | 1 | 0 | 0 | 0 | 0 | 0 | 0 | 400 | 3 | 0 | 0 | 1 | 0 | 0 | 0 | 0 | 0 | 0 | 0 | 0 | 0 | 0 | 0 | 0 | 0 | 0 | 0 | 0 | 0 | 0 | 0 | 0 | 0 | 0 | 0 | 0 | 0 | 0 | 0 | 0 | 0 | 0 | 0 | 0 | 0 | 0 | 0 | 0 | 0 | 0 | 0 | 0 | 0 | 0 | 0 | 0 | 0 | 0 | 0 | 250 | 0 | 0 | 6.17 | 83 | 0 | 10.83 | 60 | 1.15 | 3.97
1737 |  | 30 | 0 | 0 | 0 | 0 | 0 | 0 | 0.6 | 0 | 0 | 0 | 0 | 0 | 1 | 0 | 0 | 0 | 0 | 0 | 0 | 400 | 3 | 0 | 0 | 1 | 0 | 0 | 0 | 0 | 0 | 0 | 0 | 0 | 0 | 0 | 0 | 0 | 0 | 0 | 0 | 0 | 0 | 0 | 0 | 0 | 0 | 0 | 0 | 0 | 0 | 0 | 0 | 0 | 0 | 0 | 0 | 0 | 0 | 0 | 0 | 0 | 0 | 0 | 0 | 0 | 0 | 0 | 0 | 0 | 0 | 0 | 0 | 300 | 0 | 0 | 6.17 | 83 | 0 | 10.83 | 60 | 1.15 | 10.1
1738 |  | 31 | 0 | 0 | 0 | 0 | 0 | 0 | 0.6 | 0 | 0 | 0 | 0 | 0 | 1 | 0 | 0 | 0 | 0 | 0 | 0 | 400 | 3 | 0 | 0 | 1 | 0 | 0 | 0 | 0 | 0 | 0 | 0 | 0 | 0 | 0 | 0 | 0 | 0 | 0 | 0 | 0 | 0 | 0 | 0 | 0 | 0 | 0 | 0 | 0 | 0 | 0 | 0 | 0 | 0 | 0 | 0 | 0 | 0 | 0 | 0 | 0 | 0 | 0 | 0 | 0 | 0 | 0 | 0 | 0 | 0 | 0 | 0 | 350 | 0 | 0 | 6.17 | 83 | 0 | 10.83 | 60 | 1.15 | 26.4
1739 |  | 32 | 0 | 0 | 0 | 0 | 0 | 0 | 0.6 | 0 | 0 | 0 | 0 | 0 | 1 | 0 | 0 | 0 | 0 | 0 | 0 | 400 | 3 | 0 | 0 | 1 | 0 | 0 | 0 | 0 | 0 | 0 | 0 | 0 | 0 | 0 | 0 | 0 | 0 | 0 | 0 | 0 | 0 | 0 | 0 | 0 | 0 | 0 | 0 | 0 | 0 | 0 | 0 | 0 | 0 | 0 | 0 | 0 | 0 | 0 | 0 | 0 | 0 | 0 | 0 | 0 | 0 | 0 | 0 | 0 | 0 | 0 | 0 | 400 | 0 | 0 | 6.17 | 83 | 0 | 10.83 | 60 | 1.15 | 51.6
1740 |  | 33 | 0 | 0 | 0 | 0 | 0 | 0 | 0.6 | 0 | 0 | 0 | 0 | 0 | 1 | 0 | 0 | 0 | 0 | 0 | 0 | 400 | 3 | 0 | 0 | 1 | 0 | 0 | 0 | 0 | 0 | 0 | 0 | 0 | 0 | 0 | 0 | 0 | 0 | 0 | 0 | 0 | 0 | 0 | 0 | 0 | 0 | 0 | 0 | 0 | 0 | 0 | 0 | 0 | 0 | 0 | 0 | 0 | 0 | 0 | 0 | 0 | 0 | 0 | 0 | 0 | 0 | 0 | 0 | 0 | 0 | 0 | 0 | 450 | 0 | 0 | 6.17 | 83 | 0 | 10.83 | 60 | 1.15 | 79.4
1741 |  | 34 | 0 | 0 | 0 | 0 | 0 | 0 | 0.6 | 0 | 0 | 0 | 0 | 0 | 1 | 0 | 0 | 0 | 0 | 0 | 0 | 400 | 3 | 0 | 0 | 1 | 0 | 0 | 0 | 0 | 0 | 0 | 0 | 0 | 0 | 0 | 0 | 0 | 0 | 0 | 0 | 0 | 0 | 0 | 0 | 0 | 0 | 0 | 0 | 0 | 0 | 0 | 0 | 0 | 0 | 0 | 0 | 0 | 0 | 0 | 0 | 0 | 0 | 0 | 0 | 0 | 0 | 0 | 0 | 0 | 0 | 0 | 0 | 499 | 0 | 0 | 6.17 | 83 | 0 | 10.83 | 60 | 1.15 | 87.4
1742 |  | 35 | 0.6 | 0 | 0 | 0 | 0 | 0 | 0 | 0 | 0 | 0 | 0 | 0 | 1 | 0 | 0 | 0 | 0 | 0 | 0 | 400 | 3 | 0 | 0 | 1 | 0 | 0 | 0 | 0 | 0 | 0 | 0 | 0 | 0 | 0 | 0 | 0 | 0 | 0 | 0 | 0 | 0 | 0 | 0 | 0 | 0 | 0 | 0 | 0 | 0 | 0 | 0 | 0 | 0 | 0 | 0 | 0 | 0 | 0 | 0 | 0 | 0 | 0 | 0 | 0 | 0 | 0 | 0 | 0 | 0 | 0 | 0 | 200 | 0 | 0 | 6.17 | 83 | 0 | 10.83 | 60 | 1.15 | 4.33
1743 |  | 36 | 0.6 | 0 | 0 | 0 | 0 | 0 | 0 | 0 | 0 | 0 | 0 | 0 | 1 | 0 | 0 | 0 | 0 | 0 | 0 | 400 | 3 | 0 | 0 | 1 | 0 | 0 | 0 | 0 | 0 | 0 | 0 | 0 | 0 | 0 | 0 | 0 | 0 | 0 | 0 | 0 | 0 | 0 | 0 | 0 | 0 | 0 | 0 | 0 | 0 | 0 | 0 | 0 | 0 | 0 | 0 | 0 | 0 | 0 | 0 | 0 | 0 | 0 | 0 | 0 | 0 | 0 | 0 | 0 | 0 | 0 | 0 | 250 | 0 | 0 | 6.17 | 83 | 0 | 10.83 | 60 | 1.15 | 28.2
1744 |  | 37 | 0.6 | 0 | 0 | 0 | 0 | 0 | 0 | 0 | 0 | 0 | 0 | 0 | 1 | 0 | 0 | 0 | 0 | 0 | 0 | 400 | 3 | 0 | 0 | 1 | 0 | 0 | 0 | 0 | 0 | 0 | 0 | 0 | 0 | 0 | 0 | 0 | 0 | 0 | 0 | 0 | 0 | 0 | 0 | 0 | 0 | 0 | 0 | 0 | 0 | 0 | 0 | 0 | 0 | 0 | 0 | 0 | 0 | 0 | 0 | 0 | 0 | 0 | 0 | 0 | 0 | 0 | 0 | 0 | 0 | 0 | 0 | 300 | 0 | 0 | 6.17 | 83 | 0 | 10.83 | 60 | 1.15 | 66.4
1745 |  | 38 | 0.6 | 0 | 0 | 0 | 0 | 0 | 0 | 0 | 0 | 0 | 0 | 0 | 1 | 0 | 0 | 0 | 0 | 0 | 0 | 400 | 3 | 0 | 0 | 1 | 0 | 0 | 0 | 0 | 0 | 0 | 0 | 0 | 0 | 0 | 0 | 0 | 0 | 0 | 0 | 0 | 0 | 0 | 0 | 0 | 0 | 0 | 0 | 0 | 0 | 0 | 0 | 0 | 0 | 0 | 0 | 0 | 0 | 0 | 0 | 0 | 0 | 0 | 0 | 0 | 0 | 0 | 0 | 0 | 0 | 0 | 0 | 349 | 0 | 0 | 6.17 | 83 | 0 | 10.83 | 60 | 1.15 | 83.4
1746 |  | 39 | 0.6 | 0 | 0 | 0 | 0 | 0 | 0 | 0 | 0 | 0 | 0 | 0 | 1 | 0 | 0 | 0 | 0 | 0 | 0 | 400 | 3 | 0 | 0 | 1 | 0 | 0 | 0 | 0 | 0 | 0 | 0 | 0 | 0 | 0 | 0 | 0 | 0 | 0 | 0 | 0 | 0 | 0 | 0 | 0 | 0 | 0 | 0 | 0 | 0 | 0 | 0 | 0 | 0 | 0 | 0 | 0 | 0 | 0 | 0 | 0 | 0 | 0 | 0 | 0 | 0 | 0 | 0 | 0 | 0 | 0 | 0 | 400 | 0 | 0 | 6.17 | 83 | 0 | 10.83 | 60 | 1.15 | 84.5
1747 |  | 40 | 0.6 | 0 | 0 | 0 | 0 | 0 | 0 | 0 | 0 | 0 | 0 | 0 | 1 | 0 | 0 | 0 | 0 | 0 | 0 | 400 | 3 | 0 | 0 | 1 | 0 | 0 | 0 | 0 | 0 | 0 | 0 | 0 | 0 | 0 | 0 | 0 | 0 | 0 | 0 | 0 | 0 | 0 | 0 | 0 | 0 | 0 | 0 | 0 | 0 | 0 | 0 | 0 | 0 | 0 | 0 | 0 | 0 | 0 | 0 | 0 | 0 | 0 | 0 | 0 | 0 | 0 | 0 | 0 | 0 | 0 | 0 | 449 | 0 | 0 | 6.17 | 83 | 0 | 10.83 | 60 | 1.15 | 86.3
1748 |  | 41 | 0.6 | 0 | 0 | 0 | 0 | 0 | 0 | 0 | 0 | 0 | 0 | 0 | 1 | 0 | 0 | 0 | 0 | 0 | 0 | 400 | 3 | 0 | 0 | 1 | 0 | 0 | 0 | 0 | 0 | 0 | 0 | 0 | 0 | 0 | 0 | 0 | 0 | 0 | 0 | 0 | 0 | 0 | 0 | 0 | 0 | 0 | 0 | 0 | 0 | 0 | 0 | 0 | 0 | 0 | 0 | 0 | 0 | 0 | 0 | 0 | 0 | 0 | 0 | 0 | 0 | 0 | 0 | 0 | 0 | 0 | 0 | 499 | 0 | 0 | 6.17 | 83 | 0 | 10.83 | 60 | 1.15 | 87.7
1749 | Evin et al.[S37] | 1 | 2 | 0 | 0 | 0 | 0 | 0 | 0 | 1 | 0 | 0 | 0 | 0 | 1 | 0 | 0 | 0 | 0 | 0 | 0 | 300 | 3 | 0 | 0 | 1 | 0 | 0 | 0 | 0 | 0 | 0 | 0 | 0 | 0 | 0 | 0 | 0 | 0 | 0 | 0 | 0 | 0 | 0 | 0 | 0 | 0 | 0 | 0 | 0 | 0 | 0 | 0 | 0 | 0 | 0 | 0 | 0 | 0 | 0 | 0 | 0 | 0 | 0 | 0 | 0 | 0 | 0 | 0 | 0 | 0 | 0 | 0 | 225 | 0 | 0 | 2.8 | 46.7 | 0 | 50.5 | 60 | 0.3 | 12
1750 |  | 2 | 2 | 0 | 0 | 0 | 0 | 0 | 0 | 1 | 0 | 0 | 0 | 0 | 1 | 0 | 0 | 0 | 0 | 0 | 0 | 300 | 3 | 0 | 0 | 1 | 0 | 0 | 0 | 0 | 0 | 0 | 0 | 0 | 0 | 0 | 0 | 0 | 0 | 0 | 0 | 0 | 0 | 0 | 0 | 0 | 0 | 0 | 0 | 0 | 0 | 0 | 0 | 0 | 0 | 0 | 0 | 0 | 0 | 0 | 0 | 0 | 0 | 0 | 0 | 0 | 0 | 0 | 0 | 0 | 0 | 0 | 0 | 250 | 0 | 0 | 2.8 | 46.7 | 0 | 50.5 | 60 | 0.3 | 23
1751 |  | 3 | 2 | 0 | 0 | 0 | 0 | 0 | 0 | 1 | 0 | 0 | 0 | 0 | 1 | 0 | 0 | 0 | 0 | 0 | 0 | 300 | 3 | 0 | 0 | 1 | 0 | 0 | 0 | 0 | 0 | 0 | 0 | 0 | 0 | 0 | 0 | 0 | 0 | 0 | 0 | 0 | 0 | 0 | 0 | 0 | 0 | 0 | 0 | 0 | 0 | 0 | 0 | 0 | 0 | 0 | 0 | 0 | 0 | 0 | 0 | 0 | 0 | 0 | 0 | 0 | 0 | 0 | 0 | 0 | 0 | 0 | 0 | 275 | 0 | 0 | 2.8 | 46.7 | 0 | 50.5 | 60 | 0.3 | 45.3
1752 |  | 4 | 2 | 0 | 0 | 0 | 0 | 0 | 0 | 1 | 0 | 0 | 1 | 0 | 1 | 0 | 0 | 0 | 0 | 0 | 0 | 300 | 3 | 0 | 0 | 1 | 0 | 0 | 0 | 0 | 0 | 0 | 0 | 0 | 0 | 0 | 0 | 0 | 0 | 0 | 0 | 0 | 0 | 0 | 0 | 0.15 | 0 | 0 | 0 | 0 | 0 | 0 | 0 | 0 | 0 | 0 | 0 | 0 | 0 | 0 | 0 | 0 | 0 | 0 | 0 | 0 | 0 | 0 | 0 | 0 | 0 | 0 | 0 | 225 | 0 | 0 | 2.8 | 46.7 | 0 | 50.5 | 60 | 0.3 | 14
1753 |  | 5 | 2 | 0 | 0 | 0 | 0 | 0 | 0 | 1 | 0 | 0 | 1 | 0 | 1 | 0 | 0 | 0 | 0 | 0 | 0 | 300 | 3 | 0 | 0 | 1 | 0 | 0 | 0 | 0 | 0 | 0 | 0 | 0 | 0 | 0 | 0 | 0 | 0 | 0 | 0 | 0 | 0 | 0 | 0 | 0.15 | 0 | 0 | 0 | 0 | 0 | 0 | 0 | 0 | 0 | 0 | 0 | 0 | 0 | 0 | 0 | 0 | 0 | 0 | 0 | 0 | 0 | 0 | 0 | 0 | 0 | 0 | 0 | 250 | 0 | 0 | 2.8 | 46.7 | 0 | 50.5 | 60 | 0.3 | 39.6
1754 |  | 6 | 2 | 0 | 0 | 0 | 0 | 0 | 0 | 1 | 0 | 0 | 1 | 0 | 1 | 0 | 0 | 0 | 0 | 0 | 0 | 300 | 3 | 0 | 0 | 1 | 0 | 0 | 0 | 0 | 0 | 0 | 0 | 0 | 0 | 0 | 0 | 0 | 0 | 0 | 0 | 0 | 0 | 0 | 0 | 0.15 | 0 | 0 | 0 | 0 | 0 | 0 | 0 | 0 | 0 | 0 | 0 | 0 | 0 | 0 | 0 | 0 | 0 | 0 | 0 | 0 | 0 | 0 | 0 | 0 | 0 | 0 | 0 | 275 | 0 | 0 | 2.8 | 46.7 | 0 | 50.5 | 60 | 0.3 | 63.3
1755 |  | 7 | 2 | 0 | 0 | 0 | 0 | 0 | 0 | 1 | 0 | 0 | 1 | 0 | 1 | 0 | 0 | 0 | 0 | 0 | 0 | 300 | 3 | 0 | 0 | 1 | 0 | 0 | 0 | 0 | 0 | 0 | 0 | 0 | 0 | 0 | 0 | 0 | 0 | 0 | 0 | 0 | 0 | 0 | 0 | 0 | 0 | 0 | 0 | 0 | 0 | 0 | 0 | 0 | 0 | 0 | 0 | 0 | 0 | 0.5 | 0 | 0 | 0 | 0 | 0 | 0 | 0 | 0 | 0 | 0 | 0 | 0 | 0 | 225 | 0 | 0 | 2.8 | 46.7 | 0 | 50.5 | 60 | 0.3 | 24.3
1756 |  | 8 | 2 | 0 | 0 | 0 | 0 | 0 | 0 | 1 | 0 | 0 | 1 | 0 | 1 | 0 | 0 | 0 | 0 | 0 | 0 | 300 | 3 | 0 | 0 | 1 | 0 | 0 | 0 | 0 | 0 | 0 | 0 | 0 | 0 | 0 | 0 | 0 | 0 | 0 | 0 | 0 | 0 | 0 | 0 | 0 | 0 | 0 | 0 | 0 | 0 | 0 | 0 | 0 | 0 | 0 | 0 | 0 | 0 | 0.5 | 0 | 0 | 0 | 0 | 0 | 0 | 0 | 0 | 0 | 0 | 0 | 0 | 0 | 250 | 0 | 0 | 2.8 | 46.7 | 0 | 50.5 | 60 | 0.3 | 51
1757 |  | 9 | 2 | 0 | 0 | 0 | 0 | 0 | 0 | 1 | 0 | 0 | 1 | 0 | 1 | 0 | 0 | 0 | 0 | 0 | 0 | 300 | 3 | 0 | 0 | 1 | 0 | 0 | 0 | 0 | 0 | 0 | 0 | 0 | 0 | 0 | 0 | 0 | 0 | 0 | 0 | 0 | 0 | 0 | 0 | 0 | 0 | 0 | 0 | 0 | 0 | 0 | 0 | 0 | 0 | 0 | 0 | 0 | 0 | 0.5 | 0 | 0 | 0 | 0 | 0 | 0 | 0 | 0 | 0 | 0 | 0 | 0 | 0 | 275 | 0 | 0 | 2.8 | 46.7 | 0 | 50.5 | 60 | 0.3 | 67.3
1758 | Evin et al.[ S38] | 1 | 2 | 0 | 0 | 0 | 0 | 0 | 0 | 1 | 0 | 0 | 0 | 0 | 0 | 0 | 0 | 0 | 0 | 0 | 0 | 300 | 3 | 0 | 0 | 1 | 0 | 0 | 0 | 0 | 0 | 0 | 0 | 0 | 0 | 0 | 0 | 0 | 0 | 0 | 0 | 0 | 0 | 0 | 0 | 0 | 0 | 0 | 0 | 0 | 0 | 0 | 0.9 | 0 | 0 | 0 | 0 | 0 | 0 | 0 | 0 | 0 | 0 | 0 | 0 | 0 | 0 | 0 | 0 | 0 | 0 | 0 | 0 | 204 | 50.5 | 0 | 2.8 | 46.7 | 0 | 0 | 60 | 0.3 | 22.3
1759 |  | 2 | 2 | 0 | 0 | 0 | 0 | 0 | 0 | 1 | 0 | 0 | 0 | 0 | 0 | 0 | 0 | 0 | 0 | 0 | 0 | 300 | 3 | 0 | 0 | 1 | 0 | 0 | 0 | 0 | 0 | 0 | 0 | 0 | 0 | 0 | 0 | 0 | 0 | 0 | 0 | 0 | 0 | 0 | 0 | 0 | 0 | 0 | 0 | 0 | 0 | 0 | 0.9 | 0 | 0 | 0 | 0 | 0 | 0 | 0 | 0 | 0 | 0 | 0 | 0 | 0 | 0 | 0 | 0 | 0 | 0 | 0 | 0 | 217 | 50.5 | 0 | 2.8 | 46.7 | 0 | 0 | 60 | 0.3 | 23.6
1760 |  | 3 | 2 | 0 | 0 | 0 | 0 | 0 | 0 | 1 | 0 | 0 | 0 | 0 | 0 | 0 | 0 | 0 | 0 | 0 | 0 | 300 | 3 | 0 | 0 | 1 | 0 | 0 | 0 | 0 | 0 | 0 | 0 | 0 | 0 | 0 | 0 | 0 | 0 | 0 | 0 | 0 | 0 | 0 | 0 | 0 | 0 | 0 | 0 | 0 | 0 | 0 | 0.9 | 0 | 0 | 0 | 0 | 0 | 0 | 0 | 0 | 0 | 0 | 0 | 0 | 0 | 0 | 0 | 0 | 0 | 0 | 0 | 0 | 228 | 50.5 | 0 | 2.8 | 46.7 | 0 | 0 | 60 | 0.3 | 30.1
1761 |  | 4 | 2 | 0 | 0 | 0 | 0 | 0 | 0 | 1 | 0 | 0 | 0 | 0 | 0 | 0 | 0 | 0 | 0 | 0 | 0 | 300 | 3 | 0 | 0 | 1 | 0 | 0 | 0 | 0 | 0 | 0 | 0 | 0 | 0 | 0 | 0 | 0 | 0 | 0 | 0 | 0 | 0 | 0 | 0 | 0 | 0 | 0 | 0 | 0 | 0 | 0 | 0.9 | 0 | 0 | 0 | 0 | 0 | 0 | 0 | 0 | 0 | 0 | 0 | 0 | 0 | 0 | 0 | 0 | 0 | 0 | 0 | 0 | 234 | 50.5 | 0 | 2.8 | 46.7 | 0 | 0 | 60 | 0.3 | 39.4
1762 |  | 5 | 2 | 0 | 0 | 0 | 0 | 0 | 0 | 1 | 0 | 0 | 0 | 0 | 0 | 0 | 0 | 0 | 0 | 0 | 0 | 300 | 3 | 0 | 0 | 1 | 0 | 0 | 0 | 0 | 0 | 0 | 0 | 0 | 0 | 0 | 0 | 0 | 0 | 0 | 0 | 0 | 0 | 0 | 0 | 0 | 0 | 0 | 0 | 0 | 0 | 0 | 0.9 | 0 | 0 | 0 | 0 | 0 | 0 | 0 | 0 | 0 | 0 | 0 | 0 | 0 | 0 | 0 | 0 | 0 | 0 | 0 | 0 | 240 | 50.5 | 0 | 2.8 | 46.7 | 0 | 0 | 60 | 0.3 | 50.6
1763 |  | 6 | 2 | 0 | 0 | 0 | 0 | 0 | 0 | 1 | 0 | 0 | 0 | 0 | 0 | 0 | 0 | 0 | 0 | 0 | 0 | 300 | 3 | 0 | 0 | 1 | 0 | 0 | 0 | 0 | 0 | 0 | 0 | 0 | 0 | 0 | 0 | 0 | 0 | 0 | 0 | 0 | 0 | 0 | 0 | 0 | 0 | 0 | 0 | 0 | 0 | 0 | 0.9 | 0 | 0 | 0 | 0 | 0 | 0 | 0 | 0 | 0 | 0 | 0 | 0 | 0 | 0 | 0 | 0 | 0 | 0 | 0 | 0 | 245 | 50.5 | 0 | 2.8 | 46.7 | 0 | 0 | 60 | 0.3 | 57.5
1764 |  | 7 | 2 | 0 | 0 | 0 | 0 | 0 | 0 | 1 | 0 | 0 | 0 | 0 | 0 | 0 | 0 | 0 | 0 | 0 | 0 | 300 | 3 | 0 | 0 | 1 | 0 | 0 | 0 | 0 | 0 | 0 | 0 | 0 | 0 | 0 | 0 | 0 | 0 | 0 | 0 | 0 | 0 | 0 | 0 | 0 | 0 | 0 | 0 | 0 | 0 | 0 | 0.9 | 0 | 0 | 0 | 0 | 0 | 0 | 0 | 0 | 0 | 0 | 0 | 0 | 0 | 0 | 0 | 0 | 0 | 0 | 0 | 0 | 249 | 50.5 | 0 | 2.8 | 46.7 | 0 | 0 | 60 | 0.3 | 63.2
1765 |  | 8 | 2 | 0 | 0 | 0 | 0 | 0 | 0 | 1 | 0 | 0 | 0 | 0 | 0 | 0 | 0 | 0 | 0 | 0 | 0 | 300 | 3 | 0 | 0 | 1 | 0 | 0 | 0 | 0 | 0 | 0 | 0 | 0 | 0 | 0 | 0 | 0 | 0 | 0 | 0 | 0 | 0 | 0 | 0 | 0 | 0 | 0 | 0 | 0 | 0 | 0 | 0.9 | 0 | 0 | 0 | 0 | 0 | 0 | 0 | 0 | 0 | 0 | 0 | 0 | 0 | 0 | 0 | 0 | 0 | 0 | 0 | 0 | 254 | 50.5 | 0 | 2.8 | 46.7 | 0 | 0 | 60 | 0.3 | 68.2
1766 |  | 9 | 2 | 0 | 0 | 0 | 0 | 0 | 0 | 1 | 0 | 0 | 0 | 0 | 0 | 0 | 0 | 0 | 0 | 0 | 0 | 300 | 3 | 0 | 0 | 1 | 0 | 0 | 0 | 0 | 0 | 0 | 0 | 0 | 0 | 0 | 0 | 0 | 0 | 0 | 0 | 0 | 0 | 0 | 0 | 0 | 0 | 0 | 0 | 0 | 0 | 0 | 0.9 | 0 | 0 | 0 | 0 | 0 | 0 | 0 | 0 | 0 | 0 | 0 | 0 | 0 | 0 | 0 | 0 | 0 | 0 | 0 | 0 | 263 | 50.5 | 0 | 2.8 | 46.7 | 0 | 0 | 60 | 0.3 | 75.1
1767 |  | 10 | 2 | 0 | 0 | 0 | 0 | 0 | 0 | 1 | 0 | 0 | 0 | 0 | 0 | 0 | 0 | 0 | 0 | 0 | 0 | 300 | 3 | 0 | 0 | 1 | 0 | 0 | 0 | 0 | 0 | 0 | 0 | 0 | 0 | 0 | 0 | 0 | 0 | 0 | 0 | 0 | 0 | 0 | 0 | 0 | 0 | 0 | 0 | 0 | 0 | 0 | 0.9 | 0 | 0 | 0 | 0 | 0 | 0 | 0 | 0 | 0 | 0 | 0 | 0 | 0 | 0 | 0 | 0 | 0 | 0 | 0 | 0 | 274 | 50.5 | 0 | 2.8 | 46.7 | 0 | 0 | 60 | 0.3 | 81.9
1768 |  | 11 | 2 | 0 | 0 | 0 | 0 | 0 | 0 | 1 | 0 | 0 | 0 | 0 | 0 | 0 | 0 | 0 | 0 | 0 | 0 | 300 | 3 | 0 | 0 | 1 | 0 | 0 | 0 | 0 | 0 | 0 | 0 | 0 | 0 | 0 | 0 | 0 | 0 | 0 | 0 | 0 | 0 | 0 | 0 | 0 | 0 | 0 | 0 | 0 | 0 | 0 | 0.9 | 0 | 0 | 0 | 0 | 0 | 0 | 0 | 0 | 0 | 0 | 0 | 0 | 0 | 0 | 0 | 0 | 0 | 0 | 0 | 0 | 283 | 50.5 | 0 | 2.8 | 46.7 | 0 | 0 | 60 | 0.3 | 85.2
1769 |  | 12 | 2 | 0 | 0 | 0 | 0 | 0 | 0 | 1 | 0 | 0 | 0 | 0 | 0 | 0 | 0 | 0 | 0 | 0 | 0 | 300 | 3 | 0 | 0 | 1 | 0 | 0 | 0 | 0 | 0 | 0 | 0 | 0 | 0 | 0 | 0 | 0 | 0 | 0 | 0 | 0 | 0 | 0 | 0 | 0 | 0 | 0 | 0 | 0 | 0 | 0 | 0.9 | 0 | 0 | 0 | 0 | 0 | 0 | 0 | 0 | 0 | 0 | 0 | 0 | 0 | 0 | 0 | 0 | 0 | 0 | 0 | 0 | 292 | 50.5 | 0 | 2.8 | 46.7 | 0 | 0 | 60 | 0.3 | 87.6
1770 |  | 13 | 2 | 0 | 0 | 0 | 0 | 0 | 0 | 1 | 0 | 0 | 0 | 0 | 0 | 0 | 0 | 0 | 0 | 0 | 0 | 300 | 3 | 0 | 0 | 1 | 0 | 0 | 0 | 0 | 0 | 0 | 0 | 0 | 0 | 0 | 0 | 0 | 0 | 0 | 0 | 0 | 0 | 0 | 0 | 0 | 0 | 0 | 0 | 0 | 0 | 0 | 0.9 | 0 | 0 | 0 | 0 | 0 | 0 | 0 | 0 | 0 | 0 | 0 | 0 | 0 | 0 | 0 | 0 | 0 | 0 | 0 | 0 | 299 | 50.5 | 0 | 2.8 | 46.7 | 0 | 0 | 60 | 0.3 | 89.1
1771 |  | 14 | 2 | 0 | 0 | 0 | 0 | 0 | 0 | 1 | 0 | 0 | 0 | 0 | 0 | 0 | 0 | 0 | 0 | 0 | 0 | 300 | 3 | 0 | 0 | 1 | 0 | 0 | 0 | 0 | 0 | 0 | 0 | 0 | 0 | 0 | 0 | 0 | 0 | 0 | 0 | 0 | 0 | 0 | 0 | 0 | 0 | 0 | 0 | 0 | 0 | 0 | 0 | 0 | 0 | 0 | 0 | 0 | 0 | 0.5 | 0 | 0 | 0 | 0 | 0 | 0 | 0 | 0 | 0 | 0 | 0 | 0 | 0 | 205 | 50.5 | 0 | 2.8 | 46.7 | 0 | 0 | 60 | 0.3 | 14.8
1772 |  | 15 | 2 | 0 | 0 | 0 | 0 | 0 | 0 | 1 | 0 | 0 | 0 | 0 | 0 | 0 | 0 | 0 | 0 | 0 | 0 | 300 | 3 | 0 | 0 | 1 | 0 | 0 | 0 | 0 | 0 | 0 | 0 | 0 | 0 | 0 | 0 | 0 | 0 | 0 | 0 | 0 | 0 | 0 | 0 | 0 | 0 | 0 | 0 | 0 | 0 | 0 | 0 | 0 | 0 | 0 | 0 | 0 | 0 | 0.5 | 0 | 0 | 0 | 0 | 0 | 0 | 0 | 0 | 0 | 0 | 0 | 0 | 0 | 217 | 50.5 | 0 | 2.8 | 46.7 | 0 | 0 | 60 | 0.3 | 18.7
1773 |  | 16 | 2 | 0 | 0 | 0 | 0 | 0 | 0 | 1 | 0 | 0 | 0 | 0 | 0 | 0 | 0 | 0 | 0 | 0 | 0 | 300 | 3 | 0 | 0 | 1 | 0 | 0 | 0 | 0 | 0 | 0 | 0 | 0 | 0 | 0 | 0 | 0 | 0 | 0 | 0 | 0 | 0 | 0 | 0 | 0 | 0 | 0 | 0 | 0 | 0 | 0 | 0 | 0 | 0 | 0 | 0 | 0 | 0 | 0.5 | 0 | 0 | 0 | 0 | 0 | 0 | 0 | 0 | 0 | 0 | 0 | 0 | 0 | 222 | 50.5 | 0 | 2.8 | 46.7 | 0 | 0 | 60 | 0.3 | 21.8
1774 |  | 17 | 2 | 0 | 0 | 0 | 0 | 0 | 0 | 1 | 0 | 0 | 0 | 0 | 0 | 0 | 0 | 0 | 0 | 0 | 0 | 300 | 3 | 0 | 0 | 1 | 0 | 0 | 0 | 0 | 0 | 0 | 0 | 0 | 0 | 0 | 0 | 0 | 0 | 0 | 0 | 0 | 0 | 0 | 0 | 0 | 0 | 0 | 0 | 0 | 0 | 0 | 0 | 0 | 0 | 0 | 0 | 0 | 0 | 0.5 | 0 | 0 | 0 | 0 | 0 | 0 | 0 | 0 | 0 | 0 | 0 | 0 | 0 | 228 | 50.5 | 0 | 2.8 | 46.7 | 0 | 0 | 60 | 0.3 | 26.5
1775 |  | 18 | 2 | 0 | 0 | 0 | 0 | 0 | 0 | 1 | 0 | 0 | 0 | 0 | 0 | 0 | 0 | 0 | 0 | 0 | 0 | 300 | 3 | 0 | 0 | 1 | 0 | 0 | 0 | 0 | 0 | 0 | 0 | 0 | 0 | 0 | 0 | 0 | 0 | 0 | 0 | 0 | 0 | 0 | 0 | 0 | 0 | 0 | 0 | 0 | 0 | 0 | 0 | 0 | 0 | 0 | 0 | 0 | 0 | 0.5 | 0 | 0 | 0 | 0 | 0 | 0 | 0 | 0 | 0 | 0 | 0 | 0 | 0 | 232 | 50.5 | 0 | 2.8 | 46.7 | 0 | 0 | 60 | 0.3 | 31.7
1776 |  | 19 | 2 | 0 | 0 | 0 | 0 | 0 | 0 | 1 | 0 | 0 | 0 | 0 | 0 | 0 | 0 | 0 | 0 | 0 | 0 | 300 | 3 | 0 | 0 | 1 | 0 | 0 | 0 | 0 | 0 | 0 | 0 | 0 | 0 | 0 | 0 | 0 | 0 | 0 | 0 | 0 | 0 | 0 | 0 | 0 | 0 | 0 | 0 | 0 | 0 | 0 | 0 | 0 | 0 | 0 | 0 | 0 | 0 | 0.5 | 0 | 0 | 0 | 0 | 0 | 0 | 0 | 0 | 0 | 0 | 0 | 0 | 0 | 237 | 50.5 | 0 | 2.8 | 46.7 | 0 | 0 | 60 | 0.3 | 36.1
1777 |  | 20 | 2 | 0 | 0 | 0 | 0 | 0 | 0 | 1 | 0 | 0 | 0 | 0 | 0 | 0 | 0 | 0 | 0 | 0 | 0 | 300 | 3 | 0 | 0 | 1 | 0 | 0 | 0 | 0 | 0 | 0 | 0 | 0 | 0 | 0 | 0 | 0 | 0 | 0 | 0 | 0 | 0 | 0 | 0 | 0 | 0 | 0 | 0 | 0 | 0 | 0 | 0 | 0 | 0 | 0 | 0 | 0 | 0 | 0.5 | 0 | 0 | 0 | 0 | 0 | 0 | 0 | 0 | 0 | 0 | 0 | 0 | 0 | 242 | 50.5 | 0 | 2.8 | 46.7 | 0 | 0 | 60 | 0.3 | 42.5
1778 |  | 21 | 2 | 0 | 0 | 0 | 0 | 0 | 0 | 1 | 0 | 0 | 0 | 0 | 0 | 0 | 0 | 0 | 0 | 0 | 0 | 300 | 3 | 0 | 0 | 1 | 0 | 0 | 0 | 0 | 0 | 0 | 0 | 0 | 0 | 0 | 0 | 0 | 0 | 0 | 0 | 0 | 0 | 0 | 0 | 0 | 0 | 0 | 0 | 0 | 0 | 0 | 0 | 0 | 0 | 0 | 0 | 0 | 0 | 0.5 | 0 | 0 | 0 | 0 | 0 | 0 | 0 | 0 | 0 | 0 | 0 | 0 | 0 | 246 | 50.5 | 0 | 2.8 | 46.7 | 0 | 0 | 60 | 0.3 | 47.2
1779 |  | 22 | 2 | 0 | 0 | 0 | 0 | 0 | 0 | 1 | 0 | 0 | 0 | 0 | 0 | 0 | 0 | 0 | 0 | 0 | 0 | 300 | 3 | 0 | 0 | 1 | 0 | 0 | 0 | 0 | 0 | 0 | 0 | 0 | 0 | 0 | 0 | 0 | 0 | 0 | 0 | 0 | 0 | 0 | 0 | 0 | 0 | 0 | 0 | 0 | 0 | 0 | 0 | 0 | 0 | 0 | 0 | 0 | 0 | 0.5 | 0 | 0 | 0 | 0 | 0 | 0 | 0 | 0 | 0 | 0 | 0 | 0 | 0 | 252 | 50.5 | 0 | 2.8 | 46.7 | 0 | 0 | 60 | 0.3 | 52.6
1780 |  | 23 | 2 | 0 | 0 | 0 | 0 | 0 | 0 | 1 | 0 | 0 | 0 | 0 | 0 | 0 | 0 | 0 | 0 | 0 | 0 | 300 | 3 | 0 | 0 | 1 | 0 | 0 | 0 | 0 | 0 | 0 | 0 | 0 | 0 | 0 | 0 | 0 | 0 | 0 | 0 | 0 | 0 | 0 | 0 | 0 | 0 | 0 | 0 | 0 | 0 | 0 | 0 | 0 | 0 | 0 | 0 | 0 | 0 | 0.5 | 0 | 0 | 0 | 0 | 0 | 0 | 0 | 0 | 0 | 0 | 0 | 0 | 0 | 256 | 50.5 | 0 | 2.8 | 46.7 | 0 | 0 | 60 | 0.3 | 56.5
1781 |  | 24 | 2 | 0 | 0 | 0 | 0 | 0 | 0 | 1 | 0 | 0 | 0 | 0 | 0 | 0 | 0 | 0 | 0 | 0 | 0 | 300 | 3 | 0 | 0 | 1 | 0 | 0 | 0 | 0 | 0 | 0 | 0 | 0 | 0 | 0 | 0 | 0 | 0 | 0 | 0 | 0 | 0 | 0 | 0 | 0 | 0 | 0 | 0 | 0 | 0 | 0 | 0 | 0 | 0 | 0 | 0 | 0 | 0 | 0.5 | 0 | 0 | 0 | 0 | 0 | 0 | 0 | 0 | 0 | 0 | 0 | 0 | 0 | 262 | 50.5 | 0 | 2.8 | 46.7 | 0 | 0 | 60 | 0.3 | 60.6
1782 |  | 25 | 2 | 0 | 0 | 0 | 0 | 0 | 0 | 1 | 0 | 0 | 0 | 0 | 0 | 0 | 0 | 0 | 0 | 0 | 0 | 300 | 3 | 0 | 0 | 1 | 0 | 0 | 0 | 0 | 0 | 0 | 0 | 0 | 0 | 0 | 0 | 0 | 0 | 0 | 0 | 0 | 0 | 0 | 0 | 0 | 0 | 0 | 0 | 0 | 0 | 0 | 0 | 0 | 0 | 0 | 0 | 0 | 0 | 0.5 | 0 | 0 | 0 | 0 | 0 | 0 | 0 | 0 | 0 | 0 | 0 | 0 | 0 | 268 | 50.5 | 0 | 2.8 | 46.7 | 0 | 0 | 60 | 0.3 | 64.3
1783 |  | 26 | 2 | 0 | 0 | 0 | 0 | 0 | 0 | 1 | 0 | 0 | 0 | 0 | 0 | 0 | 0 | 0 | 0 | 0 | 0 | 300 | 3 | 0 | 0 | 1 | 0 | 0 | 0 | 0 | 0 | 0 | 0 | 0 | 0 | 0 | 0 | 0 | 0 | 0 | 0 | 0 | 0 | 0 | 0 | 0 | 0 | 0 | 0 | 0 | 0 | 0 | 0 | 0 | 0 | 0 | 0 | 0 | 0 | 0.5 | 0 | 0 | 0 | 0 | 0 | 0 | 0 | 0 | 0 | 0 | 0 | 0 | 0 | 276 | 50.5 | 0 | 2.8 | 46.7 | 0 | 0 | 60 | 0.3 | 67.9
1784 |  | 27 | 2 | 0 | 0 | 0 | 0 | 0 | 0 | 1 | 0 | 0 | 0 | 0 | 0 | 0 | 0 | 0 | 0 | 0 | 0 | 300 | 3 | 0 | 0 | 1 | 0 | 0 | 0 | 0 | 0 | 0 | 0 | 0 | 0 | 0 | 0 | 0 | 0 | 0 | 0 | 0 | 0 | 0 | 0 | 0 | 0 | 0 | 0 | 0 | 0 | 0 | 0 | 0 | 0 | 0 | 0 | 0 | 0 | 0.5 | 0 | 0 | 0 | 0 | 0 | 0 | 0 | 0 | 0 | 0 | 0 | 0 | 0 | 282 | 50.5 | 0 | 2.8 | 46.7 | 0 | 0 | 60 | 0.3 | 70.2
1785 |  | 28 | 2 | 0 | 0 | 0 | 0 | 0 | 0 | 1 | 0 | 0 | 0 | 0 | 0 | 0 | 0 | 0 | 0 | 0 | 0 | 300 | 3 | 0 | 0 | 1 | 0 | 0 | 0 | 0 | 0 | 0 | 0 | 0 | 0 | 0 | 0 | 0 | 0 | 0 | 0 | 0 | 0 | 0 | 0 | 0 | 0 | 0 | 0 | 0 | 0 | 0 | 0 | 0 | 0 | 0 | 0 | 0 | 0 | 0.5 | 0 | 0 | 0 | 0 | 0 | 0 | 0 | 0 | 0 | 0 | 0 | 0 | 0 | 292 | 50.5 | 0 | 2.8 | 46.7 | 0 | 0 | 60 | 0.3 | 73.3
1786 |  | 29 | 2 | 0 | 0 | 0 | 0 | 0 | 0 | 1 | 0 | 0 | 0 | 0 | 0 | 0 | 0 | 0 | 0 | 0 | 0 | 300 | 3 | 0 | 0 | 1 | 0 | 0 | 0 | 0 | 0 | 0 | 0 | 0 | 0 | 0 | 0 | 0 | 0 | 0 | 0 | 0 | 0 | 0 | 0 | 0.8 | 0 | 0 | 0 | 0 | 0 | 0 | 0 | 0 | 0 | 0 | 0 | 0 | 0 | 0 | 0 | 0 | 0 | 0 | 0 | 0 | 0 | 0 | 0 | 0 | 0 | 0 | 0 | 217 | 50.5 | 0 | 2.8 | 46.7 | 0 | 0 | 60 | 0.3 | 9.9
1787 |  | 30 | 2 | 0 | 0 | 0 | 0 | 0 | 0 | 1 | 0 | 0 | 0 | 0 | 0 | 0 | 0 | 0 | 0 | 0 | 0 | 300 | 3 | 0 | 0 | 1 | 0 | 0 | 0 | 0 | 0 | 0 | 0 | 0 | 0 | 0 | 0 | 0 | 0 | 0 | 0 | 0 | 0 | 0 | 0 | 0.8 | 0 | 0 | 0 | 0 | 0 | 0 | 0 | 0 | 0 | 0 | 0 | 0 | 0 | 0 | 0 | 0 | 0 | 0 | 0 | 0 | 0 | 0 | 0 | 0 | 0 | 0 | 0 | 230 | 50.5 | 0 | 2.8 | 46.7 | 0 | 0 | 60 | 0.3 | 15.6
1788 |  | 31 | 2 | 0 | 0 | 0 | 0 | 0 | 0 | 1 | 0 | 0 | 0 | 0 | 0 | 0 | 0 | 0 | 0 | 0 | 0 | 300 | 3 | 0 | 0 | 1 | 0 | 0 | 0 | 0 | 0 | 0 | 0 | 0 | 0 | 0 | 0 | 0 | 0 | 0 | 0 | 0 | 0 | 0 | 0 | 0.8 | 0 | 0 | 0 | 0 | 0 | 0 | 0 | 0 | 0 | 0 | 0 | 0 | 0 | 0 | 0 | 0 | 0 | 0 | 0 | 0 | 0 | 0 | 0 | 0 | 0 | 0 | 0 | 237 | 50.5 | 0 | 2.8 | 46.7 | 0 | 0 | 60 | 0.3 | 19.7
1789 |  | 32 | 2 | 0 | 0 | 0 | 0 | 0 | 0 | 1 | 0 | 0 | 0 | 0 | 0 | 0 | 0 | 0 | 0 | 0 | 0 | 300 | 3 | 0 | 0 | 1 | 0 | 0 | 0 | 0 | 0 | 0 | 0 | 0 | 0 | 0 | 0 | 0 | 0 | 0 | 0 | 0 | 0 | 0 | 0 | 0.8 | 0 | 0 | 0 | 0 | 0 | 0 | 0 | 0 | 0 | 0 | 0 | 0 | 0 | 0 | 0 | 0 | 0 | 0 | 0 | 0 | 0 | 0 | 0 | 0 | 0 | 0 | 0 | 247 | 50.5 | 0 | 2.8 | 46.7 | 0 | 0 | 60 | 0.3 | 27
1790 |  | 33 | 2 | 0 | 0 | 0 | 0 | 0 | 0 | 1 | 0 | 0 | 0 | 0 | 0 | 0 | 0 | 0 | 0 | 0 | 0 | 300 | 3 | 0 | 0 | 1 | 0 | 0 | 0 | 0 | 0 | 0 | 0 | 0 | 0 | 0 | 0 | 0 | 0 | 0 | 0 | 0 | 0 | 0 | 0 | 0.8 | 0 | 0 | 0 | 0 | 0 | 0 | 0 | 0 | 0 | 0 | 0 | 0 | 0 | 0 | 0 | 0 | 0 | 0 | 0 | 0 | 0 | 0 | 0 | 0 | 0 | 0 | 0 | 257 | 50.5 | 0 | 2.8 | 46.7 | 0 | 0 | 60 | 0.3 | 37.3
1791 |  | 34 | 2 | 0 | 0 | 0 | 0 | 0 | 0 | 1 | 0 | 0 | 0 | 0 | 0 | 0 | 0 | 0 | 0 | 0 | 0 | 300 | 3 | 0 | 0 | 1 | 0 | 0 | 0 | 0 | 0 | 0 | 0 | 0 | 0 | 0 | 0 | 0 | 0 | 0 | 0 | 0 | 0 | 0 | 0 | 0.8 | 0 | 0 | 0 | 0 | 0 | 0 | 0 | 0 | 0 | 0 | 0 | 0 | 0 | 0 | 0 | 0 | 0 | 0 | 0 | 0 | 0 | 0 | 0 | 0 | 0 | 0 | 0 | 267 | 50.5 | 0 | 2.8 | 46.7 | 0 | 0 | 60 | 0.3 | 48
1792 |  | 35 | 2 | 0 | 0 | 0 | 0 | 0 | 0 | 1 | 0 | 0 | 0 | 0 | 0 | 0 | 0 | 0 | 0 | 0 | 0 | 300 | 3 | 0 | 0 | 1 | 0 | 0 | 0 | 0 | 0 | 0 | 0 | 0 | 0 | 0 | 0 | 0 | 0 | 0 | 0 | 0 | 0 | 0 | 0 | 0.8 | 0 | 0 | 0 | 0 | 0 | 0 | 0 | 0 | 0 | 0 | 0 | 0 | 0 | 0 | 0 | 0 | 0 | 0 | 0 | 0 | 0 | 0 | 0 | 0 | 0 | 0 | 0 | 279 | 50.5 | 0 | 2.8 | 46.7 | 0 | 0 | 60 | 0.3 | 61.9
1793 |  | 36 | 2 | 0 | 0 | 0 | 0 | 0 | 0 | 1 | 0 | 0 | 0 | 0 | 0 | 0 | 0 | 0 | 0 | 0 | 0 | 300 | 3 | 0 | 0 | 1 | 0 | 0 | 0 | 0 | 0 | 0 | 0 | 0 | 0 | 0 | 0 | 0 | 0 | 0 | 0 | 0 | 0 | 0 | 0 | 0.8 | 0 | 0 | 0 | 0 | 0 | 0 | 0 | 0 | 0 | 0 | 0 | 0 | 0 | 2.5 | 0 | 0 | 0 | 0 | 0 | 0 | 0 | 0 | 0 | 0 | 0 | 0 | 0 | 289 | 50.5 | 0 | 2.8 | 46.7 | 0 | 0 | 60 | 0.3 | 71
1794 |  | 37 | 2 | 0 | 0 | 0 | 0 | 0 | 0 | 1 | 0 | 0 | 0 | 0 | 0 | 0 | 0 | 0 | 0 | 0 | 0 | 300 | 3 | 0 | 0 | 1 | 0 | 0 | 0 | 0 | 0 | 0 | 0 | 0 | 0 | 0 | 0 | 0 | 0 | 0 | 0 | 0 | 0 | 0 | 0 | 0 | 0 | 0 | 0 | 0 | 0 | 0 | 0 | 0 | 0 | 0 | 0 | 0 | 0 | 2.5 | 0 | 0 | 0 | 0 | 0 | 0 | 0 | 0 | 0 | 0 | 0 | 0 | 0 | 205 | 50.5 | 0 | 2.8 | 46.7 | 0 | 0 | 60 | 0.3 | 8.35
1795 |  | 38 | 2 | 0 | 0 | 0 | 0 | 0 | 0 | 1 | 0 | 0 | 0 | 0 | 0 | 0 | 0 | 0 | 0 | 0 | 0 | 300 | 3 | 0 | 0 | 1 | 0 | 0 | 0 | 0 | 0 | 0 | 0 | 0 | 0 | 0 | 0 | 0 | 0 | 0 | 0 | 0 | 0 | 0 | 0 | 0 | 0 | 0 | 0 | 0 | 0 | 0 | 0 | 0 | 0 | 0 | 0 | 0 | 0 | 2.5 | 0 | 0 | 0 | 0 | 0 | 0 | 0 | 0 | 0 | 0 | 0 | 0 | 0 | 220 | 50.5 | 0 | 2.8 | 46.7 | 0 | 0 | 60 | 0.3 | 14.6
1796 |  | 39 | 2 | 0 | 0 | 0 | 0 | 0 | 0 | 1 | 0 | 0 | 0 | 0 | 0 | 0 | 0 | 0 | 0 | 0 | 0 | 300 | 3 | 0 | 0 | 1 | 0 | 0 | 0 | 0 | 0 | 0 | 0 | 0 | 0 | 0 | 0 | 0 | 0 | 0 | 0 | 0 | 0 | 0 | 0 | 0 | 0 | 0 | 0 | 0 | 0 | 0 | 0 | 0 | 0 | 0 | 0 | 0 | 0 | 2.5 | 0 | 0 | 0 | 0 | 0 | 0 | 0 | 0 | 0 | 0 | 0 | 0 | 0 | 237 | 50.5 | 0 | 2.8 | 46.7 | 0 | 0 | 60 | 0.3 | 20.8
1797 |  | 40 | 2 | 0 | 0 | 0 | 0 | 0 | 0 | 1 | 0 | 0 | 0 | 0 | 0 | 0 | 0 | 0 | 0 | 0 | 0 | 300 | 3 | 0 | 0 | 1 | 0 | 0 | 0 | 0 | 0 | 0 | 0 | 0 | 0 | 0 | 0 | 0 | 0 | 0 | 0 | 0 | 0 | 0 | 0 | 0 | 0 | 0 | 0 | 0 | 0 | 0 | 0 | 0 | 0 | 0 | 0 | 0 | 0 | 2.5 | 0 | 0 | 0 | 0 | 0 | 0 | 0 | 0 | 0 | 0 | 0 | 0 | 0 | 250 | 50.5 | 0 | 2.8 | 46.7 | 0 | 0 | 60 | 0.3 | 24.9
1798 |  | 41 | 2 | 0 | 0 | 0 | 0 | 0 | 0 | 1 | 0 | 0 | 0 | 0 | 0 | 0 | 0 | 0 | 0 | 0 | 0 | 300 | 3 | 0 | 0 | 1 | 0 | 0 | 0 | 0 | 0 | 0 | 0 | 0 | 0 | 0 | 0 | 0 | 0 | 0 | 0 | 0 | 0 | 0 | 0 | 0 | 0 | 0 | 0 | 0 | 0 | 0 | 0 | 0 | 0 | 0 | 0 | 0 | 0 | 2.5 | 0 | 0 | 0 | 0 | 0 | 0 | 0 | 0 | 0 | 0 | 0 | 0 | 0 | 262 | 50.5 | 0 | 2.8 | 46.7 | 0 | 0 | 60 | 0.3 | 27.2
1799 |  | 42 | 2 | 0 | 0 | 0 | 0 | 0 | 0 | 1 | 0 | 0 | 0 | 0 | 0 | 0 | 0 | 0 | 0 | 0 | 0 | 300 | 3 | 0 | 0 | 1 | 0 | 0 | 0 | 0 | 0 | 0 | 0 | 0 | 0 | 0 | 0 | 0 | 0 | 0 | 0 | 0 | 0 | 0 | 0 | 0 | 0 | 0 | 0 | 0 | 0 | 0 | 0 | 0 | 0 | 0 | 0 | 0 | 0 | 2.5 | 0 | 0 | 0 | 0 | 0 | 0 | 0 | 0 | 0 | 0 | 0 | 0 | 0 | 272 | 50.5 | 0 | 2.8 | 46.7 | 0 | 0 | 60 | 0.3 | 31.1
1800 |  | 43 | 2 | 0 | 0 | 0 | 0 | 0 | 0 | 1 | 0 | 0 | 0 | 0 | 0 | 0 | 0 | 0 | 0 | 0 | 0 | 300 | 3 | 0 | 0 | 1 | 0 | 0 | 0 | 0 | 0 | 0 | 0 | 0 | 0 | 0 | 0 | 0 | 0 | 0 | 0 | 0 | 0 | 0 | 0 | 0 | 0 | 0 | 0 | 0 | 0 | 0 | 0 | 0 | 0 | 0 | 0 | 0 | 0 | 2.5 | 0 | 0 | 0 | 0 | 0 | 0 | 0 | 0 | 0 | 0 | 0 | 0 | 0 | 283 | 50.5 | 0 | 2.8 | 46.7 | 0 | 0 | 60 | 0.3 | 39.2
1801 |  | 44 | 2 | 0 | 0 | 0 | 0 | 0 | 0 | 1 | 0 | 0 | 0 | 0 | 0 | 0 | 0 | 0 | 0 | 0 | 0 | 300 | 3 | 0 | 0 | 1 | 0 | 0 | 0 | 0 | 0 | 0 | 0 | 0 | 0 | 0 | 0 | 0 | 0 | 0 | 0 | 0 | 0 | 0 | 0 | 0 | 0 | 0 | 0 | 0 | 0 | 0 | 0 | 0 | 0 | 0 | 0 | 0 | 0 | 2.5 | 0 | 0 | 0 | 0 | 0 | 0 | 0 | 0 | 0 | 0 | 0 | 0 | 0 | 293 | 50.5 | 0 | 2.8 | 46.7 | 0 | 0 | 60 | 0.3 | 49.8
1802 |  | 45 | 2 | 0 | 0 | 0 | 0 | 0 | 0 | 1 | 0 | 0 | 0 | 0 | 0 | 0 | 0 | 0 | 0 | 0 | 0 | 300 | 3 | 0 | 0 | 1 | 0 | 0 | 0 | 0 | 0 | 0 | 0 | 0 | 0 | 0 | 0 | 0 | 0 | 0 | 0 | 0 | 0 | 0 | 0 | 0 | 0 | 0 | 0 | 0 | 0 | 0 | 4.3 | 0 | 0 | 0 | 0 | 0 | 0 | 0 | 0 | 0 | 0 | 0 | 0 | 0 | 0 | 0 | 0 | 0 | 0 | 0 | 0 | 208 | 50.5 | 0 | 2.8 | 46.7 | 0 | 0 | 60 | 0.3 | 3.43
1803 |  | 46 | 2 | 0 | 0 | 0 | 0 | 0 | 0 | 1 | 0 | 0 | 0 | 0 | 0 | 0 | 0 | 0 | 0 | 0 | 0 | 300 | 3 | 0 | 0 | 1 | 0 | 0 | 0 | 0 | 0 | 0 | 0 | 0 | 0 | 0 | 0 | 0 | 0 | 0 | 0 | 0 | 0 | 0 | 0 | 0 | 0 | 0 | 0 | 0 | 0 | 0 | 4.3 | 0 | 0 | 0 | 0 | 0 | 0 | 0 | 0 | 0 | 0 | 0 | 0 | 0 | 0 | 0 | 0 | 0 | 0 | 0 | 0 | 222 | 50.5 | 0 | 2.8 | 46.7 | 0 | 0 | 60 | 0.3 | 4.98
1804 |  | 47 | 2 | 0 | 0 | 0 | 0 | 0 | 0 | 1 | 0 | 0 | 0 | 0 | 0 | 0 | 0 | 0 | 0 | 0 | 0 | 300 | 3 | 0 | 0 | 1 | 0 | 0 | 0 | 0 | 0 | 0 | 0 | 0 | 0 | 0 | 0 | 0 | 0 | 0 | 0 | 0 | 0 | 0 | 0 | 0 | 0 | 0 | 0 | 0 | 0 | 0 | 4.3 | 0 | 0 | 0 | 0 | 0 | 0 | 0 | 0 | 0 | 0 | 0 | 0 | 0 | 0 | 0 | 0 | 0 | 0 | 0 | 0 | 235 | 50.5 | 0 | 2.8 | 46.7 | 0 | 0 | 60 | 0.3 | 7.57
1805 |  | 48 | 2 | 0 | 0 | 0 | 0 | 0 | 0 | 1 | 0 | 0 | 0 | 0 | 0 | 0 | 0 | 0 | 0 | 0 | 0 | 300 | 3 | 0 | 0 | 1 | 0 | 0 | 0 | 0 | 0 | 0 | 0 | 0 | 0 | 0 | 0 | 0 | 0 | 0 | 0 | 0 | 0 | 0 | 0 | 0 | 0 | 0 | 0 | 0 | 0 | 0 | 4.3 | 0 | 0 | 0 | 0 | 0 | 0 | 0 | 0 | 0 | 0 | 0 | 0 | 0 | 0 | 0 | 0 | 0 | 0 | 0 | 0 | 248 | 50.5 | 0 | 2.8 | 46.7 | 0 | 0 | 60 | 0.3 | 11.5
1806 |  | 49 | 2 | 0 | 0 | 0 | 0 | 0 | 0 | 1 | 0 | 0 | 0 | 0 | 0 | 0 | 0 | 0 | 0 | 0 | 0 | 300 | 3 | 0 | 0 | 1 | 0 | 0 | 0 | 0 | 0 | 0 | 0 | 0 | 0 | 0 | 0 | 0 | 0 | 0 | 0 | 0 | 0 | 0 | 0 | 0 | 0 | 0 | 0 | 0 | 0 | 0 | 4.3 | 0 | 0 | 0 | 0 | 0 | 0 | 0 | 0 | 0 | 0 | 0 | 0 | 0 | 0 | 0 | 0 | 0 | 0 | 0 | 0 | 259 | 50.5 | 0 | 2.8 | 46.7 | 0 | 0 | 60 | 0.3 | 14.8
1807 |  | 50 | 2 | 0 | 0 | 0 | 0 | 0 | 0 | 1 | 0 | 0 | 0 | 0 | 0 | 0 | 0 | 0 | 0 | 0 | 0 | 300 | 3 | 0 | 0 | 1 | 0 | 0 | 0 | 0 | 0 | 0 | 0 | 0 | 0 | 0 | 0 | 0 | 0 | 0 | 0 | 0 | 0 | 0 | 0 | 0 | 0 | 0 | 0 | 0 | 0 | 0 | 4.3 | 0 | 0 | 0 | 0 | 0 | 0 | 0 | 0 | 0 | 0 | 0 | 0 | 0 | 0 | 0 | 0 | 0 | 0 | 0 | 0 | 275 | 50.5 | 0 | 2.8 | 46.7 | 0 | 0 | 60 | 0.3 | 23.1
1808 |  | 51 | 2 | 0 | 0 | 0 | 0 | 0 | 0 | 1 | 0 | 0 | 0 | 0 | 0 | 0 | 0 | 0 | 0 | 0 | 0 | 300 | 3 | 0 | 0 | 1 | 0 | 0 | 0 | 0 | 0 | 0 | 0 | 0 | 0 | 0 | 0 | 0 | 0 | 0 | 0 | 0 | 0 | 0 | 0 | 0 | 0 | 0 | 0 | 0 | 0 | 0 | 4.3 | 0 | 0 | 0 | 0 | 0 | 0 | 0 | 0 | 0 | 0 | 0 | 0 | 0 | 0 | 0 | 0 | 0 | 0 | 0 | 0 | 290 | 50.5 | 0 | 2.8 | 46.7 | 0 | 0 | 60 | 0.3 | 35
1809 |  | 52 | 2 | 0 | 0 | 0 | 0 | 0 | 0 | 1 | 0 | 0 | 0 | 0 | 0 | 0 | 0 | 0 | 0 | 0 | 0 | 300 | 3 | 0 | 0 | 1 | 0 | 0 | 0 | 0 | 0 | 0 | 0 | 0 | 0 | 0 | 0 | 0 | 0 | 0 | 0 | 0 | 0 | 0 | 0 | 0 | 0 | 0 | 0 | 0 | 0 | 0 | 0 | 0 | 0 | 9.3 | 0 | 0 | 0 | 0 | 0 | 0 | 0 | 0 | 0 | 0 | 0 | 0 | 0 | 0 | 0 | 0 | 0 | 206 | 50.5 | 0 | 2.8 | 46.7 | 0 | 0 | 60 | 0.3 | 2.14
1810 |  | 53 | 2 | 0 | 0 | 0 | 0 | 0 | 0 | 1 | 0 | 0 | 0 | 0 | 0 | 0 | 0 | 0 | 0 | 0 | 0 | 300 | 3 | 0 | 0 | 1 | 0 | 0 | 0 | 0 | 0 | 0 | 0 | 0 | 0 | 0 | 0 | 0 | 0 | 0 | 0 | 0 | 0 | 0 | 0 | 0 | 0 | 0 | 0 | 0 | 0 | 0 | 0 | 0 | 0 | 9.3 | 0 | 0 | 0 | 0 | 0 | 0 | 0 | 0 | 0 | 0 | 0 | 0 | 0 | 0 | 0 | 0 | 0 | 221 | 50.5 | 0 | 2.8 | 46.7 | 0 | 0 | 60 | 0.3 | 3.17
1811 |  | 54 | 2 | 0 | 0 | 0 | 0 | 0 | 0 | 1 | 0 | 0 | 0 | 0 | 0 | 0 | 0 | 0 | 0 | 0 | 0 | 300 | 3 | 0 | 0 | 1 | 0 | 0 | 0 | 0 | 0 | 0 | 0 | 0 | 0 | 0 | 0 | 0 | 0 | 0 | 0 | 0 | 0 | 0 | 0 | 0 | 0 | 0 | 0 | 0 | 0 | 0 | 0 | 0 | 0 | 9.3 | 0 | 0 | 0 | 0 | 0 | 0 | 0 | 0 | 0 | 0 | 0 | 0 | 0 | 0 | 0 | 0 | 0 | 232 | 50.5 | 0 | 2.8 | 46.7 | 0 | 0 | 60 | 0.3 | 4.98
1812 |  | 55 | 2 | 0 | 0 | 0 | 0 | 0 | 0 | 1 | 0 | 0 | 0 | 0 | 0 | 0 | 0 | 0 | 0 | 0 | 0 | 300 | 3 | 0 | 0 | 1 | 0 | 0 | 0 | 0 | 0 | 0 | 0 | 0 | 0 | 0 | 0 | 0 | 0 | 0 | 0 | 0 | 0 | 0 | 0 | 0 | 0 | 0 | 0 | 0 | 0 | 0 | 0 | 0 | 0 | 9.3 | 0 | 0 | 0 | 0 | 0 | 0 | 0 | 0 | 0 | 0 | 0 | 0 | 0 | 0 | 0 | 0 | 0 | 244 | 50.5 | 0 | 2.8 | 46.7 | 0 | 0 | 60 | 0.3 | 7.83
1813 |  | 56 | 2 | 0 | 0 | 0 | 0 | 0 | 0 | 1 | 0 | 0 | 0 | 0 | 0 | 0 | 0 | 0 | 0 | 0 | 0 | 300 | 3 | 0 | 0 | 1 | 0 | 0 | 0 | 0 | 0 | 0 | 0 | 0 | 0 | 0 | 0 | 0 | 0 | 0 | 0 | 0 | 0 | 0 | 0 | 0 | 0 | 0 | 0 | 0 | 0 | 0 | 0 | 0 | 0 | 9.3 | 0 | 0 | 0 | 0 | 0 | 0 | 0 | 0 | 0 | 0 | 0 | 0 | 0 | 0 | 0 | 0 | 0 | 259 | 50.5 | 0 | 2.8 | 46.7 | 0 | 0 | 60 | 0.3 | 9.9
1814 |  | 57 | 2 | 0 | 0 | 0 | 0 | 0 | 0 | 1 | 0 | 0 | 0 | 0 | 0 | 0 | 0 | 0 | 0 | 0 | 0 | 300 | 3 | 0 | 0 | 1 | 0 | 0 | 0 | 0 | 0 | 0 | 0 | 0 | 0 | 0 | 0 | 0 | 0 | 0 | 0 | 0 | 0 | 0 | 0 | 0 | 0 | 0 | 0 | 0 | 0 | 0 | 0 | 0 | 0 | 9.3 | 0 | 0 | 0 | 0 | 0 | 0 | 0 | 0 | 0 | 0 | 0 | 0 | 0 | 0 | 0 | 0 | 0 | 273 | 50.5 | 0 | 2.8 | 46.7 | 0 | 0 | 60 | 0.3 | 12.5
1815 |  | 58 | 2 | 0 | 0 | 0 | 0 | 0 | 0 | 1 | 0 | 0 | 0 | 0 | 0 | 0 | 0 | 0 | 0 | 0 | 0 | 300 | 3 | 0 | 0 | 1 | 0 | 0 | 0 | 0 | 0 | 0 | 0 | 0 | 0 | 0 | 0 | 0 | 0 | 0 | 0 | 0 | 0 | 0 | 0 | 0 | 0 | 0 | 0 | 0 | 0 | 0 | 0 | 0 | 0 | 9.3 | 0 | 0 | 0 | 0 | 0 | 0 | 0 | 0 | 0 | 0 | 0 | 0 | 0 | 0 | 0 | 0 | 0 | 288 | 50.5 | 0 | 2.8 | 46.7 | 0 | 0 | 60 | 0.3 | 19
1816 |  | 59 | 2 | 0 | 0 | 0 | 0 | 0 | 0 | 1 | 0 | 0 | 0 | 0 | 0 | 0 | 0 | 0 | 0 | 0 | 0 | 300 | 3 | 0 | 0 | 1 | 0 | 0 | 0 | 0 | 0 | 0 | 0 | 0 | 0 | 0 | 0 | 0 | 0 | 0 | 0 | 0 | 0 | 0 | 0 | 0 | 0 | 0 | 0 | 0 | 0 | 0 | 0 | 0 | 0 | 0 | 0 | 14.3 | 0 | 0 | 0 | 0 | 0 | 0 | 0 | 0 | 0 | 0 | 0 | 0 | 0 | 0 | 0 | 211 | 50.5 | 0 | 2.8 | 46.7 | 0 | 0 | 60 | 0.3 | 2.39
1817 |  | 60 | 2 | 0 | 0 | 0 | 0 | 0 | 0 | 1 | 0 | 0 | 0 | 0 | 0 | 0 | 0 | 0 | 0 | 0 | 0 | 300 | 3 | 0 | 0 | 1 | 0 | 0 | 0 | 0 | 0 | 0 | 0 | 0 | 0 | 0 | 0 | 0 | 0 | 0 | 0 | 0 | 0 | 0 | 0 | 0 | 0 | 0 | 0 | 0 | 0 | 0 | 0 | 0 | 0 | 0 | 0 | 14.3 | 0 | 0 | 0 | 0 | 0 | 0 | 0 | 0 | 0 | 0 | 0 | 0 | 0 | 0 | 0 | 230 | 50.5 | 0 | 2.8 | 46.7 | 0 | 0 | 60 | 0.3 | 4.21
1818 |  | 61 | 2 | 0 | 0 | 0 | 0 | 0 | 0 | 1 | 0 | 0 | 0 | 0 | 0 | 0 | 0 | 0 | 0 | 0 | 0 | 300 | 3 | 0 | 0 | 1 | 0 | 0 | 0 | 0 | 0 | 0 | 0 | 0 | 0 | 0 | 0 | 0 | 0 | 0 | 0 | 0 | 0 | 0 | 0 | 0 | 0 | 0 | 0 | 0 | 0 | 0 | 0 | 0 | 0 | 0 | 0 | 14.3 | 0 | 0 | 0 | 0 | 0 | 0 | 0 | 0 | 0 | 0 | 0 | 0 | 0 | 0 | 0 | 244 | 50.5 | 0 | 2.8 | 46.7 | 0 | 0 | 60 | 0.3 | 6.02
1819 |  | 62 | 2 | 0 | 0 | 0 | 0 | 0 | 0 | 1 | 0 | 0 | 0 | 0 | 0 | 0 | 0 | 0 | 0 | 0 | 0 | 300 | 3 | 0 | 0 | 1 | 0 | 0 | 0 | 0 | 0 | 0 | 0 | 0 | 0 | 0 | 0 | 0 | 0 | 0 | 0 | 0 | 0 | 0 | 0 | 0 | 0 | 0 | 0 | 0 | 0 | 0 | 0 | 0 | 0 | 0 | 0 | 14.3 | 0 | 0 | 0 | 0 | 0 | 0 | 0 | 0 | 0 | 0 | 0 | 0 | 0 | 0 | 0 | 258 | 50.5 | 0 | 2.8 | 46.7 | 0 | 0 | 60 | 0.3 | 7.83
1820 |  | 63 | 2 | 0 | 0 | 0 | 0 | 0 | 0 | 1 | 0 | 0 | 0 | 0 | 0 | 0 | 0 | 0 | 0 | 0 | 0 | 300 | 3 | 0 | 0 | 1 | 0 | 0 | 0 | 0 | 0 | 0 | 0 | 0 | 0 | 0 | 0 | 0 | 0 | 0 | 0 | 0 | 0 | 0 | 0 | 0 | 0 | 0 | 0 | 0 | 0 | 0 | 0 | 0 | 0 | 0 | 0 | 14.3 | 0 | 0 | 0 | 0 | 0 | 0 | 0 | 0 | 0 | 0 | 0 | 0 | 0 | 0 | 0 | 274 | 50.5 | 0 | 2.8 | 46.7 | 0 | 0 | 60 | 0.3 | 10.7
1821 |  | 64 | 2 | 0 | 0 | 0 | 0 | 0 | 0 | 1 | 0 | 0 | 0 | 0 | 0 | 0 | 0 | 0 | 0 | 0 | 0 | 300 | 3 | 0 | 0 | 1 | 0 | 0 | 0 | 0 | 0 | 0 | 0 | 0 | 0 | 0 | 0 | 0 | 0 | 0 | 0 | 0 | 0 | 0 | 0 | 0 | 0 | 0 | 0 | 0 | 0 | 0 | 0 | 0 | 0 | 0 | 0 | 14.3 | 0 | 0 | 0 | 0 | 0 | 0 | 0 | 0 | 0 | 0 | 0 | 0 | 0 | 0 | 0 | 293 | 50.5 | 0 | 2.8 | 46.7 | 0 | 0 | 60 | 0.3 | 15.9
1822 | Yuan et al.[ S39] | 1 | 0 | 3 | 0 | 0 | 0 | 0 | 0 | 0 | 0 | 0 | 0 | 0 | 0 | 0 | 0 | 0 | 0 | 0 | 1 | 400 | 2 | 0 | 0 | 1 | 0 | 0 | 0 | 0 | 0 | 0 | 0 | 0 | 0 | 0 | 0 | 0 | 0 | 0 | 0 | 0 | 0 | 0 | 0 | 0 | 0 | 0 | 0 | 0 | 0 | 0 | 0 | 0 | 0 | 0 | 0 | 0 | 0 | 0 | 0 | 0 | 0 | 0 | 0 | 0 | 0 | 0 | 0 | 0 | 0 | 0 | 0 | 140 | 0 | 0 | 4.494 | 30 | 0 | 0 | 60 | 14.85 | 29.4
1823 |  | 2 | 0 | 3 | 0 | 0 | 0 | 0 | 0 | 0 | 0 | 0 | 0 | 0 | 0 | 0 | 0 | 0 | 0 | 0 | 1 | 400 | 2 | 0 | 0 | 1 | 0 | 0 | 0 | 0 | 0 | 0 | 0 | 0 | 0 | 0 | 0 | 0 | 0 | 0 | 0 | 0 | 0 | 0 | 0 | 0 | 0 | 0 | 0 | 0 | 0 | 0 | 0 | 0 | 0 | 0 | 0 | 0 | 0 | 0 | 0 | 0 | 0 | 0 | 0 | 0 | 0 | 0 | 0 | 0 | 0 | 0 | 0 | 180 | 0 | 0 | 4.494 | 30 | 0 | 0 | 60 | 14.85 | 61.1
1824 |  | 3 | 0 | 3 | 0 | 0 | 0 | 0 | 0 | 0 | 0 | 0 | 0 | 0 | 0 | 0 | 0 | 0 | 0 | 0 | 1 | 400 | 2 | 0 | 0 | 1 | 0 | 0 | 0 | 0 | 0 | 0 | 0 | 0 | 0 | 0 | 0 | 0 | 0 | 0 | 0 | 0 | 0 | 0 | 0 | 0 | 0 | 0 | 0 | 0 | 0 | 0 | 0 | 0 | 0 | 0 | 0 | 0 | 0 | 0 | 0 | 0 | 0 | 0 | 0 | 0 | 0 | 0 | 0 | 0 | 0 | 0 | 0 | 225 | 0 | 0 | 4.494 | 30 | 0 | 0 | 60 | 14.85 | 81.5
1825 |  | 4 | 0 | 3 | 0 | 0 | 0 | 0 | 0 | 0 | 0 | 0 | 0 | 0 | 0 | 0 | 0 | 0 | 0 | 0 | 1 | 400 | 2 | 0 | 0 | 1 | 0 | 0 | 0 | 0 | 0 | 0 | 0 | 0 | 0 | 0 | 0 | 0 | 0 | 0 | 0 | 0 | 0 | 0 | 0 | 0 | 0 | 0 | 0 | 0 | 0 | 0 | 0 | 0 | 0 | 0 | 0 | 0 | 0 | 0 | 0 | 0 | 0 | 0 | 0 | 0 | 0 | 0 | 0 | 0 | 0 | 0 | 0 | 260 | 0 | 0 | 4.494 | 30 | 0 | 0 | 60 | 14.85 | 88.2
1826 |  | 5 | 0 | 3 | 0 | 0 | 0 | 0 | 0 | 0 | 0 | 0 | 0 | 0 | 0 | 0 | 0 | 0 | 0 | 0 | 1 | 400 | 2 | 0 | 0 | 1 | 0 | 0 | 0 | 0 | 0 | 0 | 0 | 0 | 0 | 0 | 0 | 0 | 0 | 0 | 0 | 0 | 0 | 0 | 0 | 0 | 0 | 0 | 0 | 0 | 0 | 0 | 0 | 0 | 0 | 0 | 0 | 0 | 0 | 0 | 0 | 0 | 0 | 0 | 0 | 0 | 0 | 0 | 0 | 0 | 0 | 0 | 0 | 299 | 0 | 0 | 4.494 | 30 | 0 | 0 | 60 | 14.85 | 90.2
1827 |  | 6 | 0 | 3 | 0 | 0 | 0 | 0 | 0 | 0 | 0 | 0 | 0 | 0 | 0 | 0 | 0 | 0 | 0 | 0 | 1 | 400 | 2 | 0 | 0 | 1 | 0 | 0 | 0 | 0 | 0 | 0 | 0 | 0 | 0 | 0 | 0 | 0 | 0 | 0 | 0 | 0 | 0 | 0 | 0 | 0 | 0 | 0 | 0 | 0 | 0 | 0 | 0 | 0 | 0 | 0 | 0 | 0 | 0 | 0 | 0 | 0 | 0 | 0 | 0 | 0 | 0 | 0 | 0 | 0 | 0 | 0 | 0 | 339 | 0 | 0 | 4.494 | 30 | 0 | 0 | 60 | 14.85 | 91
1828 | Fox et al. [S40] | 1 | 0 | 0 | 0 | 0 | 0 | 0 | 0.5 | 1 | 0 | 0 | 0 | 0 | 0 | 0 | 0 | 0 | 0 | 0 | 0 | 400 | 3.5 | 0 | 0 | 1 | 0 | 0 | 0 | 0 | 0 | 0 | 0 | 0 | 0 | 0 | 0 | 0 | 0 | 0 | 0 | 0 | 0 | 0 | 0 | 0 | 0 | 0 | 0 | 0 | 0 | 0 | 0 | 0 | 0 | 0 | 0 | 0 | 0 | 0 | 0 | 0 | 0 | 0 | 0 | 0 | 0 | 0 | 0 | 0 | 0 | 0 | 0 | 180 | 16 | 0 | 4 | 40 | 10 | 0 | 2100 | 2.5 | 56.8
1829 |  | 2 | 0 | 0 | 0 | 0 | 0 | 0 | 0.5 | 1 | 0 | 0 | 0 | 0 | 0 | 0 | 0 | 0 | 0 | 0 | 0 | 400 | 3.5 | 0 | 0 | 1 | 0 | 0 | 0 | 0 | 0 | 0 | 0 | 0 | 0 | 0 | 0 | 0 | 0 | 0 | 0 | 0 | 0 | 0 | 0 | 0 | 0 | 0 | 0 | 0 | 0 | 0 | 0 | 0 | 0 | 0 | 0 | 0 | 0 | 0 | 0 | 0 | 0 | 0 | 0 | 0 | 0 | 0 | 0 | 0 | 0 | 0 | 0 | 210 | 16 | 0 | 4 | 40 | 10 | 0 | 2100 | 2.5 | 88.4
1830 |  | 3 | 0 | 0 | 0 | 0 | 0 | 0 | 0.5 | 1 | 0 | 0 | 0 | 0 | 0 | 0 | 0 | 0 | 0 | 0 | 0 | 400 | 3.5 | 0 | 0 | 1 | 0 | 0 | 0 | 0 | 0 | 0 | 0 | 0 | 0 | 0 | 0 | 0 | 0 | 0 | 0 | 0 | 0 | 0 | 0 | 0 | 0 | 0 | 0 | 0 | 0 | 0 | 0 | 0 | 0 | 0 | 0 | 0 | 0 | 0 | 0 | 0 | 0 | 0 | 0 | 0 | 0 | 0 | 0 | 0 | 0 | 0 | 0 | 240 | 16 | 0 | 4 | 40 | 10 | 0 | 2100 | 2.5 | 100
1831 |  | 4 | 0 | 0 | 0 | 0 | 0 | 25 | 0.5 | 1 | 0 | 0 | 1 | 0 | 0 | 0 | 0 | 0 | 0 | 0 | 0 | 400 | 3.5 | 0 | 0 | 1 | 0 | 0 | 0 | 0 | 0 | 0 | 0 | 0 | 0 | 0 | 0 | 0 | 0 | 0 | 0 | 0 | 0 | 0 | 0 | 0 | 0 | 0 | 0 | 0 | 0 | 0 | 0 | 0 | 0 | 0 | 0 | 0 | 0 | 0 | 0 | 0 | 0 | 0 | 0 | 0 | 0 | 0 | 0 | 0 | 0 | 0 | 0 | 180 | 16 | 0 | 4 | 40 | 10 | 0 | 2100 | 2.5 | 69.6
1832 |  | 5 | 0 | 0 | 0 | 0 | 0 | 25 | 0.5 | 1 | 0 | 0 | 1 | 0 | 0 | 0 | 0 | 0 | 0 | 0 | 0 | 400 | 3.5 | 0 | 0 | 1 | 0 | 0 | 0 | 0 | 0 | 0 | 0 | 0 | 0 | 0 | 0 | 0 | 0 | 0 | 0 | 0 | 0 | 0 | 0 | 0 | 0 | 0 | 0 | 0 | 0 | 0 | 0 | 0 | 0 | 0 | 0 | 0 | 0 | 0 | 0 | 0 | 0 | 0 | 0 | 0 | 0 | 0 | 0 | 0 | 0 | 0 | 0 | 210 | 16 | 0 | 4 | 40 | 10 | 0 | 2100 | 2.5 | 79.7
1833 |  | 6 | 0 | 0 | 0 | 0 | 0 | 25 | 0.5 | 1 | 0 | 0 | 1 | 0 | 0 | 0 | 0 | 0 | 0 | 0 | 0 | 400 | 3.5 | 0 | 0 | 1 | 0 | 0 | 0 | 0 | 0 | 0 | 0 | 0 | 0 | 0 | 0 | 0 | 0 | 0 | 0 | 0 | 0 | 0 | 0 | 0 | 0 | 0 | 0 | 0 | 0 | 0 | 0 | 0 | 0 | 0 | 0 | 0 | 0 | 0 | 0 | 0 | 0 | 0 | 0 | 0 | 0 | 0 | 0 | 0 | 0 | 0 | 0 | 240 | 20 | 0 | 4 | 40 | 10 | 0 | 2100 | 2.5 | 100
1834 |  | 7 | 0 | 0 | 0 | 0 | 0 | 0 | 0.5 | 1 | 0 | 0 | 0 | 0 | 0 | 0 | 0 | 0 | 0 | 0 | 0 | 400 | 3.5 | 0 | 0 | 1 | 0 | 0 | 0 | 0 | 0 | 0 | 0 | 0 | 0 | 0 | 0 | 0 | 0 | 0 | 0 | 0 | 0 | 0 | 0 | 0 | 0 | 0 | 0 | 0 | 0 | 0 | 0 | 0 | 0 | 0 | 0 | 0 | 0 | 0 | 0 | 0 | 0 | 0 | 0 | 0 | 0 | 0 | 0 | 0 | 0 | 0 | 0 | 180 | 20 | 0 | 4 | 40 | 10 | 0 | 4200 | 2.5 | 42.4
1835 |  | 8 | 0 | 0 | 0 | 0 | 0 | 0 | 0.5 | 1 | 0 | 0 | 0 | 0 | 0 | 0 | 0 | 0 | 0 | 0 | 0 | 400 | 3.5 | 0 | 0 | 1 | 0 | 0 | 0 | 0 | 0 | 0 | 0 | 0 | 0 | 0 | 0 | 0 | 0 | 0 | 0 | 0 | 0 | 0 | 0 | 0 | 0 | 0 | 0 | 0 | 0 | 0 | 0 | 0 | 0 | 0 | 0 | 0 | 0 | 0 | 0 | 0 | 0 | 0 | 0 | 0 | 0 | 0 | 0 | 0 | 0 | 0 | 0 | 210 | 20 | 0 | 4 | 40 | 10 | 0 | 4200 | 2.5 | 85.2
1836 |  | 9 | 0 | 0 | 0 | 0 | 0 | 0 | 0.5 | 1 | 0 | 0 | 0 | 0 | 0 | 0 | 0 | 0 | 0 | 0 | 0 | 400 | 3.5 | 0 | 0 | 1 | 0 | 0 | 0 | 0 | 0 | 0 | 0 | 0 | 0 | 0 | 0 | 0 | 0 | 0 | 0 | 0 | 0 | 0 | 0 | 0 | 0 | 0 | 0 | 0 | 0 | 0 | 0 | 0 | 0 | 0 | 0 | 0 | 0 | 0 | 0 | 0 | 0 | 0 | 0 | 0 | 0 | 0 | 0 | 0 | 0 | 0 | 0 | 240 | 20 | 0 | 4 | 40 | 10 | 0 | 4200 | 2.5 | 99.5
1837 |  | 10 | 0 | 0 | 0 | 0 | 0 | 25 | 0.5 | 1 | 0 | 0 | 1 | 0 | 0 | 0 | 0 | 0 | 0 | 0 | 0 | 400 | 3.5 | 0 | 0 | 1 | 0 | 0 | 0 | 0 | 0 | 0 | 0 | 0 | 0 | 0 | 0 | 0 | 0 | 0 | 0 | 0 | 0 | 0 | 0 | 0 | 0 | 0 | 0 | 0 | 0 | 0 | 0 | 0 | 0 | 0 | 0 | 0 | 0 | 0 | 0 | 0 | 0 | 0 | 0 | 0 | 0 | 0 | 0 | 0 | 0 | 0 | 0 | 180 | 20 | 0 | 4 | 40 | 10 | 0 | 4200 | 2.5 | 72.7
1838 |  | 11 | 0 | 0 | 0 | 0 | 0 | 25 | 0.5 | 1 | 0 | 0 | 1 | 0 | 0 | 0 | 0 | 0 | 0 | 0 | 0 | 400 | 3.5 | 0 | 0 | 1 | 0 | 0 | 0 | 0 | 0 | 0 | 0 | 0 | 0 | 0 | 0 | 0 | 0 | 0 | 0 | 0 | 0 | 0 | 0 | 0 | 0 | 0 | 0 | 0 | 0 | 0 | 0 | 0 | 0 | 0 | 0 | 0 | 0 | 0 | 0 | 0 | 0 | 0 | 0 | 0 | 0 | 0 | 0 | 0 | 0 | 0 | 0 | 210 | 20 | 0 | 4 | 40 | 10 | 0 | 4200 | 2.5 | 79.9
1839 |  | 12 | 0 | 0 | 0 | 0 | 0 | 25 | 0.5 | 1 | 0 | 0 | 1 | 0 | 0 | 0 | 0 | 0 | 0 | 0 | 0 | 400 | 3.5 | 0 | 0 | 1 | 0 | 0 | 0 | 0 | 0 | 0 | 0 | 0 | 0 | 0 | 0 | 0 | 0 | 0 | 0 | 0 | 0 | 0 | 0 | 0 | 0 | 0 | 0 | 0 | 0 | 0 | 0 | 0 | 0 | 0 | 0 | 0 | 0 | 0 | 0 | 0 | 0 | 0 | 0 | 0 | 0 | 0 | 0 | 0 | 0 | 0 | 0 | 240 | 20 | 0 | 4 | 40 | 10 | 0 | 4200 | 2.5 | 99.5
1840 |  | 13 | 0 | 0 | 0 | 0 | 0 | 25 | 0.5 | 1 | 0 | 0 | 1 | 0 | 0 | 0 | 0 | 0 | 0 | 0 | 0 | 400 | 3.5 | 1 | 0 | 0 | 0 | 0 | 0 | 0 | 0 | 0 | 0 | 0 | 0 | 0 | 0 | 0 | 0 | 0 | 0 | 0 | 0 | 0 | 0 | 0 | 0 | 0 | 0 | 0 | 0 | 0 | 0 | 0 | 0 | 0 | 0 | 0 | 0 | 0 | 0 | 0 | 0 | 0 | 0 | 0 | 0 | 0 | 0 | 0 | 0 | 0 | 0 | 180 | 20 | 0 | 4 | 40 | 10 | 0 | 62.4 | 2.5 | 39.5
1841 |  | 14 | 0 | 0 | 0 | 0 | 0 | 25 | 0.5 | 1 | 0 | 0 | 1 | 0 | 0 | 0 | 0 | 0 | 0 | 0 | 0 | 400 | 3.5 | 1 | 0 | 0 | 0 | 0 | 0 | 0 | 0 | 0 | 0 | 0 | 0 | 0 | 0 | 0 | 0 | 0 | 0 | 0 | 0 | 0 | 0 | 0 | 0 | 0 | 0 | 0 | 0 | 0 | 0 | 0 | 0 | 0 | 0 | 0 | 0 | 0 | 0 | 0 | 0 | 0 | 0 | 0 | 0 | 0 | 0 | 0 | 0 | 0 | 0 | 180 | 20 | 0 | 4 | 40 | 10 | 0 | 307.2 | 2.5 | 45
1842 |  | 15 | 0 | 0 | 0 | 0 | 0 | 25 | 0.5 | 1 | 0 | 0 | 1 | 0 | 0 | 0 | 0 | 0 | 0 | 0 | 0 | 400 | 3.5 | 1 | 0 | 0 | 0 | 0 | 0 | 0 | 0 | 0 | 0 | 0 | 0 | 0 | 0 | 0 | 0 | 0 | 0 | 0 | 0 | 0 | 0 | 0 | 0 | 0 | 0 | 0 | 0 | 0 | 0 | 0 | 0 | 0 | 0 | 0 | 0 | 0 | 0 | 0 | 0 | 0 | 0 | 0 | 0 | 0 | 0 | 0 | 0 | 0 | 0 | 180 | 20 | 0 | 4 | 40 | 10 | 0 | 552 | 2.5 | 43.3
1843 |  | 16 | 0 | 0 | 0 | 0 | 0 | 25 | 0.5 | 1 | 0 | 0 | 1 | 0 | 0 | 0 | 0 | 0 | 0 | 0 | 0 | 400 | 3.5 | 1 | 0 | 0 | 0 | 0 | 0 | 0 | 0 | 0 | 0 | 0 | 0 | 0 | 0 | 0 | 0 | 0 | 0 | 0 | 0 | 0 | 0 | 0 | 0 | 0 | 0 | 0 | 0 | 0 | 0 | 0 | 0 | 0 | 0 | 0 | 0 | 0 | 0 | 0 | 0 | 0 | 0 | 0 | 0 | 0 | 0 | 0 | 0 | 0 | 0 | 180 | 20 | 0 | 4 | 40 | 10 | 0 | 798 | 2.5 | 48.2
1844 |  | 17 | 0 | 0 | 0 | 0 | 0 | 25 | 0.5 | 1 | 0 | 0 | 1 | 0 | 0 | 0 | 0 | 0 | 0 | 0 | 0 | 400 | 3.5 | 1 | 0 | 0 | 0 | 0 | 0 | 0 | 0 | 0 | 0 | 0 | 0 | 0 | 0 | 0 | 0 | 0 | 0 | 0 | 0 | 0 | 0 | 0 | 0 | 0 | 0 | 0 | 0 | 0 | 0 | 0 | 0 | 0 | 0 | 0 | 0 | 0 | 0 | 0 | 0 | 0 | 0 | 0 | 0 | 0 | 0 | 0 | 0 | 0 | 0 | 180 | 20 | 0 | 4 | 40 | 10 | 0 | 1026 | 2.5 | 42.5
1845 |  | 18 | 0 | 0 | 0 | 0 | 0 | 25 | 0.5 | 1 | 0 | 0 | 1 | 0 | 0 | 0 | 0 | 0 | 0 | 0 | 0 | 400 | 3.5 | 1 | 0 | 0 | 0 | 0 | 0 | 0 | 0 | 0 | 0 | 0 | 0 | 0 | 0 | 0 | 0 | 0 | 0 | 0 | 0 | 0 | 0 | 0 | 0 | 0 | 0 | 0 | 0 | 0 | 0 | 0 | 0 | 0 | 0 | 0 | 0 | 0 | 0 | 0 | 0 | 0 | 0 | 0 | 0 | 0 | 0 | 0 | 0 | 0 | 0 | 180 | 20 | 0 | 4 | 40 | 10 | 0 | 1266 | 2.5 | 45.8
1846 |  | 19 | 0 | 0 | 0 | 0 | 0 | 25 | 0.5 | 1 | 0 | 0 | 1 | 0 | 0 | 0 | 0 | 0 | 0 | 0 | 0 | 400 | 3.5 | 1 | 0 | 0 | 0 | 0 | 0 | 0 | 0 | 0 | 0 | 0 | 0 | 0 | 0 | 0 | 0 | 0 | 0 | 0 | 0 | 0 | 0 | 0 | 0 | 0 | 0 | 0 | 0 | 0 | 0 | 0 | 0 | 0 | 0 | 0 | 0 | 0 | 0 | 0 | 0 | 0 | 0 | 0 | 0 | 0 | 0 | 0 | 0 | 0 | 0 | 180 | 20 | 0 | 4 | 40 | 10 | 0 | 1494 | 2.5 | 44.7
1847 |  | 20 | 0 | 0 | 0 | 0 | 0 | 25 | 0.5 | 1 | 0 | 0 | 1 | 0 | 0 | 0 | 0 | 0 | 0 | 0 | 0 | 400 | 3.5 | 1 | 0 | 0 | 0 | 0 | 0 | 0 | 0 | 0 | 0 | 0 | 0 | 0 | 0 | 0 | 0 | 0 | 0 | 0 | 0 | 0 | 0 | 0 | 0 | 0 | 0 | 0 | 0 | 0 | 0 | 0 | 0 | 0 | 0 | 0 | 0 | 0 | 0 | 0 | 0 | 0 | 0 | 0 | 0 | 0 | 0 | 0 | 0 | 0 | 0 | 180 | 20 | 0 | 4 | 40 | 10 | 0 | 1752 | 2.5 | 40.9
1848 |  | 21 | 0 | 0 | 0 | 0 | 0 | 25 | 0.5 | 1 | 0 | 0 | 1 | 0 | 0 | 0 | 0 | 0 | 0 | 0 | 0 | 400 | 3.5 | 1 | 0 | 0 | 0 | 0 | 0 | 0 | 0 | 0 | 0 | 0 | 0 | 0 | 0 | 0 | 0 | 0 | 0 | 0 | 0 | 0 | 0 | 0 | 0 | 0 | 0 | 0 | 0 | 0 | 0 | 0 | 0 | 0 | 0 | 0 | 0 | 0 | 0 | 0 | 0 | 0 | 0 | 0 | 0 | 0 | 0 | 0 | 0 | 0 | 0 | 180 | 20 | 0 | 4 | 40 | 10 | 0 | 1986 | 2.5 | 52.6
1849 |  | 22 | 0 | 0 | 0 | 0 | 0 | 25 | 0.5 | 1 | 0 | 0 | 1 | 0 | 0 | 0 | 0 | 0 | 0 | 0 | 0 | 400 | 3.5 | 1 | 0 | 0 | 0 | 0 | 0 | 0 | 0 | 0 | 0 | 0 | 0 | 0 | 0 | 0 | 0 | 0 | 0 | 0 | 0 | 0 | 0 | 0 | 0 | 0 | 0 | 0 | 0 | 0 | 0 | 0 | 0 | 0 | 0 | 0 | 0 | 0 | 0 | 0 | 0 | 0 | 0 | 0 | 0 | 0 | 0 | 0 | 0 | 0 | 0 | 180 | 20 | 0 | 4 | 40 | 10 | 0 | 2220 | 2.5 | 51.8
1850 |  | 23 | 0 | 0 | 0 | 0 | 0 | 25 | 0.5 | 1 | 0 | 0 | 1 | 0 | 0 | 0 | 0 | 0 | 0 | 0 | 0 | 400 | 3.5 | 1 | 0 | 0 | 0 | 0 | 0 | 0 | 0 | 0 | 0 | 0 | 0 | 0 | 0 | 0 | 0 | 0 | 0 | 0 | 0 | 0 | 0 | 0 | 0 | 0 | 0 | 0 | 0 | 0 | 0 | 0 | 0 | 0 | 0 | 0 | 0 | 0 | 0 | 0 | 0 | 0 | 0 | 0 | 0 | 0 | 0 | 0 | 0 | 0 | 0 | 180 | 20 | 0 | 4 | 40 | 10 | 0 | 2460 | 2.5 | 52
1851 |  | 24 | 0 | 0 | 0 | 0 | 0 | 25 | 0.5 | 1 | 0 | 0 | 1 | 0 | 0 | 0 | 0 | 0 | 0 | 0 | 0 | 400 | 3.5 | 1 | 0 | 0 | 0 | 0 | 0 | 0 | 0 | 0 | 0 | 0 | 0 | 0 | 0 | 0 | 0 | 0 | 0 | 0 | 0 | 0 | 0 | 0 | 0 | 0 | 0 | 0 | 0 | 0 | 0 | 0 | 0 | 0 | 0 | 0 | 0 | 0 | 0 | 0 | 0 | 0 | 0 | 0 | 0 | 0 | 0 | 0 | 0 | 0 | 0 | 180 | 20 | 0 | 4 | 40 | 10 | 0 | 2700 | 2.5 | 44.1
1852 |  | 25 | 0 | 0 | 0 | 0 | 0 | 25 | 0.5 | 1 | 0 | 0 | 1 | 0 | 0 | 0 | 0 | 0 | 0 | 0 | 0 | 400 | 3.5 | 1 | 0 | 0 | 0 | 0 | 0 | 0 | 0 | 0 | 0 | 0 | 0 | 0 | 0 | 0 | 0 | 0 | 0 | 0 | 0 | 0 | 0 | 0 | 0 | 0 | 0 | 0 | 0 | 0 | 0 | 0 | 0 | 0 | 0 | 0 | 0 | 0 | 0 | 0 | 0 | 0 | 0 | 0 | 0 | 0 | 0 | 0 | 0 | 0 | 0 | 180 | 20 | 0 | 4 | 40 | 10 | 0 | 2946 | 2.5 | 43.9
1853 |  | 26 | 0 | 0 | 0 | 0 | 0 | 25 | 0.5 | 1 | 0 | 0 | 1 | 0 | 0 | 0 | 0 | 0 | 0 | 0 | 0 | 400 | 3.5 | 1 | 0 | 0 | 0 | 0 | 0 | 0 | 0 | 0 | 0 | 0 | 0 | 0 | 0 | 0 | 0 | 0 | 0 | 0 | 0 | 0 | 0 | 0 | 0 | 0 | 0 | 0 | 0 | 0 | 0 | 0 | 0 | 0 | 0 | 0 | 0 | 0 | 0 | 0 | 0 | 0 | 0 | 0 | 0 | 0 | 0 | 0 | 0 | 0 | 0 | 180 | 20 | 0 | 4 | 40 | 10 | 0 | 3186 | 2.5 | 44.1
1854 |  | 27 | 0 | 0 | 0 | 0 | 0 | 25 | 0.5 | 1 | 0 | 0 | 1 | 0 | 0 | 0 | 0 | 0 | 0 | 0 | 0 | 400 | 3.5 | 1 | 0 | 0 | 0 | 0 | 0 | 0 | 0 | 0 | 0 | 0 | 0 | 0 | 0 | 0 | 0 | 0 | 0 | 0 | 0 | 0 | 0 | 0 | 0 | 0 | 0 | 0 | 0 | 0 | 0 | 0 | 0 | 0 | 0 | 0 | 0 | 0 | 0 | 0 | 0 | 0 | 0 | 0 | 0 | 0 | 0 | 0 | 0 | 0 | 0 | 180 | 20 | 0 | 4 | 40 | 10 | 0 | 3414 | 2.5 | 50.4
1855 |  | 28 | 0 | 0 | 0 | 0 | 0 | 25 | 0.5 | 1 | 0 | 0 | 1 | 0 | 0 | 0 | 0 | 0 | 0 | 0 | 0 | 400 | 3.5 | 1 | 0 | 0 | 0 | 0 | 0 | 0 | 0 | 0 | 0 | 0 | 0 | 0 | 0 | 0 | 0 | 0 | 0 | 0 | 0 | 0 | 0 | 0 | 0 | 0 | 0 | 0 | 0 | 0 | 0 | 0 | 0 | 0 | 0 | 0 | 0 | 0 | 0 | 0 | 0 | 0 | 0 | 0 | 0 | 0 | 0 | 0 | 0 | 0 | 0 | 180 | 20 | 0 | 4 | 40 | 10 | 0 | 3654 | 2.5 | 44.7
1856 |  | 29 | 0 | 0 | 0 | 0 | 0 | 25 | 0.5 | 1 | 0 | 0 | 1 | 0 | 0 | 0 | 0 | 0 | 0 | 0 | 0 | 400 | 3.5 | 1 | 0 | 0 | 0 | 0 | 0 | 0 | 0 | 0 | 0 | 0 | 0 | 0 | 0 | 0 | 0 | 0 | 0 | 0 | 0 | 0 | 0 | 0 | 0 | 0 | 0 | 0 | 0 | 0 | 0 | 0 | 0 | 0 | 0 | 0 | 0 | 0 | 0 | 0 | 0 | 0 | 0 | 0 | 0 | 0 | 0 | 0 | 0 | 0 | 0 | 180 | 20 | 0 | 4 | 40 | 10 | 0 | 3900 | 2.5 | 54.8
1857 |  | 30 | 0 | 0 | 0 | 0 | 0 | 25 | 0.5 | 1 | 0 | 0 | 1 | 0 | 0 | 0 | 0 | 0 | 0 | 0 | 0 | 400 | 3.5 | 1 | 0 | 0 | 0 | 0 | 0 | 0 | 0 | 0 | 0 | 0 | 0 | 0 | 0 | 0 | 0 | 0 | 0 | 0 | 0 | 0 | 0 | 0 | 0 | 0 | 0 | 0 | 0 | 0 | 0 | 0 | 0 | 0 | 0 | 0 | 0 | 0 | 0 | 0 | 0 | 0 | 0 | 0 | 0 | 0 | 0 | 0 | 0 | 0 | 0 | 180 | 20 | 0 | 4 | 40 | 10 | 0 | 4146 | 2.5 | 42.8
1858 |  | 31 | 0 | 0 | 0 | 0 | 0 | 25 | 0.5 | 1 | 0 | 0 | 1 | 0 | 0 | 0 | 0 | 0 | 0 | 0 | 0 | 400 | 3.5 | 1 | 0 | 0 | 0 | 0 | 0 | 0 | 0 | 0 | 0 | 0 | 0 | 0 | 0 | 0 | 0 | 0 | 0 | 0 | 0 | 0 | 0 | 0 | 0 | 0 | 0 | 0 | 0 | 0 | 0 | 0 | 0 | 0 | 0 | 0 | 0 | 0 | 0 | 0 | 0 | 0 | 0 | 0 | 0 | 0 | 0 | 0 | 0 | 0 | 0 | 180 | 20 | 0 | 4 | 40 | 10 | 0 | 4314 | 2.5 | 50.7
1859 |  | 32 | 0 | 0 | 0 | 0 | 0 | 0 | 0.5 | 1 | 0 | 0 | 0 | 0 | 0 | 0 | 0 | 0 | 0 | 0 | 0 | 400 | 3.5 | 0 | 0 | 1 | 0 | 0 | 0 | 0 | 0 | 0 | 0 | 0 | 0 | 0 | 0 | 0 | 0 | 0 | 0 | 0 | 0 | 0 | 0 | 0 | 0 | 0 | 0 | 0 | 0 | 0 | 0 | 0 | 0 | 0 | 0 | 0 | 0 | 0 | 0 | 0 | 0 | 0 | 0 | 0 | 0 | 0 | 0 | 0 | 0 | 0 | 0 | 180 | 20 | 0 | 4 | 40 | 10 | 0 | 63 | 2.5 | 48
1860 |  | 33 | 0 | 0 | 0 | 0 | 0 | 0 | 0.5 | 1 | 0 | 0 | 0 | 0 | 0 | 0 | 0 | 0 | 0 | 0 | 0 | 400 | 3.5 | 0 | 0 | 1 | 0 | 0 | 0 | 0 | 0 | 0 | 0 | 0 | 0 | 0 | 0 | 0 | 0 | 0 | 0 | 0 | 0 | 0 | 0 | 0 | 0 | 0 | 0 | 0 | 0 | 0 | 0 | 0 | 0 | 0 | 0 | 0 | 0 | 0 | 0 | 0 | 0 | 0 | 0 | 0 | 0 | 0 | 0 | 0 | 0 | 0 | 0 | 180 | 20 | 0 | 4 | 40 | 10 | 0 | 316.2 | 2.5 | 49.9
1861 |  | 34 | 0 | 0 | 0 | 0 | 0 | 0 | 0.5 | 1 | 0 | 0 | 0 | 0 | 0 | 0 | 0 | 0 | 0 | 0 | 0 | 400 | 3.5 | 0 | 0 | 1 | 0 | 0 | 0 | 0 | 0 | 0 | 0 | 0 | 0 | 0 | 0 | 0 | 0 | 0 | 0 | 0 | 0 | 0 | 0 | 0 | 0 | 0 | 0 | 0 | 0 | 0 | 0 | 0 | 0 | 0 | 0 | 0 | 0 | 0 | 0 | 0 | 0 | 0 | 0 | 0 | 0 | 0 | 0 | 0 | 0 | 0 | 0 | 180 | 20 | 0 | 4 | 40 | 10 | 0 | 552.6 | 2.5 | 49.3
1862 |  | 35 | 0 | 0 | 0 | 0 | 0 | 0 | 0.5 | 1 | 0 | 0 | 0 | 0 | 0 | 0 | 0 | 0 | 0 | 0 | 0 | 400 | 3.5 | 0 | 0 | 1 | 0 | 0 | 0 | 0 | 0 | 0 | 0 | 0 | 0 | 0 | 0 | 0 | 0 | 0 | 0 | 0 | 0 | 0 | 0 | 0 | 0 | 0 | 0 | 0 | 0 | 0 | 0 | 0 | 0 | 0 | 0 | 0 | 0 | 0 | 0 | 0 | 0 | 0 | 0 | 0 | 0 | 0 | 0 | 0 | 0 | 0 | 0 | 180 | 20 | 0 | 4 | 40 | 10 | 0 | 1026 | 2.5 | 49.9
1863 |  | 36 | 0 | 0 | 0 | 0 | 0 | 0 | 0.5 | 1 | 0 | 0 | 0 | 0 | 0 | 0 | 0 | 0 | 0 | 0 | 0 | 400 | 3.5 | 0 | 0 | 1 | 0 | 0 | 0 | 0 | 0 | 0 | 0 | 0 | 0 | 0 | 0 | 0 | 0 | 0 | 0 | 0 | 0 | 0 | 0 | 0 | 0 | 0 | 0 | 0 | 0 | 0 | 0 | 0 | 0 | 0 | 0 | 0 | 0 | 0 | 0 | 0 | 0 | 0 | 0 | 0 | 0 | 0 | 0 | 0 | 0 | 0 | 0 | 180 | 20 | 0 | 4 | 40 | 10 | 0 | 1272 | 2.5 | 49.9
1864 |  | 37 | 0 | 0 | 0 | 0 | 0 | 0 | 0.5 | 1 | 0 | 0 | 0 | 0 | 0 | 0 | 0 | 0 | 0 | 0 | 0 | 400 | 3.5 | 0 | 0 | 1 | 0 | 0 | 0 | 0 | 0 | 0 | 0 | 0 | 0 | 0 | 0 | 0 | 0 | 0 | 0 | 0 | 0 | 0 | 0 | 0 | 0 | 0 | 0 | 0 | 0 | 0 | 0 | 0 | 0 | 0 | 0 | 0 | 0 | 0 | 0 | 0 | 0 | 0 | 0 | 0 | 0 | 0 | 0 | 0 | 0 | 0 | 0 | 180 | 20 | 0 | 4 | 40 | 10 | 0 | 1752 | 2.5 | 43.3
1865 |  | 38 | 0 | 0 | 0 | 0 | 0 | 0 | 0.5 | 1 | 0 | 0 | 0 | 0 | 0 | 0 | 0 | 0 | 0 | 0 | 0 | 400 | 3.5 | 0 | 0 | 1 | 0 | 0 | 0 | 0 | 0 | 0 | 0 | 0 | 0 | 0 | 0 | 0 | 0 | 0 | 0 | 0 | 0 | 0 | 0 | 0 | 0 | 0 | 0 | 0 | 0 | 0 | 0 | 0 | 0 | 0 | 0 | 0 | 0 | 0 | 0 | 0 | 0 | 0 | 0 | 0 | 0 | 0 | 0 | 0 | 0 | 0 | 0 | 180 | 20 | 0 | 4 | 40 | 10 | 0 | 2220 | 2.5 | 47.7
1866 |  | 39 | 0 | 0 | 0 | 0 | 0 | 0 | 0.5 | 1 | 0 | 0 | 0 | 0 | 0 | 0 | 0 | 0 | 0 | 0 | 0 | 400 | 3.5 | 0 | 0 | 1 | 0 | 0 | 0 | 0 | 0 | 0 | 0 | 0 | 0 | 0 | 0 | 0 | 0 | 0 | 0 | 0 | 0 | 0 | 0 | 0 | 0 | 0 | 0 | 0 | 0 | 0 | 0 | 0 | 0 | 0 | 0 | 0 | 0 | 0 | 0 | 0 | 0 | 0 | 0 | 0 | 0 | 0 | 0 | 0 | 0 | 0 | 0 | 180 | 20 | 0 | 4 | 40 | 10 | 0 | 2712 | 2.5 | 51.8
1867 |  | 40 | 0 | 0 | 0 | 0 | 0 | 0 | 0.5 | 1 | 0 | 0 | 0 | 0 | 0 | 0 | 0 | 0 | 0 | 0 | 0 | 400 | 3.5 | 0 | 0 | 1 | 0 | 0 | 0 | 0 | 0 | 0 | 0 | 0 | 0 | 0 | 0 | 0 | 0 | 0 | 0 | 0 | 0 | 0 | 0 | 0 | 0 | 0 | 0 | 0 | 0 | 0 | 0 | 0 | 0 | 0 | 0 | 0 | 0 | 0 | 0 | 0 | 0 | 0 | 0 | 0 | 0 | 0 | 0 | 0 | 0 | 0 | 0 | 180 | 20 | 0 | 4 | 40 | 10 | 0 | 3420 | 2.5 | 45
1868 |  | 41 | 0 | 0 | 0 | 0 | 0 | 0 | 0.5 | 1 | 0 | 0 | 0 | 0 | 0 | 0 | 0 | 0 | 0 | 0 | 0 | 400 | 3.5 | 0 | 0 | 1 | 0 | 0 | 0 | 0 | 0 | 0 | 0 | 0 | 0 | 0 | 0 | 0 | 0 | 0 | 0 | 0 | 0 | 0 | 0 | 0 | 0 | 0 | 0 | 0 | 0 | 0 | 0 | 0 | 0 | 0 | 0 | 0 | 0 | 0 | 0 | 0 | 0 | 0 | 0 | 0 | 0 | 0 | 0 | 0 | 0 | 0 | 0 | 180 | 20 | 0 | 4 | 40 | 10 | 0 | 3666 | 2.5 | 55.3
1869 |  | 42 | 0 | 0 | 0 | 0 | 0 | 0 | 0.5 | 1 | 0 | 0 | 0 | 0 | 0 | 0 | 0 | 0 | 0 | 0 | 0 | 400 | 3.5 | 0 | 0 | 1 | 0 | 0 | 0 | 0 | 0 | 0 | 0 | 0 | 0 | 0 | 0 | 0 | 0 | 0 | 0 | 0 | 0 | 0 | 0 | 0 | 0 | 0 | 0 | 0 | 0 | 0 | 0 | 0 | 0 | 0 | 0 | 0 | 0 | 0 | 0 | 0 | 0 | 0 | 0 | 0 | 0 | 0 | 0 | 0 | 0 | 0 | 0 | 180 | 20 | 0 | 4 | 40 | 10 | 0 | 3906 | 2.5 | 49
1870 |  | 43 | 0 | 0 | 0 | 0 | 0 | 0 | 0.5 | 1 | 0 | 0 | 0 | 0 | 0 | 0 | 0 | 0 | 0 | 0 | 0 | 400 | 3.5 | 0 | 0 | 1 | 0 | 0 | 0 | 0 | 0 | 0 | 0 | 0 | 0 | 0 | 0 | 0 | 0 | 0 | 0 | 0 | 0 | 0 | 0 | 0 | 0 | 0 | 0 | 0 | 0 | 0 | 0 | 0 | 0 | 0 | 0 | 0 | 0 | 0 | 0 | 0 | 0 | 0 | 0 | 0 | 0 | 0 | 0 | 0 | 0 | 0 | 0 | 180 | 20 | 0 | 4 | 40 | 10 | 0 | 4314 | 2.5 | 47.1
1871 |  | 44 | 0 | 0 | 0 | 0 | 0 | 25 | 0.5 | 1 | 0 | 0 | 1 | 0 | 0 | 0 | 0 | 0 | 0 | 0 | 0 | 400 | 3.5 | 0 | 0 | 1 | 0 | 0 | 0 | 0 | 0 | 0 | 0 | 0 | 0 | 0 | 0 | 0 | 0 | 0 | 0 | 0 | 0 | 0 | 0 | 0 | 0 | 0 | 0 | 0 | 0 | 0 | 0 | 0 | 0 | 0 | 0 | 0 | 0 | 0 | 0 | 0 | 0 | 0 | 0 | 0 | 0 | 0 | 0 | 0 | 0 | 0 | 0 | 180 | 20 | 0 | 4 | 40 | 10 | 0 | 65.4 | 2.5 | 78.7
1872 |  | 45 | 0 | 0 | 0 | 0 | 0 | 25 | 0.5 | 1 | 0 | 0 | 1 | 0 | 0 | 0 | 0 | 0 | 0 | 0 | 0 | 400 | 3.5 | 0 | 0 | 1 | 0 | 0 | 0 | 0 | 0 | 0 | 0 | 0 | 0 | 0 | 0 | 0 | 0 | 0 | 0 | 0 | 0 | 0 | 0 | 0 | 0 | 0 | 0 | 0 | 0 | 0 | 0 | 0 | 0 | 0 | 0 | 0 | 0 | 0 | 0 | 0 | 0 | 0 | 0 | 0 | 0 | 0 | 0 | 0 | 0 | 0 | 0 | 180 | 20 | 0 | 4 | 40 | 10 | 0 | 310.2 | 2.5 | 79.6
1873 |  | 46 | 0 | 0 | 0 | 0 | 0 | 25 | 0.5 | 1 | 0 | 0 | 1 | 0 | 0 | 0 | 0 | 0 | 0 | 0 | 0 | 400 | 3.5 | 0 | 0 | 1 | 0 | 0 | 0 | 0 | 0 | 0 | 0 | 0 | 0 | 0 | 0 | 0 | 0 | 0 | 0 | 0 | 0 | 0 | 0 | 0 | 0 | 0 | 0 | 0 | 0 | 0 | 0 | 0 | 0 | 0 | 0 | 0 | 0 | 0 | 0 | 0 | 0 | 0 | 0 | 0 | 0 | 0 | 0 | 0 | 0 | 0 | 0 | 180 | 20 | 0 | 4 | 40 | 10 | 0 | 546.6 | 2.5 | 78.7
1874 |  | 47 | 0 | 0 | 0 | 0 | 0 | 25 | 0.5 | 1 | 0 | 0 | 1 | 0 | 0 | 0 | 0 | 0 | 0 | 0 | 0 | 400 | 3.5 | 0 | 0 | 1 | 0 | 0 | 0 | 0 | 0 | 0 | 0 | 0 | 0 | 0 | 0 | 0 | 0 | 0 | 0 | 0 | 0 | 0 | 0 | 0 | 0 | 0 | 0 | 0 | 0 | 0 | 0 | 0 | 0 | 0 | 0 | 0 | 0 | 0 | 0 | 0 | 0 | 0 | 0 | 0 | 0 | 0 | 0 | 0 | 0 | 0 | 0 | 180 | 20 | 0 | 4 | 40 | 10 | 0 | 792 | 2.5 | 78.2
1875 |  | 48 | 0 | 0 | 0 | 0 | 0 | 25 | 0.5 | 1 | 0 | 0 | 1 | 0 | 0 | 0 | 0 | 0 | 0 | 0 | 0 | 400 | 3.5 | 0 | 0 | 1 | 0 | 0 | 0 | 0 | 0 | 0 | 0 | 0 | 0 | 0 | 0 | 0 | 0 | 0 | 0 | 0 | 0 | 0 | 0 | 0 | 0 | 0 | 0 | 0 | 0 | 0 | 0 | 0 | 0 | 0 | 0 | 0 | 0 | 0 | 0 | 0 | 0 | 0 | 0 | 0 | 0 | 0 | 0 | 0 | 0 | 0 | 0 | 180 | 20 | 0 | 4 | 40 | 10 | 0 | 1026 | 2.5 | 78.5
1876 |  | 49 | 0 | 0 | 0 | 0 | 0 | 25 | 0.5 | 1 | 0 | 0 | 1 | 0 | 0 | 0 | 0 | 0 | 0 | 0 | 0 | 400 | 3.5 | 0 | 0 | 1 | 0 | 0 | 0 | 0 | 0 | 0 | 0 | 0 | 0 | 0 | 0 | 0 | 0 | 0 | 0 | 0 | 0 | 0 | 0 | 0 | 0 | 0 | 0 | 0 | 0 | 0 | 0 | 0 | 0 | 0 | 0 | 0 | 0 | 0 | 0 | 0 | 0 | 0 | 0 | 0 | 0 | 0 | 0 | 0 | 0 | 0 | 0 | 180 | 20 | 0 | 4 | 40 | 10 | 0 | 1272 | 2.5 | 78.2
1877 |  | 50 | 0 | 0 | 0 | 0 | 0 | 25 | 0.5 | 1 | 0 | 0 | 1 | 0 | 0 | 0 | 0 | 0 | 0 | 0 | 0 | 400 | 3.5 | 0 | 0 | 1 | 0 | 0 | 0 | 0 | 0 | 0 | 0 | 0 | 0 | 0 | 0 | 0 | 0 | 0 | 0 | 0 | 0 | 0 | 0 | 0 | 0 | 0 | 0 | 0 | 0 | 0 | 0 | 0 | 0 | 0 | 0 | 0 | 0 | 0 | 0 | 0 | 0 | 0 | 0 | 0 | 0 | 0 | 0 | 0 | 0 | 0 | 0 | 180 | 20 | 0 | 4 | 40 | 10 | 0 | 1752 | 2.5 | 72.8
1878 |  | 51 | 0 | 0 | 0 | 0 | 0 | 25 | 0.5 | 1 | 0 | 0 | 1 | 0 | 0 | 0 | 0 | 0 | 0 | 0 | 0 | 400 | 3.5 | 0 | 0 | 1 | 0 | 0 | 0 | 0 | 0 | 0 | 0 | 0 | 0 | 0 | 0 | 0 | 0 | 0 | 0 | 0 | 0 | 0 | 0 | 0 | 0 | 0 | 0 | 0 | 0 | 0 | 0 | 0 | 0 | 0 | 0 | 0 | 0 | 0 | 0 | 0 | 0 | 0 | 0 | 0 | 0 | 0 | 0 | 0 | 0 | 0 | 0 | 180 | 20 | 0 | 4 | 40 | 10 | 0 | 1986 | 2.5 | 71.9
1879 |  | 52 | 0 | 0 | 0 | 0 | 0 | 25 | 0.5 | 1 | 0 | 0 | 1 | 0 | 0 | 0 | 0 | 0 | 0 | 0 | 0 | 400 | 3.5 | 0 | 0 | 1 | 0 | 0 | 0 | 0 | 0 | 0 | 0 | 0 | 0 | 0 | 0 | 0 | 0 | 0 | 0 | 0 | 0 | 0 | 0 | 0 | 0 | 0 | 0 | 0 | 0 | 0 | 0 | 0 | 0 | 0 | 0 | 0 | 0 | 0 | 0 | 0 | 0 | 0 | 0 | 0 | 0 | 0 | 0 | 0 | 0 | 0 | 0 | 180 | 20 | 0 | 4 | 40 | 10 | 0 | 2226 | 2.5 | 73.6
1880 |  | 53 | 0 | 0 | 0 | 0 | 0 | 25 | 0.5 | 1 | 0 | 0 | 1 | 0 | 0 | 0 | 0 | 0 | 0 | 0 | 0 | 400 | 3.5 | 0 | 0 | 1 | 0 | 0 | 0 | 0 | 0 | 0 | 0 | 0 | 0 | 0 | 0 | 0 | 0 | 0 | 0 | 0 | 0 | 0 | 0 | 0 | 0 | 0 | 0 | 0 | 0 | 0 | 0 | 0 | 0 | 0 | 0 | 0 | 0 | 0 | 0 | 0 | 0 | 0 | 0 | 0 | 0 | 0 | 0 | 0 | 0 | 0 | 0 | 180 | 20 | 0 | 4 | 40 | 10 | 0 | 2460 | 2.5 | 73.3
1881 |  | 54 | 0 | 0 | 0 | 0 | 0 | 25 | 0.5 | 1 | 0 | 0 | 1 | 0 | 0 | 0 | 0 | 0 | 0 | 0 | 0 | 400 | 3.5 | 0 | 0 | 1 | 0 | 0 | 0 | 0 | 0 | 0 | 0 | 0 | 0 | 0 | 0 | 0 | 0 | 0 | 0 | 0 | 0 | 0 | 0 | 0 | 0 | 0 | 0 | 0 | 0 | 0 | 0 | 0 | 0 | 0 | 0 | 0 | 0 | 0 | 0 | 0 | 0 | 0 | 0 | 0 | 0 | 0 | 0 | 0 | 0 | 0 | 0 | 180 | 20 | 0 | 4 | 40 | 10 | 0 | 2706 | 2.5 | 74.7
1882 |  | 55 | 0 | 0 | 0 | 0 | 0 | 25 | 0.5 | 1 | 0 | 0 | 1 | 0 | 0 | 0 | 0 | 0 | 0 | 0 | 0 | 400 | 3.5 | 0 | 0 | 1 | 0 | 0 | 0 | 0 | 0 | 0 | 0 | 0 | 0 | 0 | 0 | 0 | 0 | 0 | 0 | 0 | 0 | 0 | 0 | 0 | 0 | 0 | 0 | 0 | 0 | 0 | 0 | 0 | 0 | 0 | 0 | 0 | 0 | 0 | 0 | 0 | 0 | 0 | 0 | 0 | 0 | 0 | 0 | 0 | 0 | 0 | 0 | 180 | 20 | 0 | 4 | 40 | 10 | 0 | 2952 | 2.5 | 74.1
1883 |  | 56 | 0 | 0 | 0 | 0 | 0 | 25 | 0.5 | 1 | 0 | 0 | 1 | 0 | 0 | 0 | 0 | 0 | 0 | 0 | 0 | 400 | 3.5 | 0 | 0 | 1 | 0 | 0 | 0 | 0 | 0 | 0 | 0 | 0 | 0 | 0 | 0 | 0 | 0 | 0 | 0 | 0 | 0 | 0 | 0 | 0 | 0 | 0 | 0 | 0 | 0 | 0 | 0 | 0 | 0 | 0 | 0 | 0 | 0 | 0 | 0 | 0 | 0 | 0 | 0 | 0 | 0 | 0 | 0 | 0 | 0 | 0 | 0 | 180 | 20 | 0 | 4 | 40 | 10 | 0 | 3186 | 2.5 | 71.7
1884 |  | 57 | 0 | 0 | 0 | 0 | 0 | 25 | 0.5 | 1 | 0 | 0 | 1 | 0 | 0 | 0 | 0 | 0 | 0 | 0 | 0 | 400 | 3.5 | 0 | 0 | 1 | 0 | 0 | 0 | 0 | 0 | 0 | 0 | 0 | 0 | 0 | 0 | 0 | 0 | 0 | 0 | 0 | 0 | 0 | 0 | 0 | 0 | 0 | 0 | 0 | 0 | 0 | 0 | 0 | 0 | 0 | 0 | 0 | 0 | 0 | 0 | 0 | 0 | 0 | 0 | 0 | 0 | 0 | 0 | 0 | 0 | 0 | 0 | 180 | 20 | 0 | 4 | 40 | 10 | 0 | 3420 | 2.5 | 71.9
1885 |  | 58 | 0 | 0 | 0 | 0 | 0 | 25 | 0.5 | 1 | 0 | 0 | 1 | 0 | 0 | 0 | 0 | 0 | 0 | 0 | 0 | 400 | 3.5 | 0 | 0 | 1 | 0 | 0 | 0 | 0 | 0 | 0 | 0 | 0 | 0 | 0 | 0 | 0 | 0 | 0 | 0 | 0 | 0 | 0 | 0 | 0 | 0 | 0 | 0 | 0 | 0 | 0 | 0 | 0 | 0 | 0 | 0 | 0 | 0 | 0 | 0 | 0 | 0 | 0 | 0 | 0 | 0 | 0 | 0 | 0 | 0 | 0 | 0 | 180 | 20 | 0 | 4 | 40 | 10 | 0 | 3660 | 2.5 | 73.8
1886 |  | 59 | 0 | 0 | 0 | 0 | 0 | 25 | 0.5 | 1 | 0 | 0 | 1 | 0 | 0 | 0 | 0 | 0 | 0 | 0 | 0 | 400 | 3.5 | 0 | 0 | 1 | 0 | 0 | 0 | 0 | 0 | 0 | 0 | 0 | 0 | 0 | 0 | 0 | 0 | 0 | 0 | 0 | 0 | 0 | 0 | 0 | 0 | 0 | 0 | 0 | 0 | 0 | 0 | 0 | 0 | 0 | 0 | 0 | 0 | 0 | 0 | 0 | 0 | 0 | 0 | 0 | 0 | 0 | 0 | 0 | 0 | 0 | 0 | 180 | 20 | 0 | 4 | 40 | 10 | 0 | 3912 | 2.5 | 72.8
1887 |  | 60 | 0 | 0 | 0 | 0 | 0 | 25 | 0.5 | 1 | 0 | 0 | 1 | 0 | 0 | 0 | 0 | 0 | 0 | 0 | 0 | 400 | 3.5 | 0 | 0 | 1 | 0 | 0 | 0 | 0 | 0 | 0 | 0 | 0 | 0 | 0 | 0 | 0 | 0 | 0 | 0 | 0 | 0 | 0 | 0 | 0 | 0 | 0 | 0 | 0 | 0 | 0 | 0 | 0 | 0 | 0 | 0 | 0 | 0 | 0 | 0 | 0 | 0 | 0 | 0 | 0 | 0 | 0 | 0 | 0 | 0 | 0 | 0 | 180 | 20 | 0 | 4 | 40 | 10 | 0 | 4146 | 2.5 | 74.4
1888 |  | 61 | 0 | 0 | 0 | 0 | 0 | 25 | 0.5 | 1 | 0 | 0 | 1 | 0 | 0 | 0 | 0 | 0 | 0 | 0 | 0 | 400 | 3.5 | 0 | 0 | 1 | 0 | 0 | 0 | 0 | 0 | 0 | 0 | 0 | 0 | 0 | 0 | 0 | 0 | 0 | 0 | 0 | 0 | 0 | 0 | 0 | 0 | 0 | 0 | 0 | 0 | 0 | 0 | 0 | 0 | 0 | 0 | 0 | 0 | 0 | 0 | 0 | 0 | 0 | 0 | 0 | 0 | 0 | 0 | 0 | 0 | 0 | 0 | 180 | 20 | 0 | 4 | 40 | 10 | 0 | 4314 | 2.5 | 70.6
1889 | Gunay et al. [S41] | 1 | 1.4 | 0 | 0 | 0 | 0 | 0 | 0 | 1 | 0 | 1 | 0 | 0 | 0 | 0 | 0 | 0 | 0 | 0 | 0 | 400 | 2 | 1 | 0 | 0 | 0 | 0 | 0 | 0 | 0 | 0 | 0 | 0 | 0 | 0 | 0 | 0 | 0 | 0 | 0 | 0 | 0 | 0 | 0 | 0 | 1.25 | 0 | 0 | 0 | 0 | 0 | 0 | 0 | 0 | 0 | 0 | 0 | 0 | 0 | 0 | 0 | 0 | 0 | 0 | 0 | 0 | 0 | 0 | 0 | 0 | 0 | 0 | 300 | 0 | 0 | 5 | 10 | 0 | 0 | 30 | 2.5 | 80.6
1890 |  | 2 | 1.4 | 0 | 0 | 0 | 0 | 0 | 0 | 1 | 0 | 1 | 0 | 0 | 0 | 0 | 0 | 0 | 0 | 0 | 0 | 400 | 2 | 1 | 0 | 0 | 0 | 0 | 0 | 0 | 0 | 0 | 0 | 0 | 0 | 0 | 0 | 0 | 0 | 0 | 0 | 0 | 0 | 0 | 0 | 0 | 1.25 | 0 | 0 | 0 | 0 | 0 | 0 | 0 | 0 | 0 | 0 | 0 | 0 | 0 | 0 | 0 | 0 | 0 | 0 | 0 | 0 | 0 | 0 | 0 | 0 | 0 | 0 | 300 | 0 | 0 | 5 | 10 | 0 | 0 | 60 | 2.5 | 78.3
1891 |  | 3 | 1.4 | 0 | 0 | 0 | 0 | 0 | 0 | 1 | 0 | 1 | 0 | 0 | 0 | 0 | 0 | 0 | 0 | 0 | 0 | 400 | 2 | 1 | 0 | 0 | 0 | 0 | 0 | 0 | 0 | 0 | 0 | 0 | 0 | 0 | 0 | 0 | 0 | 0 | 0 | 0 | 0 | 0 | 0 | 0 | 1.25 | 0 | 0 | 0 | 0 | 0 | 0 | 0 | 0 | 0 | 0 | 0 | 0 | 0 | 0 | 0 | 0 | 0 | 0 | 0 | 0 | 0 | 0 | 0 | 0 | 0 | 0 | 300 | 0 | 0 | 5 | 10 | 0 | 0 | 90 | 2.5 | 77.9
1892 |  | 4 | 1.4 | 0 | 0 | 0 | 0 | 0 | 0 | 1 | 0 | 1 | 0 | 0 | 0 | 0 | 0 | 0 | 0 | 0 | 0 | 400 | 2 | 1 | 0 | 0 | 0 | 0 | 0 | 0 | 0 | 0 | 0 | 0 | 0 | 0 | 0 | 0 | 0 | 0 | 0 | 0 | 0 | 0 | 0 | 0 | 1.25 | 0 | 0 | 0 | 0 | 0 | 0 | 0 | 0 | 0 | 0 | 0 | 0 | 0 | 0 | 0 | 0 | 0 | 0 | 0 | 0 | 0 | 0 | 0 | 0 | 0 | 0 | 300 | 0 | 0 | 5 | 10 | 0 | 0 | 120 | 2.5 | 77.6
1893 |  | 5 | 1.4 | 0 | 0 | 0 | 0 | 0 | 0 | 1 | 0 | 1 | 0 | 0 | 0 | 0 | 0 | 0 | 0 | 0 | 0 | 400 | 2 | 1 | 0 | 0 | 0 | 0 | 0 | 0 | 0 | 0 | 0 | 0 | 0 | 0 | 0 | 0 | 0 | 0 | 0 | 0 | 0 | 0 | 0 | 0 | 1.25 | 0 | 0 | 0 | 0 | 0 | 0 | 0 | 0 | 0 | 0 | 0 | 0 | 0 | 0 | 0 | 0 | 0 | 0 | 0 | 0 | 0 | 0 | 0 | 0 | 0 | 0 | 300 | 0 | 0 | 5 | 10 | 0 | 0 | 150 | 2.5 | 77.5
1894 |  | 6 | 1.4 | 0 | 0 | 0 | 0 | 0 | 0 | 1 | 0 | 1 | 0 | 0 | 0 | 0 | 0 | 0 | 0 | 0 | 0 | 400 | 2 | 1 | 0 | 0 | 0 | 0 | 0 | 0 | 0 | 0 | 0 | 0 | 0 | 0 | 0 | 0 | 0 | 0 | 0 | 0 | 0 | 0 | 0 | 0 | 1.25 | 0 | 0 | 0 | 0 | 0 | 0 | 0 | 0 | 0 | 0 | 0 | 0 | 0 | 0 | 0 | 0 | 0 | 0 | 0 | 0 | 0 | 0 | 0 | 0 | 0 | 0 | 300 | 0 | 0 | 5 | 10 | 0 | 0 | 180 | 2.5 | 77.3
1895 |  | 7 | 1.4 | 0 | 0 | 0 | 0 | 0 | 0 | 1 | 0 | 1 | 0 | 0 | 0 | 0 | 0 | 0 | 0 | 0 | 0 | 400 | 2 | 1 | 0 | 0 | 0 | 0 | 0 | 0 | 0 | 0 | 0 | 0 | 0 | 0 | 0 | 0 | 0 | 0 | 0 | 0 | 0 | 0 | 0 | 0 | 1.25 | 1.25 | 0 | 0 | 0 | 0 | 0 | 0 | 0 | 0 | 0 | 0 | 0 | 0 | 0 | 0 | 0 | 0 | 0 | 0 | 0 | 0 | 0 | 0 | 0 | 0 | 0 | 300 | 0 | 0 | 5 | 10 | 0 | 0 | 30 | 2.5 | 56.2
1896 |  | 8 | 1.4 | 0 | 0 | 0 | 0 | 0 | 0 | 1 | 0 | 1 | 0 | 0 | 0 | 0 | 0 | 0 | 0 | 0 | 0 | 400 | 2 | 1 | 0 | 0 | 0 | 0 | 0 | 0 | 0 | 0 | 0 | 0 | 0 | 0 | 0 | 0 | 0 | 0 | 0 | 0 | 0 | 0 | 0 | 0 | 1.25 | 1.25 | 0 | 0 | 0 | 0 | 0 | 0 | 0 | 0 | 0 | 0 | 0 | 0 | 0 | 0 | 0 | 0 | 0 | 0 | 0 | 0 | 0 | 0 | 0 | 0 | 0 | 300 | 0 | 0 | 5 | 10 | 0 | 0 | 60 | 2.5 | 58.5
1897 |  | 9 | 1.4 | 0 | 0 | 0 | 0 | 0 | 0 | 1 | 0 | 1 | 0 | 0 | 0 | 0 | 0 | 0 | 0 | 0 | 0 | 400 | 2 | 1 | 0 | 0 | 0 | 0 | 0 | 0 | 0 | 0 | 0 | 0 | 0 | 0 | 0 | 0 | 0 | 0 | 0 | 0 | 0 | 0 | 0 | 0 | 1.25 | 1.25 | 0 | 0 | 0 | 0 | 0 | 0 | 0 | 0 | 0 | 0 | 0 | 0 | 0 | 0 | 0 | 0 | 0 | 0 | 0 | 0 | 0 | 0 | 0 | 0 | 0 | 300 | 0 | 0 | 5 | 10 | 0 | 0 | 90 | 2.5 | 60
1898 |  | 10 | 1.4 | 0 | 0 | 0 | 0 | 0 | 0 | 1 | 0 | 1 | 0 | 0 | 0 | 0 | 0 | 0 | 0 | 0 | 0 | 400 | 2 | 1 | 0 | 0 | 0 | 0 | 0 | 0 | 0 | 0 | 0 | 0 | 0 | 0 | 0 | 0 | 0 | 0 | 0 | 0 | 0 | 0 | 0 | 0 | 1.25 | 1.25 | 0 | 0 | 0 | 0 | 0 | 0 | 0 | 0 | 0 | 0 | 0 | 0 | 0 | 0 | 0 | 0 | 0 | 0 | 0 | 0 | 0 | 0 | 0 | 0 | 0 | 300 | 0 | 0 | 5 | 10 | 0 | 0 | 120 | 2.5 | 56.9
1899 |  | 11 | 1.4 | 0 | 0 | 0 | 0 | 0 | 0 | 1 | 0 | 1 | 0 | 0 | 0 | 0 | 0 | 0 | 0 | 0 | 0 | 400 | 2 | 1 | 0 | 0 | 0 | 0 | 0 | 0 | 0 | 0 | 0 | 0 | 0 | 0 | 0 | 0 | 0 | 0 | 0 | 0 | 0 | 0 | 0 | 0 | 1.25 | 1.25 | 0 | 0 | 0 | 0 | 0 | 0 | 0 | 0 | 0 | 0 | 0 | 0 | 0 | 0 | 0 | 0 | 0 | 0 | 0 | 0 | 0 | 0 | 0 | 0 | 0 | 300 | 0 | 0 | 5 | 10 | 0 | 0 | 150 | 2.5 | 53.1
1900 |  | 12 | 1.4 | 0 | 0 | 0 | 0 | 0 | 0 | 1 | 0 | 1 | 0 | 0 | 0 | 0 | 0 | 0 | 0 | 0 | 0 | 400 | 2 | 1 | 0 | 0 | 0 | 0 | 0 | 0 | 0 | 0 | 0 | 0 | 0 | 0 | 0 | 0 | 0 | 0 | 0 | 0 | 0 | 0 | 0 | 0 | 1.25 | 1.25 | 0 | 0 | 0 | 0 | 0 | 0 | 0 | 0 | 0 | 0 | 0 | 0 | 0 | 0 | 0 | 0 | 0 | 0 | 0 | 0 | 0 | 0 | 0 | 0 | 0 | 300 | 0 | 0 | 5 | 10 | 0 | 0 | 180 | 2.5 | 53.5
1901 |  | 13 | 1.4 | 0 | 0 | 0 | 0 | 0 | 0 | 1 | 0 | 1 | 0 | 0 | 0 | 0 | 0 | 0 | 0 | 0 | 0 | 450 | 1 | 1 | 0 | 0 | 0 | 0 | 0 | 0 | 0 | 0 | 0 | 0 | 0 | 0 | 0 | 0 | 0 | 0 | 0 | 0 | 0 | 0 | 0 | 0 | 1.25 | 0 | 0 | 0 | 0 | 0 | 1.25 | 0 | 0 | 0 | 0 | 0 | 0 | 0 | 0 | 0 | 0 | 0 | 0 | 0 | 0 | 0 | 0 | 0 | 0 | 0 | 0 | 300 | 0 | 0 | 5 | 10 | 0 | 0 | 30 | 2.5 | 62.6
1902 |  | 14 | 1.4 | 0 | 0 | 0 | 0 | 0 | 0 | 1 | 0 | 1 | 0 | 0 | 0 | 0 | 0 | 0 | 0 | 0 | 0 | 450 | 1 | 1 | 0 | 0 | 0 | 0 | 0 | 0 | 0 | 0 | 0 | 0 | 0 | 0 | 0 | 0 | 0 | 0 | 0 | 0 | 0 | 0 | 0 | 0 | 1.25 | 0 | 0 | 0 | 0 | 0 | 1.25 | 0 | 0 | 0 | 0 | 0 | 0 | 0 | 0 | 0 | 0 | 0 | 0 | 0 | 0 | 0 | 0 | 0 | 0 | 0 | 0 | 300 | 0 | 0 | 5 | 10 | 0 | 0 | 60 | 2.5 | 60.2
1903 |  | 15 | 1.4 | 0 | 0 | 0 | 0 | 0 | 0 | 1 | 0 | 1 | 0 | 0 | 0 | 0 | 0 | 0 | 0 | 0 | 0 | 450 | 1 | 1 | 0 | 0 | 0 | 0 | 0 | 0 | 0 | 0 | 0 | 0 | 0 | 0 | 0 | 0 | 0 | 0 | 0 | 0 | 0 | 0 | 0 | 0 | 1.25 | 0 | 0 | 0 | 0 | 0 | 1.25 | 0 | 0 | 0 | 0 | 0 | 0 | 0 | 0 | 0 | 0 | 0 | 0 | 0 | 0 | 0 | 0 | 0 | 0 | 0 | 0 | 300 | 0 | 0 | 5 | 10 | 0 | 0 | 90 | 2.5 | 59.8
1904 |  | 16 | 1.4 | 0 | 0 | 0 | 0 | 0 | 0 | 1 | 0 | 1 | 0 | 0 | 0 | 0 | 0 | 0 | 0 | 0 | 0 | 450 | 1 | 1 | 0 | 0 | 0 | 0 | 0 | 0 | 0 | 0 | 0 | 0 | 0 | 0 | 0 | 0 | 0 | 0 | 0 | 0 | 0 | 0 | 0 | 0 | 1.25 | 0 | 0 | 0 | 0 | 0 | 1.25 | 0 | 0 | 0 | 0 | 0 | 0 | 0 | 0 | 0 | 0 | 0 | 0 | 0 | 0 | 0 | 0 | 0 | 0 | 0 | 0 | 300 | 0 | 0 | 5 | 10 | 0 | 0 | 120 | 2.5 | 60.3
1905 |  | 17 | 1.4 | 0 | 0 | 0 | 0 | 0 | 0 | 1 | 0 | 1 | 0 | 0 | 0 | 0 | 0 | 0 | 0 | 0 | 0 | 450 | 1 | 1 | 0 | 0 | 0 | 0 | 0 | 0 | 0 | 0 | 0 | 0 | 0 | 0 | 0 | 0 | 0 | 0 | 0 | 0 | 0 | 0 | 0 | 0 | 1.25 | 0 | 0 | 0 | 0 | 0 | 1.25 | 0 | 0 | 0 | 0 | 0 | 0 | 0 | 0 | 0 | 0 | 0 | 0 | 0 | 0 | 0 | 0 | 0 | 0 | 0 | 0 | 300 | 0 | 0 | 5 | 10 | 0 | 0 | 150 | 2.5 | 54.9
1906 |  | 18 | 1.4 | 0 | 0 | 0 | 0 | 0 | 0 | 1 | 0 | 1 | 0 | 0 | 0 | 0 | 0 | 0 | 0 | 0 | 0 | 450 | 1 | 1 | 0 | 0 | 0 | 0 | 0 | 0 | 0 | 0 | 0 | 0 | 0 | 0 | 0 | 0 | 0 | 0 | 0 | 0 | 0 | 0 | 0 | 0 | 1.25 | 0 | 0 | 0 | 0 | 0 | 1.25 | 0 | 0 | 0 | 0 | 0 | 0 | 0 | 0 | 0 | 0 | 0 | 0 | 0 | 0 | 0 | 0 | 0 | 0 | 0 | 0 | 300 | 0 | 0 | 5 | 10 | 0 | 0 | 180 | 2.5 | 62.1
1907 |  | 19 | 1.4 | 0 | 0 | 0 | 0 | 0 | 0 | 1 | 0 | 1 | 0 | 0 | 0 | 0 | 0 | 0 | 0 | 0 | 0 | 450 | 2 | 1 | 0 | 0 | 0 | 0 | 0 | 0 | 0 | 0 | 0 | 0 | 0 | 0 | 0 | 0 | 0 | 0 | 0 | 0 | 0 | 0 | 0 | 0 | 1.25 | 0 | 0 | 0 | 0 | 0 | 0 | 1.25 | 0 | 0 | 0 | 0 | 0 | 0 | 0 | 0 | 0 | 0 | 0 | 0 | 0 | 0 | 0 | 0 | 0 | 0 | 0 | 300 | 0 | 0 | 5 | 10 | 0 | 0 | 30 | 2.5 | 60.2
1908 |  | 20 | 1.4 | 0 | 0 | 0 | 0 | 0 | 0 | 1 | 0 | 1 | 0 | 0 | 0 | 0 | 0 | 0 | 0 | 0 | 0 | 450 | 2 | 1 | 0 | 0 | 0 | 0 | 0 | 0 | 0 | 0 | 0 | 0 | 0 | 0 | 0 | 0 | 0 | 0 | 0 | 0 | 0 | 0 | 0 | 0 | 1.25 | 0 | 0 | 0 | 0 | 0 | 0 | 1.25 | 0 | 0 | 0 | 0 | 0 | 0 | 0 | 0 | 0 | 0 | 0 | 0 | 0 | 0 | 0 | 0 | 0 | 0 | 0 | 300 | 0 | 0 | 5 | 10 | 0 | 0 | 60 | 2.5 | 62.4
1909 |  | 21 | 1.4 | 0 | 0 | 0 | 0 | 0 | 0 | 1 | 0 | 1 | 0 | 0 | 0 | 0 | 0 | 0 | 0 | 0 | 0 | 450 | 2 | 1 | 0 | 0 | 0 | 0 | 0 | 0 | 0 | 0 | 0 | 0 | 0 | 0 | 0 | 0 | 0 | 0 | 0 | 0 | 0 | 0 | 0 | 0 | 1.25 | 0 | 0 | 0 | 0 | 0 | 0 | 1.25 | 0 | 0 | 0 | 0 | 0 | 0 | 0 | 0 | 0 | 0 | 0 | 0 | 0 | 0 | 0 | 0 | 0 | 0 | 0 | 300 | 0 | 0 | 5 | 10 | 0 | 0 | 90 | 2.5 | 62.5
1910 |  | 22 | 1.4 | 0 | 0 | 0 | 0 | 0 | 0 | 1 | 0 | 1 | 0 | 0 | 0 | 0 | 0 | 0 | 0 | 0 | 0 | 450 | 2 | 1 | 0 | 0 | 0 | 0 | 0 | 0 | 0 | 0 | 0 | 0 | 0 | 0 | 0 | 0 | 0 | 0 | 0 | 0 | 0 | 0 | 0 | 0 | 1.25 | 0 | 0 | 0 | 0 | 0 | 0 | 1.25 | 0 | 0 | 0 | 0 | 0 | 0 | 0 | 0 | 0 | 0 | 0 | 0 | 0 | 0 | 0 | 0 | 0 | 0 | 0 | 300 | 0 | 0 | 5 | 10 | 0 | 0 | 120 | 2.5 | 59.4
1911 |  | 23 | 1.4 | 0 | 0 | 0 | 0 | 0 | 0 | 1 | 0 | 1 | 0 | 0 | 0 | 0 | 0 | 0 | 0 | 0 | 0 | 450 | 2 | 1 | 0 | 0 | 0 | 0 | 0 | 0 | 0 | 0 | 0 | 0 | 0 | 0 | 0 | 0 | 0 | 0 | 0 | 0 | 0 | 0 | 0 | 0 | 1.25 | 0 | 0 | 0 | 0 | 0 | 0 | 1.25 | 0 | 0 | 0 | 0 | 0 | 0 | 0 | 0 | 0 | 0 | 0 | 0 | 0 | 0 | 0 | 0 | 0 | 0 | 0 | 300 | 0 | 0 | 5 | 10 | 0 | 0 | 150 | 2.5 | 60.9
1912 |  | 24 | 1.4 | 0 | 0 | 0 | 0 | 0 | 0 | 1 | 0 | 1 | 0 | 0 | 0 | 0 | 0 | 0 | 0 | 0 | 0 | 450 | 2 | 1 | 0 | 0 | 0 | 0 | 0 | 0 | 0 | 0 | 0 | 0 | 0 | 0 | 0 | 0 | 0 | 0 | 0 | 0 | 0 | 0 | 0 | 0 | 1.25 | 0 | 0 | 0 | 0 | 0 | 0 | 1.25 | 0 | 0 | 0 | 0 | 0 | 0 | 0 | 0 | 0 | 0 | 0 | 0 | 0 | 0 | 0 | 0 | 0 | 0 | 0 | 300 | 0 | 0 | 5 | 10 | 0 | 0 | 180 | 2.5 | 57.5
1913 |  | 25 | 1.4 | 0 | 0 | 0 | 0 | 0 | 0 | 1 | 0 | 1 | 0 | 0 | 0 | 0 | 0 | 0 | 0 | 0 | 0 | 400 | 2 | 1 | 0 | 0 | 0 | 0 | 0 | 0 | 0 | 0 | 0 | 0 | 0 | 0 | 0 | 0 | 0 | 0 | 0 | 0 | 0 | 0 | 0 | 0 | 0 | 1.25 | 0 | 0 | 0 | 0 | 0 | 0 | 0 | 0 | 0 | 0 | 0 | 0 | 0 | 0 | 0 | 0 | 0 | 0 | 0 | 0 | 0 | 0 | 0 | 0 | 0 | 300 | 0 | 0 | 5 | 10 | 0 | 0 | 30 | 2.5 | 34.9
1914 |  | 26 | 1.4 | 0 | 0 | 0 | 0 | 0 | 0 | 1 | 0 | 1 | 0 | 0 | 0 | 0 | 0 | 0 | 0 | 0 | 0 | 400 | 2 | 1 | 0 | 0 | 0 | 0 | 0 | 0 | 0 | 0 | 0 | 0 | 0 | 0 | 0 | 0 | 0 | 0 | 0 | 0 | 0 | 0 | 0 | 0 | 0 | 1.25 | 0 | 0 | 0 | 0 | 0 | 0 | 0 | 0 | 0 | 0 | 0 | 0 | 0 | 0 | 0 | 0 | 0 | 0 | 0 | 0 | 0 | 0 | 0 | 0 | 0 | 300 | 0 | 0 | 5 | 10 | 0 | 0 | 60 | 2.5 | 36.8
1915 |  | 27 | 1.4 | 0 | 0 | 0 | 0 | 0 | 0 | 1 | 0 | 1 | 0 | 0 | 0 | 0 | 0 | 0 | 0 | 0 | 0 | 400 | 2 | 1 | 0 | 0 | 0 | 0 | 0 | 0 | 0 | 0 | 0 | 0 | 0 | 0 | 0 | 0 | 0 | 0 | 0 | 0 | 0 | 0 | 0 | 0 | 0 | 1.25 | 0 | 0 | 0 | 0 | 0 | 0 | 0 | 0 | 0 | 0 | 0 | 0 | 0 | 0 | 0 | 0 | 0 | 0 | 0 | 0 | 0 | 0 | 0 | 0 | 0 | 300 | 0 | 0 | 5 | 10 | 0 | 0 | 90 | 2.5 | 36.8
1916 |  | 28 | 1.4 | 0 | 0 | 0 | 0 | 0 | 0 | 1 | 0 | 1 | 0 | 0 | 0 | 0 | 0 | 0 | 0 | 0 | 0 | 400 | 2 | 1 | 0 | 0 | 0 | 0 | 0 | 0 | 0 | 0 | 0 | 0 | 0 | 0 | 0 | 0 | 0 | 0 | 0 | 0 | 0 | 0 | 0 | 0 | 0 | 1.25 | 0 | 0 | 0 | 0 | 0 | 0 | 0 | 0 | 0 | 0 | 0 | 0 | 0 | 0 | 0 | 0 | 0 | 0 | 0 | 0 | 0 | 0 | 0 | 0 | 0 | 300 | 0 | 0 | 5 | 10 | 0 | 0 | 120 | 2.5 | 37.5
1917 |  | 29 | 1.4 | 0 | 0 | 0 | 0 | 0 | 0 | 1 | 0 | 1 | 0 | 0 | 0 | 0 | 0 | 0 | 0 | 0 | 0 | 400 | 2 | 1 | 0 | 0 | 0 | 0 | 0 | 0 | 0 | 0 | 0 | 0 | 0 | 0 | 0 | 0 | 0 | 0 | 0 | 0 | 0 | 0 | 0 | 0 | 0 | 1.25 | 0 | 0 | 0 | 0 | 0 | 0 | 0 | 0 | 0 | 0 | 0 | 0 | 0 | 0 | 0 | 0 | 0 | 0 | 0 | 0 | 0 | 0 | 0 | 0 | 0 | 300 | 0 | 0 | 5 | 10 | 0 | 0 | 150 | 2.5 | 38.7
1918 |  | 30 | 1.4 | 0 | 0 | 0 | 0 | 0 | 0 | 1 | 0 | 1 | 0 | 0 | 0 | 0 | 0 | 0 | 0 | 0 | 0 | 400 | 2 | 1 | 0 | 0 | 0 | 0 | 0 | 0 | 0 | 0 | 0 | 0 | 0 | 0 | 0 | 0 | 0 | 0 | 0 | 0 | 0 | 0 | 0 | 0 | 0 | 1.25 | 0 | 0 | 0 | 0 | 0 | 0 | 0 | 0 | 0 | 0 | 0 | 0 | 0 | 0 | 0 | 0 | 0 | 0 | 0 | 0 | 0 | 0 | 0 | 0 | 0 | 300 | 0 | 0 | 5 | 10 | 0 | 0 | 180 | 2.5 | 37.5
1919 |  | 31 | 1.4 | 0 | 0 | 0 | 0 | 0 | 0 | 1 | 0 | 1 | 0 | 0 | 0 | 0 | 0 | 0 | 0 | 0 | 0 | 300 | 2 | 1 | 0 | 0 | 0 | 0 | 0 | 0 | 0 | 0 | 0 | 0 | 0 | 0 | 0 | 0 | 0 | 0 | 0 | 0 | 0 | 0 | 0 | 0 | 0 | 1.25 | 0 | 1.25 | 0 | 0 | 0 | 0 | 0 | 0 | 0 | 0 | 0 | 0 | 0 | 0 | 0 | 0 | 0 | 0 | 0 | 0 | 0 | 0 | 0 | 0 | 0 | 300 | 0 | 0 | 5 | 10 | 0 | 0 | 30 | 2.5 | 66.2
1920 |  | 32 | 1.4 | 0 | 0 | 0 | 0 | 0 | 0 | 1 | 0 | 1 | 0 | 0 | 0 | 0 | 0 | 0 | 0 | 0 | 0 | 300 | 2 | 1 | 0 | 0 | 0 | 0 | 0 | 0 | 0 | 0 | 0 | 0 | 0 | 0 | 0 | 0 | 0 | 0 | 0 | 0 | 0 | 0 | 0 | 0 | 0 | 1.25 | 0 | 1.25 | 0 | 0 | 0 | 0 | 0 | 0 | 0 | 0 | 0 | 0 | 0 | 0 | 0 | 0 | 0 | 0 | 0 | 0 | 0 | 0 | 0 | 0 | 0 | 300 | 0 | 0 | 5 | 10 | 0 | 0 | 60 | 2.5 | 68.2
1921 |  | 33 | 1.4 | 0 | 0 | 0 | 0 | 0 | 0 | 1 | 0 | 1 | 0 | 0 | 0 | 0 | 0 | 0 | 0 | 0 | 0 | 300 | 2 | 1 | 0 | 0 | 0 | 0 | 0 | 0 | 0 | 0 | 0 | 0 | 0 | 0 | 0 | 0 | 0 | 0 | 0 | 0 | 0 | 0 | 0 | 0 | 0 | 1.25 | 0 | 1.25 | 0 | 0 | 0 | 0 | 0 | 0 | 0 | 0 | 0 | 0 | 0 | 0 | 0 | 0 | 0 | 0 | 0 | 0 | 0 | 0 | 0 | 0 | 0 | 300 | 0 | 0 | 5 | 10 | 0 | 0 | 90 | 2.5 | 65
1922 |  | 34 | 1.4 | 0 | 0 | 0 | 0 | 0 | 0 | 1 | 0 | 1 | 0 | 0 | 0 | 0 | 0 | 0 | 0 | 0 | 0 | 300 | 2 | 1 | 0 | 0 | 0 | 0 | 0 | 0 | 0 | 0 | 0 | 0 | 0 | 0 | 0 | 0 | 0 | 0 | 0 | 0 | 0 | 0 | 0 | 0 | 0 | 1.25 | 0 | 1.25 | 0 | 0 | 0 | 0 | 0 | 0 | 0 | 0 | 0 | 0 | 0 | 0 | 0 | 0 | 0 | 0 | 0 | 0 | 0 | 0 | 0 | 0 | 0 | 300 | 0 | 0 | 5 | 10 | 0 | 0 | 120 | 2.5 | 67.9
1923 |  | 35 | 1.4 | 0 | 0 | 0 | 0 | 0 | 0 | 1 | 0 | 1 | 0 | 0 | 0 | 0 | 0 | 0 | 0 | 0 | 0 | 300 | 2 | 1 | 0 | 0 | 0 | 0 | 0 | 0 | 0 | 0 | 0 | 0 | 0 | 0 | 0 | 0 | 0 | 0 | 0 | 0 | 0 | 0 | 0 | 0 | 0 | 1.25 | 0 | 1.25 | 0 | 0 | 0 | 0 | 0 | 0 | 0 | 0 | 0 | 0 | 0 | 0 | 0 | 0 | 0 | 0 | 0 | 0 | 0 | 0 | 0 | 0 | 0 | 300 | 0 | 0 | 5 | 10 | 0 | 0 | 150 | 2.5 | 66.4
1924 |  | 36 | 1.4 | 0 | 0 | 0 | 0 | 0 | 0 | 1 | 0 | 1 | 0 | 0 | 0 | 0 | 0 | 0 | 0 | 0 | 0 | 300 | 2 | 1 | 0 | 0 | 0 | 0 | 0 | 0 | 0 | 0 | 0 | 0 | 0 | 0 | 0 | 0 | 0 | 0 | 0 | 0 | 0 | 0 | 0 | 0 | 0 | 1.25 | 0 | 1.25 | 0 | 0 | 0 | 0 | 0 | 0 | 0 | 0 | 0 | 0 | 0 | 0 | 0 | 0 | 0 | 0 | 0 | 0 | 0 | 0 | 0 | 0 | 0 | 300 | 0 | 0 | 5 | 10 | 0 | 0 | 180 | 2.5 | 66.3
1925 |  | 37 | 1.4 | 0 | 0 | 0 | 0 | 0 | 0 | 1 | 0 | 1 | 0 | 0 | 0 | 0 | 0 | 0 | 0 | 0 | 0 | 400 | 4 | 1 | 0 | 0 | 0 | 0 | 0 | 0 | 0 | 0 | 0 | 0 | 0 | 0 | 0 | 0 | 0 | 0 | 0 | 0 | 0 | 0 | 0 | 0 | 0 | 1.25 | 1.25 | 0 | 0 | 0 | 0 | 0 | 0 | 0 | 0 | 0 | 0 | 0 | 0 | 0 | 0 | 0 | 0 | 0 | 0 | 0 | 0 | 0 | 0 | 0 | 0 | 300 | 0 | 0 | 5 | 10 | 0 | 0 | 30 | 2.5 | 37.5
1926 |  | 38 | 1.4 | 0 | 0 | 0 | 0 | 0 | 0 | 1 | 0 | 1 | 0 | 0 | 0 | 0 | 0 | 0 | 0 | 0 | 0 | 400 | 4 | 1 | 0 | 0 | 0 | 0 | 0 | 0 | 0 | 0 | 0 | 0 | 0 | 0 | 0 | 0 | 0 | 0 | 0 | 0 | 0 | 0 | 0 | 0 | 0 | 1.25 | 1.25 | 0 | 0 | 0 | 0 | 0 | 0 | 0 | 0 | 0 | 0 | 0 | 0 | 0 | 0 | 0 | 0 | 0 | 0 | 0 | 0 | 0 | 0 | 0 | 0 | 300 | 0 | 0 | 5 | 10 | 0 | 0 | 60 | 2.5 | 36.1
1927 |  | 39 | 1.4 | 0 | 0 | 0 | 0 | 0 | 0 | 1 | 0 | 1 | 0 | 0 | 0 | 0 | 0 | 0 | 0 | 0 | 0 | 400 | 4 | 1 | 0 | 0 | 0 | 0 | 0 | 0 | 0 | 0 | 0 | 0 | 0 | 0 | 0 | 0 | 0 | 0 | 0 | 0 | 0 | 0 | 0 | 0 | 0 | 1.25 | 1.25 | 0 | 0 | 0 | 0 | 0 | 0 | 0 | 0 | 0 | 0 | 0 | 0 | 0 | 0 | 0 | 0 | 0 | 0 | 0 | 0 | 0 | 0 | 0 | 0 | 300 | 0 | 0 | 5 | 10 | 0 | 0 | 90 | 2.5 | 35.6
1928 |  | 40 | 1.4 | 0 | 0 | 0 | 0 | 0 | 0 | 1 | 0 | 1 | 0 | 0 | 0 | 0 | 0 | 0 | 0 | 0 | 0 | 400 | 4 | 1 | 0 | 0 | 0 | 0 | 0 | 0 | 0 | 0 | 0 | 0 | 0 | 0 | 0 | 0 | 0 | 0 | 0 | 0 | 0 | 0 | 0 | 0 | 0 | 1.25 | 1.25 | 0 | 0 | 0 | 0 | 0 | 0 | 0 | 0 | 0 | 0 | 0 | 0 | 0 | 0 | 0 | 0 | 0 | 0 | 0 | 0 | 0 | 0 | 0 | 0 | 300 | 0 | 0 | 5 | 10 | 0 | 0 | 120 | 2.5 | 36.5
1929 |  | 41 | 1.4 | 0 | 0 | 0 | 0 | 0 | 0 | 1 | 0 | 1 | 0 | 0 | 0 | 0 | 0 | 0 | 0 | 0 | 0 | 400 | 4 | 1 | 0 | 0 | 0 | 0 | 0 | 0 | 0 | 0 | 0 | 0 | 0 | 0 | 0 | 0 | 0 | 0 | 0 | 0 | 0 | 0 | 0 | 0 | 0 | 1.25 | 1.25 | 0 | 0 | 0 | 0 | 0 | 0 | 0 | 0 | 0 | 0 | 0 | 0 | 0 | 0 | 0 | 0 | 0 | 0 | 0 | 0 | 0 | 0 | 0 | 0 | 300 | 0 | 0 | 5 | 10 | 0 | 0 | 150 | 2.5 | 35.1
1930 |  | 42 | 1.4 | 0 | 0 | 0 | 0 | 0 | 0 | 1 | 0 | 1 | 0 | 0 | 0 | 0 | 0 | 0 | 0 | 0 | 0 | 400 | 4 | 1 | 0 | 0 | 0 | 0 | 0 | 0 | 0 | 0 | 0 | 0 | 0 | 0 | 0 | 0 | 0 | 0 | 0 | 0 | 0 | 0 | 0 | 0 | 0 | 1.25 | 1.25 | 0 | 0 | 0 | 0 | 0 | 0 | 0 | 0 | 0 | 0 | 0 | 0 | 0 | 0 | 0 | 0 | 0 | 0 | 0 | 0 | 0 | 0 | 0 | 0 | 300 | 0 | 0 | 5 | 10 | 0 | 0 | 180 | 2.5 | 36.1
1931 |  | 43 | 1.4 | 0 | 0 | 0 | 0 | 0 | 0 | 1 | 0 | 1 | 0 | 0 | 0 | 0 | 0 | 0 | 0 | 0 | 0 | 400 | 5 | 1 | 0 | 0 | 0 | 0 | 0 | 0 | 0 | 0 | 0 | 0 | 0 | 0 | 0 | 0 | 0 | 0 | 0 | 0 | 0 | 0 | 0 | 0 | 0 | 1.25 | 0 | 0 | 1.25 | 0 | 0 | 0 | 0 | 0 | 0 | 0 | 0 | 0 | 0 | 0 | 0 | 0 | 0 | 0 | 0 | 0 | 0 | 0 | 0 | 0 | 0 | 300 | 0 | 0 | 5 | 10 | 0 | 0 | 30 | 2.5 | 46.6
1932 |  | 44 | 1.4 | 0 | 0 | 0 | 0 | 0 | 0 | 1 | 0 | 1 | 0 | 0 | 0 | 0 | 0 | 0 | 0 | 0 | 0 | 400 | 5 | 1 | 0 | 0 | 0 | 0 | 0 | 0 | 0 | 0 | 0 | 0 | 0 | 0 | 0 | 0 | 0 | 0 | 0 | 0 | 0 | 0 | 0 | 0 | 0 | 1.25 | 0 | 0 | 1.25 | 0 | 0 | 0 | 0 | 0 | 0 | 0 | 0 | 0 | 0 | 0 | 0 | 0 | 0 | 0 | 0 | 0 | 0 | 0 | 0 | 0 | 0 | 300 | 0 | 0 | 5 | 10 | 0 | 0 | 60 | 2.5 | 46.6
1933 |  | 45 | 1.4 | 0 | 0 | 0 | 0 | 0 | 0 | 1 | 0 | 1 | 0 | 0 | 0 | 0 | 0 | 0 | 0 | 0 | 0 | 400 | 5 | 1 | 0 | 0 | 0 | 0 | 0 | 0 | 0 | 0 | 0 | 0 | 0 | 0 | 0 | 0 | 0 | 0 | 0 | 0 | 0 | 0 | 0 | 0 | 0 | 1.25 | 0 | 0 | 1.25 | 0 | 0 | 0 | 0 | 0 | 0 | 0 | 0 | 0 | 0 | 0 | 0 | 0 | 0 | 0 | 0 | 0 | 0 | 0 | 0 | 0 | 0 | 300 | 0 | 0 | 5 | 10 | 0 | 0 | 90 | 2.5 | 47.4
1934 |  | 46 | 1.4 | 0 | 0 | 0 | 0 | 0 | 0 | 1 | 0 | 1 | 0 | 0 | 0 | 0 | 0 | 0 | 0 | 0 | 0 | 400 | 5 | 1 | 0 | 0 | 0 | 0 | 0 | 0 | 0 | 0 | 0 | 0 | 0 | 0 | 0 | 0 | 0 | 0 | 0 | 0 | 0 | 0 | 0 | 0 | 0 | 1.25 | 0 | 0 | 1.25 | 0 | 0 | 0 | 0 | 0 | 0 | 0 | 0 | 0 | 0 | 0 | 0 | 0 | 0 | 0 | 0 | 0 | 0 | 0 | 0 | 0 | 0 | 300 | 0 | 0 | 5 | 10 | 0 | 0 | 120 | 2.5 | 48.5
1935 |  | 47 | 1.4 | 0 | 0 | 0 | 0 | 0 | 0 | 1 | 0 | 1 | 0 | 0 | 0 | 0 | 0 | 0 | 0 | 0 | 0 | 400 | 5 | 1 | 0 | 0 | 0 | 0 | 0 | 0 | 0 | 0 | 0 | 0 | 0 | 0 | 0 | 0 | 0 | 0 | 0 | 0 | 0 | 0 | 0 | 0 | 0 | 1.25 | 0 | 0 | 1.25 | 0 | 0 | 0 | 0 | 0 | 0 | 0 | 0 | 0 | 0 | 0 | 0 | 0 | 0 | 0 | 0 | 0 | 0 | 0 | 0 | 0 | 0 | 300 | 0 | 0 | 5 | 10 | 0 | 0 | 150 | 2.5 | 46.3
1936 |  | 48 | 1.4 | 0 | 0 | 0 | 0 | 0 | 0 | 1 | 0 | 1 | 0 | 0 | 0 | 0 | 0 | 0 | 0 | 0 | 0 | 400 | 5 | 1 | 0 | 0 | 0 | 0 | 0 | 0 | 0 | 0 | 0 | 0 | 0 | 0 | 0 | 0 | 0 | 0 | 0 | 0 | 0 | 0 | 0 | 0 | 0 | 1.25 | 0 | 0 | 1.25 | 0 | 0 | 0 | 0 | 0 | 0 | 0 | 0 | 0 | 0 | 0 | 0 | 0 | 0 | 0 | 0 | 0 | 0 | 0 | 0 | 0 | 0 | 300 | 0 | 0 | 5 | 10 | 0 | 0 | 180 | 2.5 | 48.1
1937 |  | 49 | 1.4 | 0 | 0 | 0 | 0 | 0 | 0 | 1 | 0 | 1 | 0 | 0 | 0 | 0 | 0 | 0 | 0 | 0 | 0 | 400 | 2 | 1 | 0 | 0 | 0 | 0 | 0 | 0 | 0 | 0 | 0 | 0 | 0 | 0 | 0 | 0 | 0 | 0 | 0 | 0 | 0 | 0 | 0 | 0 | 0 | 1.25 | 0 | 0 | 0 | 1.25 | 0 | 0 | 0 | 0 | 0 | 0 | 0 | 0 | 0 | 0 | 0 | 0 | 0 | 0 | 0 | 0 | 0 | 0 | 0 | 0 | 0 | 300 | 0 | 0 | 5 | 10 | 0 | 0 | 30 | 2.5 | 42.4
1938 |  | 50 | 1.4 | 0 | 0 | 0 | 0 | 0 | 0 | 1 | 0 | 1 | 0 | 0 | 0 | 0 | 0 | 0 | 0 | 0 | 0 | 400 | 2 | 1 | 0 | 0 | 0 | 0 | 0 | 0 | 0 | 0 | 0 | 0 | 0 | 0 | 0 | 0 | 0 | 0 | 0 | 0 | 0 | 0 | 0 | 0 | 0 | 1.25 | 0 | 0 | 0 | 1.25 | 0 | 0 | 0 | 0 | 0 | 0 | 0 | 0 | 0 | 0 | 0 | 0 | 0 | 0 | 0 | 0 | 0 | 0 | 0 | 0 | 0 | 300 | 0 | 0 | 5 | 10 | 0 | 0 | 60 | 2.5 | 39.3
1939 |  | 51 | 1.4 | 0 | 0 | 0 | 0 | 0 | 0 | 1 | 0 | 1 | 0 | 0 | 0 | 0 | 0 | 0 | 0 | 0 | 0 | 400 | 2 | 1 | 0 | 0 | 0 | 0 | 0 | 0 | 0 | 0 | 0 | 0 | 0 | 0 | 0 | 0 | 0 | 0 | 0 | 0 | 0 | 0 | 0 | 0 | 0 | 1.25 | 0 | 0 | 0 | 1.25 | 0 | 0 | 0 | 0 | 0 | 0 | 0 | 0 | 0 | 0 | 0 | 0 | 0 | 0 | 0 | 0 | 0 | 0 | 0 | 0 | 0 | 300 | 0 | 0 | 5 | 10 | 0 | 0 | 90 | 2.5 | 37
1940 |  | 52 | 1.4 | 0 | 0 | 0 | 0 | 0 | 0 | 1 | 0 | 1 | 0 | 0 | 0 | 0 | 0 | 0 | 0 | 0 | 0 | 400 | 2 | 1 | 0 | 0 | 0 | 0 | 0 | 0 | 0 | 0 | 0 | 0 | 0 | 0 | 0 | 0 | 0 | 0 | 0 | 0 | 0 | 0 | 0 | 0 | 0 | 1.25 | 0 | 0 | 0 | 1.25 | 0 | 0 | 0 | 0 | 0 | 0 | 0 | 0 | 0 | 0 | 0 | 0 | 0 | 0 | 0 | 0 | 0 | 0 | 0 | 0 | 0 | 300 | 0 | 0 | 5 | 10 | 0 | 0 | 120 | 2.5 | 36.4
1941 |  | 53 | 1.4 | 0 | 0 | 0 | 0 | 0 | 0 | 1 | 0 | 1 | 0 | 0 | 0 | 0 | 0 | 0 | 0 | 0 | 0 | 400 | 2 | 1 | 0 | 0 | 0 | 0 | 0 | 0 | 0 | 0 | 0 | 0 | 0 | 0 | 0 | 0 | 0 | 0 | 0 | 0 | 0 | 0 | 0 | 0 | 0 | 1.25 | 0 | 0 | 0 | 1.25 | 0 | 0 | 0 | 0 | 0 | 0 | 0 | 0 | 0 | 0 | 0 | 0 | 0 | 0 | 0 | 0 | 0 | 0 | 0 | 0 | 0 | 300 | 0 | 0 | 5 | 10 | 0 | 0 | 150 | 2.5 | 35.3
1942 |  | 54 | 1.4 | 0 | 0 | 0 | 0 | 0 | 0 | 1 | 0 | 1 | 0 | 0 | 0 | 0 | 0 | 0 | 0 | 0 | 0 | 400 | 2 | 1 | 0 | 0 | 0 | 0 | 0 | 0 | 0 | 0 | 0 | 0 | 0 | 0 | 0 | 0 | 0 | 0 | 0 | 0 | 0 | 0 | 0 | 0 | 0 | 1.25 | 0 | 0 | 0 | 1.25 | 0 | 0 | 0 | 0 | 0 | 0 | 0 | 0 | 0 | 0 | 0 | 0 | 0 | 0 | 0 | 0 | 0 | 0 | 0 | 0 | 0 | 300 | 0 | 0 | 5 | 10 | 0 | 0 | 180 | 2.5 | 39.9
1943 |  | 55 | 1.4 | 0 | 0 | 0 | 0 | 0 | 0 | 1 | 0 | 1 | 0 | 0 | 0 | 0 | 0 | 0 | 0 | 0 | 0 | 400 | 2 | 1 | 0 | 0 | 0 | 0 | 0 | 0 | 0 | 0 | 0 | 0 | 0 | 0 | 0 | 0 | 0 | 0 | 0 | 0 | 0 | 0 | 0 | 0 | 1.25 | 0 | 0 | 0 | 0 | 0 | 0 | 0 | 0 | 0 | 0 | 0 | 0 | 0 | 0 | 0 | 0 | 0 | 0 | 0 | 0 | 0 | 0 | 0 | 0 | 0 | 0 | 300 | 0 | 0 | 5 | 10 | 10 | 0 | 30 | 2.5 | 51
1944 |  | 56 | 1.4 | 0 | 0 | 0 | 0 | 0 | 0 | 1 | 0 | 1 | 0 | 0 | 0 | 0 | 0 | 0 | 0 | 0 | 0 | 400 | 2 | 1 | 0 | 0 | 0 | 0 | 0 | 0 | 0 | 0 | 0 | 0 | 0 | 0 | 0 | 0 | 0 | 0 | 0 | 0 | 0 | 0 | 0 | 0 | 1.25 | 0 | 0 | 0 | 0 | 0 | 0 | 0 | 0 | 0 | 0 | 0 | 0 | 0 | 0 | 0 | 0 | 0 | 0 | 0 | 0 | 0 | 0 | 0 | 0 | 0 | 0 | 300 | 0 | 0 | 5 | 10 | 10 | 0 | 60 | 2.5 | 50.2
1945 |  | 57 | 1.4 | 0 | 0 | 0 | 0 | 0 | 0 | 1 | 0 | 1 | 0 | 0 | 0 | 0 | 0 | 0 | 0 | 0 | 0 | 400 | 2 | 1 | 0 | 0 | 0 | 0 | 0 | 0 | 0 | 0 | 0 | 0 | 0 | 0 | 0 | 0 | 0 | 0 | 0 | 0 | 0 | 0 | 0 | 0 | 1.25 | 0 | 0 | 0 | 0 | 0 | 0 | 0 | 0 | 0 | 0 | 0 | 0 | 0 | 0 | 0 | 0 | 0 | 0 | 0 | 0 | 0 | 0 | 0 | 0 | 0 | 0 | 300 | 0 | 0 | 5 | 10 | 10 | 0 | 90 | 2.5 | 48
1946 |  | 58 | 1.4 | 0 | 0 | 0 | 0 | 0 | 0 | 1 | 0 | 1 | 0 | 0 | 0 | 0 | 0 | 0 | 0 | 0 | 0 | 400 | 2 | 1 | 0 | 0 | 0 | 0 | 0 | 0 | 0 | 0 | 0 | 0 | 0 | 0 | 0 | 0 | 0 | 0 | 0 | 0 | 0 | 0 | 0 | 0 | 1.25 | 0 | 0 | 0 | 0 | 0 | 0 | 0 | 0 | 0 | 0 | 0 | 0 | 0 | 0 | 0 | 0 | 0 | 0 | 0 | 0 | 0 | 0 | 0 | 0 | 0 | 0 | 300 | 0 | 0 | 5 | 10 | 10 | 0 | 120 | 2.5 | 49
1947 |  | 59 | 1.4 | 0 | 0 | 0 | 0 | 0 | 0 | 1 | 0 | 1 | 0 | 0 | 0 | 0 | 0 | 0 | 0 | 0 | 0 | 400 | 2 | 1 | 0 | 0 | 0 | 0 | 0 | 0 | 0 | 0 | 0 | 0 | 0 | 0 | 0 | 0 | 0 | 0 | 0 | 0 | 0 | 0 | 0 | 0 | 1.25 | 0 | 0 | 0 | 0 | 0 | 0 | 0 | 0 | 0 | 0 | 0 | 0 | 0 | 0 | 0 | 0 | 0 | 0 | 0 | 0 | 0 | 0 | 0 | 0 | 0 | 0 | 300 | 0 | 0 | 5 | 10 | 10 | 0 | 150 | 2.5 | 47.7
1948 |  | 60 | 1.4 | 0 | 0 | 0 | 0 | 0 | 0 | 1 | 0 | 1 | 0 | 0 | 0 | 0 | 0 | 0 | 0 | 0 | 0 | 400 | 2 | 1 | 0 | 0 | 0 | 0 | 0 | 0 | 0 | 0 | 0 | 0 | 0 | 0 | 0 | 0 | 0 | 0 | 0 | 0 | 0 | 0 | 0 | 0 | 1.25 | 0 | 0 | 0 | 0 | 0 | 0 | 0 | 0 | 0 | 0 | 0 | 0 | 0 | 0 | 0 | 0 | 0 | 0 | 0 | 0 | 0 | 0 | 0 | 0 | 0 | 0 | 300 | 0 | 0 | 5 | 10 | 10 | 0 | 180 | 2.5 | 48.4
1949 |  | 61 | 1.4 | 0 | 0 | 0 | 0 | 0 | 0 | 1 | 0 | 1 | 0 | 0 | 0 | 0 | 0 | 0 | 0 | 0 | 0 | 400 | 2 | 1 | 0 | 0 | 0 | 0 | 0 | 0 | 0 | 0 | 0 | 0 | 0 | 0 | 0 | 0 | 0 | 0 | 0 | 0 | 0 | 0 | 0 | 0 | 1.25 | 1.25 | 0 | 0 | 0 | 0 | 0 | 0 | 0 | 0 | 0 | 0 | 0 | 0 | 0 | 0 | 0 | 0 | 0 | 0 | 0 | 0 | 0 | 0 | 0 | 0 | 0 | 300 | 0 | 0 | 5 | 10 | 10 | 0 | 30 | 2.5 | 45.3
1950 |  | 62 | 1.4 | 0 | 0 | 0 | 0 | 0 | 0 | 1 | 0 | 1 | 0 | 0 | 0 | 0 | 0 | 0 | 0 | 0 | 0 | 400 | 2 | 1 | 0 | 0 | 0 | 0 | 0 | 0 | 0 | 0 | 0 | 0 | 0 | 0 | 0 | 0 | 0 | 0 | 0 | 0 | 0 | 0 | 0 | 0 | 1.25 | 1.25 | 0 | 0 | 0 | 0 | 0 | 0 | 0 | 0 | 0 | 0 | 0 | 0 | 0 | 0 | 0 | 0 | 0 | 0 | 0 | 0 | 0 | 0 | 0 | 0 | 0 | 300 | 0 | 0 | 5 | 10 | 10 | 0 | 60 | 2.5 | 45.8
1951 |  | 63 | 1.4 | 0 | 0 | 0 | 0 | 0 | 0 | 1 | 0 | 1 | 0 | 0 | 0 | 0 | 0 | 0 | 0 | 0 | 0 | 400 | 2 | 1 | 0 | 0 | 0 | 0 | 0 | 0 | 0 | 0 | 0 | 0 | 0 | 0 | 0 | 0 | 0 | 0 | 0 | 0 | 0 | 0 | 0 | 0 | 1.25 | 1.25 | 0 | 0 | 0 | 0 | 0 | 0 | 0 | 0 | 0 | 0 | 0 | 0 | 0 | 0 | 0 | 0 | 0 | 0 | 0 | 0 | 0 | 0 | 0 | 0 | 0 | 300 | 0 | 0 | 5 | 10 | 10 | 0 | 90 | 2.5 | 44.1
1952 |  | 64 | 1.4 | 0 | 0 | 0 | 0 | 0 | 0 | 1 | 0 | 1 | 0 | 0 | 0 | 0 | 0 | 0 | 0 | 0 | 0 | 400 | 2 | 1 | 0 | 0 | 0 | 0 | 0 | 0 | 0 | 0 | 0 | 0 | 0 | 0 | 0 | 0 | 0 | 0 | 0 | 0 | 0 | 0 | 0 | 0 | 1.25 | 1.25 | 0 | 0 | 0 | 0 | 0 | 0 | 0 | 0 | 0 | 0 | 0 | 0 | 0 | 0 | 0 | 0 | 0 | 0 | 0 | 0 | 0 | 0 | 0 | 0 | 0 | 300 | 0 | 0 | 5 | 10 | 10 | 0 | 120 | 2.5 | 44.5
1953 |  | 65 | 1.4 | 0 | 0 | 0 | 0 | 0 | 0 | 1 | 0 | 1 | 0 | 0 | 0 | 0 | 0 | 0 | 0 | 0 | 0 | 400 | 2 | 1 | 0 | 0 | 0 | 0 | 0 | 0 | 0 | 0 | 0 | 0 | 0 | 0 | 0 | 0 | 0 | 0 | 0 | 0 | 0 | 0 | 0 | 0 | 1.25 | 1.25 | 0 | 0 | 0 | 0 | 0 | 0 | 0 | 0 | 0 | 0 | 0 | 0 | 0 | 0 | 0 | 0 | 0 | 0 | 0 | 0 | 0 | 0 | 0 | 0 | 0 | 300 | 0 | 0 | 5 | 10 | 10 | 0 | 150 | 2.5 | 42
1954 |  | 66 | 1.4 | 0 | 0 | 0 | 0 | 0 | 0 | 1 | 0 | 1 | 0 | 0 | 0 | 0 | 0 | 0 | 0 | 0 | 0 | 400 | 2 | 1 | 0 | 0 | 0 | 0 | 0 | 0 | 0 | 0 | 0 | 0 | 0 | 0 | 0 | 0 | 0 | 0 | 0 | 0 | 0 | 0 | 0 | 0 | 1.25 | 1.25 | 0 | 0 | 0 | 0 | 0 | 0 | 0 | 0 | 0 | 0 | 0 | 0 | 0 | 0 | 0 | 0 | 0 | 0 | 0 | 0 | 0 | 0 | 0 | 0 | 0 | 300 | 0 | 0 | 5 | 10 | 10 | 0 | 180 | 2.5 | 49
1955 |  | 67 | 1.4 | 0 | 0 | 0 | 0 | 0 | 0 | 1 | 0 | 1 | 0 | 0 | 0 | 0 | 0 | 0 | 0 | 0 | 0 | 450 | 1 | 1 | 0 | 0 | 0 | 0 | 0 | 0 | 0 | 0 | 0 | 0 | 0 | 0 | 0 | 0 | 0 | 0 | 0 | 0 | 0 | 0 | 0 | 0 | 1.25 | 0 | 0 | 0 | 0 | 0 | 1.25 | 0 | 0 | 0 | 0 | 0 | 0 | 0 | 0 | 0 | 0 | 0 | 0 | 0 | 0 | 0 | 0 | 0 | 0 | 0 | 0 | 300 | 0 | 0 | 5 | 10 | 10 | 0 | 30 | 2.5 | 58.3
1956 |  | 68 | 1.4 | 0 | 0 | 0 | 0 | 0 | 0 | 1 | 0 | 1 | 0 | 0 | 0 | 0 | 0 | 0 | 0 | 0 | 0 | 450 | 1 | 1 | 0 | 0 | 0 | 0 | 0 | 0 | 0 | 0 | 0 | 0 | 0 | 0 | 0 | 0 | 0 | 0 | 0 | 0 | 0 | 0 | 0 | 0 | 1.25 | 0 | 0 | 0 | 0 | 0 | 1.25 | 0 | 0 | 0 | 0 | 0 | 0 | 0 | 0 | 0 | 0 | 0 | 0 | 0 | 0 | 0 | 0 | 0 | 0 | 0 | 0 | 300 | 0 | 0 | 5 | 10 | 10 | 0 | 60 | 2.5 | 59.7
1957 |  | 69 | 1.4 | 0 | 0 | 0 | 0 | 0 | 0 | 1 | 0 | 1 | 0 | 0 | 0 | 0 | 0 | 0 | 0 | 0 | 0 | 450 | 1 | 1 | 0 | 0 | 0 | 0 | 0 | 0 | 0 | 0 | 0 | 0 | 0 | 0 | 0 | 0 | 0 | 0 | 0 | 0 | 0 | 0 | 0 | 0 | 1.25 | 0 | 0 | 0 | 0 | 0 | 1.25 | 0 | 0 | 0 | 0 | 0 | 0 | 0 | 0 | 0 | 0 | 0 | 0 | 0 | 0 | 0 | 0 | 0 | 0 | 0 | 0 | 300 | 0 | 0 | 5 | 10 | 10 | 0 | 90 | 2.5 | 60.6
1958 |  | 70 | 1.4 | 0 | 0 | 0 | 0 | 0 | 0 | 1 | 0 | 1 | 0 | 0 | 0 | 0 | 0 | 0 | 0 | 0 | 0 | 450 | 1 | 1 | 0 | 0 | 0 | 0 | 0 | 0 | 0 | 0 | 0 | 0 | 0 | 0 | 0 | 0 | 0 | 0 | 0 | 0 | 0 | 0 | 0 | 0 | 1.25 | 0 | 0 | 0 | 0 | 0 | 1.25 | 0 | 0 | 0 | 0 | 0 | 0 | 0 | 0 | 0 | 0 | 0 | 0 | 0 | 0 | 0 | 0 | 0 | 0 | 0 | 0 | 300 | 0 | 0 | 5 | 10 | 10 | 0 | 120 | 2.5 | 60.3
1959 |  | 71 | 1.4 | 0 | 0 | 0 | 0 | 0 | 0 | 1 | 0 | 1 | 0 | 0 | 0 | 0 | 0 | 0 | 0 | 0 | 0 | 450 | 1 | 1 | 0 | 0 | 0 | 0 | 0 | 0 | 0 | 0 | 0 | 0 | 0 | 0 | 0 | 0 | 0 | 0 | 0 | 0 | 0 | 0 | 0 | 0 | 1.25 | 0 | 0 | 0 | 0 | 0 | 1.25 | 0 | 0 | 0 | 0 | 0 | 0 | 0 | 0 | 0 | 0 | 0 | 0 | 0 | 0 | 0 | 0 | 0 | 0 | 0 | 0 | 300 | 0 | 0 | 5 | 10 | 10 | 0 | 150 | 2.5 | 58.5
1960 |  | 72 | 1.4 | 0 | 0 | 0 | 0 | 0 | 0 | 1 | 0 | 1 | 0 | 0 | 0 | 0 | 0 | 0 | 0 | 0 | 0 | 450 | 1 | 1 | 0 | 0 | 0 | 0 | 0 | 0 | 0 | 0 | 0 | 0 | 0 | 0 | 0 | 0 | 0 | 0 | 0 | 0 | 0 | 0 | 0 | 0 | 1.25 | 0 | 0 | 0 | 0 | 0 | 1.25 | 0 | 0 | 0 | 0 | 0 | 0 | 0 | 0 | 0 | 0 | 0 | 0 | 0 | 0 | 0 | 0 | 0 | 0 | 0 | 0 | 300 | 0 | 0 | 5 | 10 | 10 | 0 | 180 | 2.5 | 58.6
1961 |  | 73 | 1.4 | 0 | 0 | 0 | 0 | 0 | 0 | 1 | 0 | 1 | 0 | 0 | 0 | 0 | 0 | 0 | 0 | 0 | 0 | 450 | 2 | 1 | 0 | 0 | 0 | 0 | 0 | 0 | 0 | 0 | 0 | 0 | 0 | 0 | 0 | 0 | 0 | 0 | 0 | 0 | 0 | 0 | 0 | 0 | 1.25 | 0 | 0 | 0 | 0 | 0 | 0 | 1.25 | 0 | 0 | 0 | 0 | 0 | 0 | 0 | 0 | 0 | 0 | 0 | 0 | 0 | 0 | 0 | 0 | 0 | 0 | 0 | 300 | 0 | 0 | 5 | 10 | 10 | 0 | 30 | 2.5 | 53.2
1962 |  | 74 | 1.4 | 0 | 0 | 0 | 0 | 0 | 0 | 1 | 0 | 1 | 0 | 0 | 0 | 0 | 0 | 0 | 0 | 0 | 0 | 450 | 2 | 1 | 0 | 0 | 0 | 0 | 0 | 0 | 0 | 0 | 0 | 0 | 0 | 0 | 0 | 0 | 0 | 0 | 0 | 0 | 0 | 0 | 0 | 0 | 1.25 | 0 | 0 | 0 | 0 | 0 | 0 | 1.25 | 0 | 0 | 0 | 0 | 0 | 0 | 0 | 0 | 0 | 0 | 0 | 0 | 0 | 0 | 0 | 0 | 0 | 0 | 0 | 300 | 0 | 0 | 5 | 10 | 10 | 0 | 60 | 2.5 | 52.7
1963 |  | 75 | 1.4 | 0 | 0 | 0 | 0 | 0 | 0 | 1 | 0 | 1 | 0 | 0 | 0 | 0 | 0 | 0 | 0 | 0 | 0 | 450 | 2 | 1 | 0 | 0 | 0 | 0 | 0 | 0 | 0 | 0 | 0 | 0 | 0 | 0 | 0 | 0 | 0 | 0 | 0 | 0 | 0 | 0 | 0 | 0 | 1.25 | 0 | 0 | 0 | 0 | 0 | 0 | 1.25 | 0 | 0 | 0 | 0 | 0 | 0 | 0 | 0 | 0 | 0 | 0 | 0 | 0 | 0 | 0 | 0 | 0 | 0 | 0 | 300 | 0 | 0 | 5 | 10 | 10 | 0 | 90 | 2.5 | 51.1
1964 |  | 76 | 1.4 | 0 | 0 | 0 | 0 | 0 | 0 | 1 | 0 | 1 | 0 | 0 | 0 | 0 | 0 | 0 | 0 | 0 | 0 | 450 | 2 | 1 | 0 | 0 | 0 | 0 | 0 | 0 | 0 | 0 | 0 | 0 | 0 | 0 | 0 | 0 | 0 | 0 | 0 | 0 | 0 | 0 | 0 | 0 | 1.25 | 0 | 0 | 0 | 0 | 0 | 0 | 1.25 | 0 | 0 | 0 | 0 | 0 | 0 | 0 | 0 | 0 | 0 | 0 | 0 | 0 | 0 | 0 | 0 | 0 | 0 | 0 | 300 | 0 | 0 | 5 | 10 | 10 | 0 | 120 | 2.5 | 45.9
1965 |  | 77 | 1.4 | 0 | 0 | 0 | 0 | 0 | 0 | 1 | 0 | 1 | 0 | 0 | 0 | 0 | 0 | 0 | 0 | 0 | 0 | 450 | 2 | 1 | 0 | 0 | 0 | 0 | 0 | 0 | 0 | 0 | 0 | 0 | 0 | 0 | 0 | 0 | 0 | 0 | 0 | 0 | 0 | 0 | 0 | 0 | 1.25 | 0 | 0 | 0 | 0 | 0 | 0 | 1.25 | 0 | 0 | 0 | 0 | 0 | 0 | 0 | 0 | 0 | 0 | 0 | 0 | 0 | 0 | 0 | 0 | 0 | 0 | 0 | 300 | 0 | 0 | 5 | 10 | 10 | 0 | 150 | 2.5 | 45.9
1966 |  | 78 | 1.4 | 0 | 0 | 0 | 0 | 0 | 0 | 1 | 0 | 1 | 0 | 0 | 0 | 0 | 0 | 0 | 0 | 0 | 0 | 450 | 2 | 1 | 0 | 0 | 0 | 0 | 0 | 0 | 0 | 0 | 0 | 0 | 0 | 0 | 0 | 0 | 0 | 0 | 0 | 0 | 0 | 0 | 0 | 0 | 1.25 | 0 | 0 | 0 | 0 | 0 | 0 | 1.25 | 0 | 0 | 0 | 0 | 0 | 0 | 0 | 0 | 0 | 0 | 0 | 0 | 0 | 0 | 0 | 0 | 0 | 0 | 0 | 300 | 0 | 0 | 5 | 10 | 10 | 0 | 180 | 2.5 | 45.4
1967 |  | 79 | 1.4 | 0 | 0 | 0 | 0 | 0 | 0 | 1 | 0 | 1 | 0 | 0 | 0 | 0 | 0 | 0 | 0 | 0 | 0 | 400 | 2 | 1 | 0 | 0 | 0 | 0 | 0 | 0 | 0 | 0 | 0 | 0 | 0 | 0 | 0 | 0 | 0 | 0 | 0 | 0 | 0 | 0 | 0 | 0 | 0 | 1.25 | 0 | 0 | 0 | 0 | 0 | 0 | 0 | 0 | 0 | 0 | 0 | 0 | 0 | 0 | 0 | 0 | 0 | 0 | 0 | 0 | 0 | 0 | 0 | 0 | 0 | 300 | 0 | 0 | 5 | 10 | 10 | 0 | 30 | 2.5 | 30.6
1968 |  | 80 | 1.4 | 0 | 0 | 0 | 0 | 0 | 0 | 1 | 0 | 1 | 0 | 0 | 0 | 0 | 0 | 0 | 0 | 0 | 0 | 400 | 2 | 1 | 0 | 0 | 0 | 0 | 0 | 0 | 0 | 0 | 0 | 0 | 0 | 0 | 0 | 0 | 0 | 0 | 0 | 0 | 0 | 0 | 0 | 0 | 0 | 1.25 | 0 | 0 | 0 | 0 | 0 | 0 | 0 | 0 | 0 | 0 | 0 | 0 | 0 | 0 | 0 | 0 | 0 | 0 | 0 | 0 | 0 | 0 | 0 | 0 | 0 | 300 | 0 | 0 | 5 | 10 | 10 | 0 | 60 | 2.5 | 26.4
1969 |  | 81 | 1.4 | 0 | 0 | 0 | 0 | 0 | 0 | 1 | 0 | 1 | 0 | 0 | 0 | 0 | 0 | 0 | 0 | 0 | 0 | 400 | 2 | 1 | 0 | 0 | 0 | 0 | 0 | 0 | 0 | 0 | 0 | 0 | 0 | 0 | 0 | 0 | 0 | 0 | 0 | 0 | 0 | 0 | 0 | 0 | 0 | 1.25 | 0 | 0 | 0 | 0 | 0 | 0 | 0 | 0 | 0 | 0 | 0 | 0 | 0 | 0 | 0 | 0 | 0 | 0 | 0 | 0 | 0 | 0 | 0 | 0 | 0 | 300 | 0 | 0 | 5 | 10 | 10 | 0 | 90 | 2.5 | 30.9
1970 |  | 82 | 1.4 | 0 | 0 | 0 | 0 | 0 | 0 | 1 | 0 | 1 | 0 | 0 | 0 | 0 | 0 | 0 | 0 | 0 | 0 | 400 | 2 | 1 | 0 | 0 | 0 | 0 | 0 | 0 | 0 | 0 | 0 | 0 | 0 | 0 | 0 | 0 | 0 | 0 | 0 | 0 | 0 | 0 | 0 | 0 | 0 | 1.25 | 0 | 0 | 0 | 0 | 0 | 0 | 0 | 0 | 0 | 0 | 0 | 0 | 0 | 0 | 0 | 0 | 0 | 0 | 0 | 0 | 0 | 0 | 0 | 0 | 0 | 300 | 0 | 0 | 5 | 10 | 10 | 0 | 120 | 2.5 | 30.2
1971 |  | 83 | 1.4 | 0 | 0 | 0 | 0 | 0 | 0 | 1 | 0 | 1 | 0 | 0 | 0 | 0 | 0 | 0 | 0 | 0 | 0 | 400 | 2 | 1 | 0 | 0 | 0 | 0 | 0 | 0 | 0 | 0 | 0 | 0 | 0 | 0 | 0 | 0 | 0 | 0 | 0 | 0 | 0 | 0 | 0 | 0 | 0 | 1.25 | 0 | 0 | 0 | 0 | 0 | 0 | 0 | 0 | 0 | 0 | 0 | 0 | 0 | 0 | 0 | 0 | 0 | 0 | 0 | 0 | 0 | 0 | 0 | 0 | 0 | 300 | 0 | 0 | 5 | 10 | 10 | 0 | 150 | 2.5 | 33.6
1972 |  | 84 | 1.4 | 0 | 0 | 0 | 0 | 0 | 0 | 1 | 0 | 1 | 0 | 0 | 0 | 0 | 0 | 0 | 0 | 0 | 0 | 400 | 2 | 1 | 0 | 0 | 0 | 0 | 0 | 0 | 0 | 0 | 0 | 0 | 0 | 0 | 0 | 0 | 0 | 0 | 0 | 0 | 0 | 0 | 0 | 0 | 0 | 1.25 | 0 | 0 | 0 | 0 | 0 | 0 | 0 | 0 | 0 | 0 | 0 | 0 | 0 | 0 | 0 | 0 | 0 | 0 | 0 | 0 | 0 | 0 | 0 | 0 | 0 | 300 | 0 | 0 | 5 | 10 | 10 | 0 | 180 | 2.5 | 36
1973 |  | 85 | 1.4 | 0 | 0 | 0 | 0 | 0 | 0 | 1 | 0 | 1 | 0 | 0 | 0 | 0 | 0 | 0 | 0 | 0 | 0 | 300 | 2 | 1 | 0 | 0 | 0 | 0 | 0 | 0 | 0 | 0 | 0 | 0 | 0 | 0 | 0 | 0 | 0 | 0 | 0 | 0 | 0 | 0 | 0 | 0 | 0 | 1.25 | 0 | 1.25 | 0 | 0 | 0 | 0 | 0 | 0 | 0 | 0 | 0 | 0 | 0 | 0 | 0 | 0 | 0 | 0 | 0 | 0 | 0 | 0 | 0 | 0 | 0 | 300 | 0 | 0 | 5 | 10 | 10 | 0 | 30 | 2.5 | 45.4
1974 |  | 86 | 1.4 | 0 | 0 | 0 | 0 | 0 | 0 | 1 | 0 | 1 | 0 | 0 | 0 | 0 | 0 | 0 | 0 | 0 | 0 | 300 | 2 | 1 | 0 | 0 | 0 | 0 | 0 | 0 | 0 | 0 | 0 | 0 | 0 | 0 | 0 | 0 | 0 | 0 | 0 | 0 | 0 | 0 | 0 | 0 | 0 | 1.25 | 0 | 1.25 | 0 | 0 | 0 | 0 | 0 | 0 | 0 | 0 | 0 | 0 | 0 | 0 | 0 | 0 | 0 | 0 | 0 | 0 | 0 | 0 | 0 | 0 | 0 | 300 | 0 | 0 | 5 | 10 | 10 | 0 | 60 | 2.5 | 44.1
1975 |  | 87 | 1.4 | 0 | 0 | 0 | 0 | 0 | 0 | 1 | 0 | 1 | 0 | 0 | 0 | 0 | 0 | 0 | 0 | 0 | 0 | 300 | 2 | 1 | 0 | 0 | 0 | 0 | 0 | 0 | 0 | 0 | 0 | 0 | 0 | 0 | 0 | 0 | 0 | 0 | 0 | 0 | 0 | 0 | 0 | 0 | 0 | 1.25 | 0 | 1.25 | 0 | 0 | 0 | 0 | 0 | 0 | 0 | 0 | 0 | 0 | 0 | 0 | 0 | 0 | 0 | 0 | 0 | 0 | 0 | 0 | 0 | 0 | 0 | 300 | 0 | 0 | 5 | 10 | 10 | 0 | 90 | 2.5 | 46.5
1976 |  | 88 | 1.4 | 0 | 0 | 0 | 0 | 0 | 0 | 1 | 0 | 1 | 0 | 0 | 0 | 0 | 0 | 0 | 0 | 0 | 0 | 300 | 2 | 1 | 0 | 0 | 0 | 0 | 0 | 0 | 0 | 0 | 0 | 0 | 0 | 0 | 0 | 0 | 0 | 0 | 0 | 0 | 0 | 0 | 0 | 0 | 0 | 1.25 | 0 | 1.25 | 0 | 0 | 0 | 0 | 0 | 0 | 0 | 0 | 0 | 0 | 0 | 0 | 0 | 0 | 0 | 0 | 0 | 0 | 0 | 0 | 0 | 0 | 0 | 300 | 0 | 0 | 5 | 10 | 10 | 0 | 120 | 2.5 | 41.9
1977 |  | 89 | 1.4 | 0 | 0 | 0 | 0 | 0 | 0 | 1 | 0 | 1 | 0 | 0 | 0 | 0 | 0 | 0 | 0 | 0 | 0 | 300 | 2 | 1 | 0 | 0 | 0 | 0 | 0 | 0 | 0 | 0 | 0 | 0 | 0 | 0 | 0 | 0 | 0 | 0 | 0 | 0 | 0 | 0 | 0 | 0 | 0 | 1.25 | 0 | 1.25 | 0 | 0 | 0 | 0 | 0 | 0 | 0 | 0 | 0 | 0 | 0 | 0 | 0 | 0 | 0 | 0 | 0 | 0 | 0 | 0 | 0 | 0 | 0 | 300 | 0 | 0 | 5 | 10 | 10 | 0 | 150 | 2.5 | 45.8
1978 |  | 90 | 1.4 | 0 | 0 | 0 | 0 | 0 | 0 | 1 | 0 | 1 | 0 | 0 | 0 | 0 | 0 | 0 | 0 | 0 | 0 | 300 | 2 | 1 | 0 | 0 | 0 | 0 | 0 | 0 | 0 | 0 | 0 | 0 | 0 | 0 | 0 | 0 | 0 | 0 | 0 | 0 | 0 | 0 | 0 | 0 | 0 | 1.25 | 0 | 1.25 | 0 | 0 | 0 | 0 | 0 | 0 | 0 | 0 | 0 | 0 | 0 | 0 | 0 | 0 | 0 | 0 | 0 | 0 | 0 | 0 | 0 | 0 | 0 | 300 | 0 | 0 | 5 | 10 | 10 | 0 | 180 | 2.5 | 46.6
1979 |  | 91 | 1.4 | 0 | 0 | 0 | 0 | 0 | 0 | 1 | 0 | 1 | 0 | 0 | 0 | 0 | 0 | 0 | 0 | 0 | 0 | 400 | 4 | 1 | 0 | 0 | 0 | 0 | 0 | 0 | 0 | 0 | 0 | 0 | 0 | 0 | 0 | 0 | 0 | 0 | 0 | 0 | 0 | 0 | 0 | 0 | 0 | 1.25 | 1.25 | 0 | 0 | 0 | 0 | 0 | 0 | 0 | 0 | 0 | 0 | 0 | 0 | 0 | 0 | 0 | 0 | 0 | 0 | 0 | 0 | 0 | 0 | 0 | 0 | 300 | 0 | 0 | 5 | 10 | 10 | 0 | 30 | 2.5 | 33.5
1980 |  | 92 | 1.4 | 0 | 0 | 0 | 0 | 0 | 0 | 1 | 0 | 1 | 0 | 0 | 0 | 0 | 0 | 0 | 0 | 0 | 0 | 400 | 4 | 1 | 0 | 0 | 0 | 0 | 0 | 0 | 0 | 0 | 0 | 0 | 0 | 0 | 0 | 0 | 0 | 0 | 0 | 0 | 0 | 0 | 0 | 0 | 0 | 1.25 | 1.25 | 0 | 0 | 0 | 0 | 0 | 0 | 0 | 0 | 0 | 0 | 0 | 0 | 0 | 0 | 0 | 0 | 0 | 0 | 0 | 0 | 0 | 0 | 0 | 0 | 300 | 0 | 0 | 5 | 10 | 10 | 0 | 60 | 2.5 | 33.2
1981 |  | 93 | 1.4 | 0 | 0 | 0 | 0 | 0 | 0 | 1 | 0 | 1 | 0 | 0 | 0 | 0 | 0 | 0 | 0 | 0 | 0 | 400 | 4 | 1 | 0 | 0 | 0 | 0 | 0 | 0 | 0 | 0 | 0 | 0 | 0 | 0 | 0 | 0 | 0 | 0 | 0 | 0 | 0 | 0 | 0 | 0 | 0 | 1.25 | 1.25 | 0 | 0 | 0 | 0 | 0 | 0 | 0 | 0 | 0 | 0 | 0 | 0 | 0 | 0 | 0 | 0 | 0 | 0 | 0 | 0 | 0 | 0 | 0 | 0 | 300 | 0 | 0 | 5 | 10 | 10 | 0 | 90 | 2.5 | 31
1982 |  | 94 | 1.4 | 0 | 0 | 0 | 0 | 0 | 0 | 1 | 0 | 1 | 0 | 0 | 0 | 0 | 0 | 0 | 0 | 0 | 0 | 400 | 4 | 1 | 0 | 0 | 0 | 0 | 0 | 0 | 0 | 0 | 0 | 0 | 0 | 0 | 0 | 0 | 0 | 0 | 0 | 0 | 0 | 0 | 0 | 0 | 0 | 1.25 | 1.25 | 0 | 0 | 0 | 0 | 0 | 0 | 0 | 0 | 0 | 0 | 0 | 0 | 0 | 0 | 0 | 0 | 0 | 0 | 0 | 0 | 0 | 0 | 0 | 0 | 300 | 0 | 0 | 5 | 10 | 10 | 0 | 120 | 2.5 | 32.8
1983 |  | 95 | 1.4 | 0 | 0 | 0 | 0 | 0 | 0 | 1 | 0 | 1 | 0 | 0 | 0 | 0 | 0 | 0 | 0 | 0 | 0 | 400 | 4 | 1 | 0 | 0 | 0 | 0 | 0 | 0 | 0 | 0 | 0 | 0 | 0 | 0 | 0 | 0 | 0 | 0 | 0 | 0 | 0 | 0 | 0 | 0 | 0 | 1.25 | 1.25 | 0 | 0 | 0 | 0 | 0 | 0 | 0 | 0 | 0 | 0 | 0 | 0 | 0 | 0 | 0 | 0 | 0 | 0 | 0 | 0 | 0 | 0 | 0 | 0 | 300 | 0 | 0 | 5 | 10 | 10 | 0 | 150 | 2.5 | 38.6
1984 |  | 96 | 1.4 | 0 | 0 | 0 | 0 | 0 | 0 | 1 | 0 | 1 | 0 | 0 | 0 | 0 | 0 | 0 | 0 | 0 | 0 | 400 | 4 | 1 | 0 | 0 | 0 | 0 | 0 | 0 | 0 | 0 | 0 | 0 | 0 | 0 | 0 | 0 | 0 | 0 | 0 | 0 | 0 | 0 | 0 | 0 | 0 | 1.25 | 1.25 | 0 | 0 | 0 | 0 | 0 | 0 | 0 | 0 | 0 | 0 | 0 | 0 | 0 | 0 | 0 | 0 | 0 | 0 | 0 | 0 | 0 | 0 | 0 | 0 | 300 | 0 | 0 | 5 | 10 | 10 | 0 | 180 | 2.5 | 38.6
1985 |  | 97 | 1.4 | 0 | 0 | 0 | 0 | 0 | 0 | 1 | 0 | 1 | 0 | 0 | 0 | 0 | 0 | 0 | 0 | 0 | 0 | 400 | 5 | 1 | 0 | 0 | 0 | 0 | 0 | 0 | 0 | 0 | 0 | 0 | 0 | 0 | 0 | 0 | 0 | 0 | 0 | 0 | 0 | 0 | 0 | 0 | 0 | 1.25 | 0 | 0 | 1.25 | 0 | 0 | 0 | 0 | 0 | 0 | 0 | 0 | 0 | 0 | 0 | 0 | 0 | 0 | 0 | 0 | 0 | 0 | 0 | 0 | 0 | 0 | 300 | 0 | 0 | 5 | 10 | 10 | 0 | 30 | 2.5 | 45.4
1986 |  | 98 | 1.4 | 0 | 0 | 0 | 0 | 0 | 0 | 1 | 0 | 1 | 0 | 0 | 0 | 0 | 0 | 0 | 0 | 0 | 0 | 400 | 5 | 1 | 0 | 0 | 0 | 0 | 0 | 0 | 0 | 0 | 0 | 0 | 0 | 0 | 0 | 0 | 0 | 0 | 0 | 0 | 0 | 0 | 0 | 0 | 0 | 1.25 | 0 | 0 | 1.25 | 0 | 0 | 0 | 0 | 0 | 0 | 0 | 0 | 0 | 0 | 0 | 0 | 0 | 0 | 0 | 0 | 0 | 0 | 0 | 0 | 0 | 0 | 300 | 0 | 0 | 5 | 10 | 10 | 0 | 60 | 2.5 | 44.1
1987 |  | 99 | 1.4 | 0 | 0 | 0 | 0 | 0 | 0 | 1 | 0 | 1 | 0 | 0 | 0 | 0 | 0 | 0 | 0 | 0 | 0 | 400 | 5 | 1 | 0 | 0 | 0 | 0 | 0 | 0 | 0 | 0 | 0 | 0 | 0 | 0 | 0 | 0 | 0 | 0 | 0 | 0 | 0 | 0 | 0 | 0 | 0 | 1.25 | 0 | 0 | 1.25 | 0 | 0 | 0 | 0 | 0 | 0 | 0 | 0 | 0 | 0 | 0 | 0 | 0 | 0 | 0 | 0 | 0 | 0 | 0 | 0 | 0 | 0 | 300 | 0 | 0 | 5 | 10 | 10 | 0 | 90 | 2.5 | 42.7
1988 |  | 100 | 1.4 | 0 | 0 | 0 | 0 | 0 | 0 | 1 | 0 | 1 | 0 | 0 | 0 | 0 | 0 | 0 | 0 | 0 | 0 | 400 | 5 | 1 | 0 | 0 | 0 | 0 | 0 | 0 | 0 | 0 | 0 | 0 | 0 | 0 | 0 | 0 | 0 | 0 | 0 | 0 | 0 | 0 | 0 | 0 | 0 | 1.25 | 0 | 0 | 1.25 | 0 | 0 | 0 | 0 | 0 | 0 | 0 | 0 | 0 | 0 | 0 | 0 | 0 | 0 | 0 | 0 | 0 | 0 | 0 | 0 | 0 | 0 | 300 | 0 | 0 | 5 | 10 | 10 | 0 | 120 | 2.5 | 42.7
1989 |  | 101 | 1.4 | 0 | 0 | 0 | 0 | 0 | 0 | 1 | 0 | 1 | 0 | 0 | 0 | 0 | 0 | 0 | 0 | 0 | 0 | 400 | 5 | 1 | 0 | 0 | 0 | 0 | 0 | 0 | 0 | 0 | 0 | 0 | 0 | 0 | 0 | 0 | 0 | 0 | 0 | 0 | 0 | 0 | 0 | 0 | 0 | 1.25 | 0 | 0 | 1.25 | 0 | 0 | 0 | 0 | 0 | 0 | 0 | 0 | 0 | 0 | 0 | 0 | 0 | 0 | 0 | 0 | 0 | 0 | 0 | 0 | 0 | 0 | 300 | 0 | 0 | 5 | 10 | 10 | 0 | 150 | 2.5 | 39.1
1990 |  | 102 | 1.4 | 0 | 0 | 0 | 0 | 0 | 0 | 1 | 0 | 1 | 0 | 0 | 0 | 0 | 0 | 0 | 0 | 0 | 0 | 400 | 5 | 1 | 0 | 0 | 0 | 0 | 0 | 0 | 0 | 0 | 0 | 0 | 0 | 0 | 0 | 0 | 0 | 0 | 0 | 0 | 0 | 0 | 0 | 0 | 0 | 1.25 | 0 | 0 | 1.25 | 0 | 0 | 0 | 0 | 0 | 0 | 0 | 0 | 0 | 0 | 0 | 0 | 0 | 0 | 0 | 0 | 0 | 0 | 0 | 0 | 0 | 0 | 300 | 0 | 0 | 5 | 10 | 10 | 0 | 180 | 2.5 | 42
1991 |  | 103 | 1.4 | 0 | 0 | 0 | 0 | 0 | 0 | 1 | 0 | 1 | 0 | 0 | 0 | 0 | 0 | 0 | 0 | 0 | 0 | 400 | 2 | 1 | 0 | 0 | 0 | 0 | 0 | 0 | 0 | 0 | 0 | 0 | 0 | 0 | 0 | 0 | 0 | 0 | 0 | 0 | 0 | 0 | 0 | 0 | 0 | 1.25 | 0 | 0 | 0 | 1.25 | 0 | 0 | 0 | 0 | 0 | 0 | 0 | 0 | 0 | 0 | 0 | 0 | 0 | 0 | 0 | 0 | 0 | 0 | 0 | 0 | 0 | 300 | 0 | 0 | 5 | 10 | 10 | 0 | 30 | 2.5 | 34.2
1992 |  | 104 | 1.4 | 0 | 0 | 0 | 0 | 0 | 0 | 1 | 0 | 1 | 0 | 0 | 0 | 0 | 0 | 0 | 0 | 0 | 0 | 400 | 2 | 1 | 0 | 0 | 0 | 0 | 0 | 0 | 0 | 0 | 0 | 0 | 0 | 0 | 0 | 0 | 0 | 0 | 0 | 0 | 0 | 0 | 0 | 0 | 0 | 1.25 | 0 | 0 | 0 | 1.25 | 0 | 0 | 0 | 0 | 0 | 0 | 0 | 0 | 0 | 0 | 0 | 0 | 0 | 0 | 0 | 0 | 0 | 0 | 0 | 0 | 0 | 300 | 0 | 0 | 5 | 10 | 10 | 0 | 60 | 2.5 | 37.6
1993 |  | 105 | 1.4 | 0 | 0 | 0 | 0 | 0 | 0 | 1 | 0 | 1 | 0 | 0 | 0 | 0 | 0 | 0 | 0 | 0 | 0 | 400 | 2 | 1 | 0 | 0 | 0 | 0 | 0 | 0 | 0 | 0 | 0 | 0 | 0 | 0 | 0 | 0 | 0 | 0 | 0 | 0 | 0 | 0 | 0 | 0 | 0 | 1.25 | 0 | 0 | 0 | 1.25 | 0 | 0 | 0 | 0 | 0 | 0 | 0 | 0 | 0 | 0 | 0 | 0 | 0 | 0 | 0 | 0 | 0 | 0 | 0 | 0 | 0 | 300 | 0 | 0 | 5 | 10 | 10 | 0 | 90 | 2.5 | 37.2
1994 |  | 106 | 1.4 | 0 | 0 | 0 | 0 | 0 | 0 | 1 | 0 | 1 | 0 | 0 | 0 | 0 | 0 | 0 | 0 | 0 | 0 | 400 | 2 | 1 | 0 | 0 | 0 | 0 | 0 | 0 | 0 | 0 | 0 | 0 | 0 | 0 | 0 | 0 | 0 | 0 | 0 | 0 | 0 | 0 | 0 | 0 | 0 | 1.25 | 0 | 0 | 0 | 1.25 | 0 | 0 | 0 | 0 | 0 | 0 | 0 | 0 | 0 | 0 | 0 | 0 | 0 | 0 | 0 | 0 | 0 | 0 | 0 | 0 | 0 | 300 | 0 | 0 | 5 | 10 | 10 | 0 | 120 | 2.5 | 34.7
1995 |  | 107 | 1.4 | 0 | 0 | 0 | 0 | 0 | 0 | 1 | 0 | 1 | 0 | 0 | 0 | 0 | 0 | 0 | 0 | 0 | 0 | 400 | 2 | 1 | 0 | 0 | 0 | 0 | 0 | 0 | 0 | 0 | 0 | 0 | 0 | 0 | 0 | 0 | 0 | 0 | 0 | 0 | 0 | 0 | 0 | 0 | 0 | 1.25 | 0 | 0 | 0 | 1.25 | 0 | 0 | 0 | 0 | 0 | 0 | 0 | 0 | 0 | 0 | 0 | 0 | 0 | 0 | 0 | 0 | 0 | 0 | 0 | 0 | 0 | 300 | 0 | 0 | 5 | 10 | 10 | 0 | 150 | 2.5 | 39.1
1996 |  | 108 | 1.4 | 0 | 0 | 0 | 0 | 0 | 0 | 1 | 0 | 1 | 0 | 0 | 0 | 0 | 0 | 0 | 0 | 0 | 0 | 400 | 2 | 1 | 0 | 0 | 0 | 0 | 0 | 0 | 0 | 0 | 0 | 0 | 0 | 0 | 0 | 0 | 0 | 0 | 0 | 0 | 0 | 0 | 0 | 0 | 0 | 1.25 | 0 | 0 | 0 | 1.25 | 0 | 0 | 0 | 0 | 0 | 0 | 0 | 0 | 0 | 0 | 0 | 0 | 0 | 0 | 0 | 0 | 0 | 0 | 0 | 0 | 0 | 300 | 0 | 0 | 5 | 10 | 10 | 0 | 180 | 2.5 | 36.5
1997 |  | 109 | 1.4 | 0 | 0 | 0 | 0 | 0 | 0 | 1 | 0 | 1 | 0 | 0 | 0 | 0 | 0 | 0 | 0 | 0 | 0 | 400 | 2 | 1 | 0 | 0 | 0 | 0 | 0 | 0 | 0 | 0 | 0 | 0 | 0 | 0 | 0 | 0 | 0 | 0 | 0 | 0 | 0 | 0 | 0 | 0 | 1.25 | 0 | 0 | 0 | 0 | 0 | 0 | 0 | 0 | 0 | 0 | 0 | 0 | 0 | 0 | 0 | 0 | 0 | 0 | 0 | 0 | 0 | 0 | 0 | 0 | 0 | 0 | 300 | 40 | 0 | 5 | 10 | 0 | 0 | 30 | 2.5 | 25.8
1998 |  | 110 | 1.4 | 0 | 0 | 0 | 0 | 0 | 0 | 1 | 0 | 1 | 0 | 0 | 0 | 0 | 0 | 0 | 0 | 0 | 0 | 400 | 2 | 1 | 0 | 0 | 0 | 0 | 0 | 0 | 0 | 0 | 0 | 0 | 0 | 0 | 0 | 0 | 0 | 0 | 0 | 0 | 0 | 0 | 0 | 0 | 1.25 | 0 | 0 | 0 | 0 | 0 | 0 | 0 | 0 | 0 | 0 | 0 | 0 | 0 | 0 | 0 | 0 | 0 | 0 | 0 | 0 | 0 | 0 | 0 | 0 | 0 | 0 | 300 | 40 | 0 | 5 | 10 | 0 | 0 | 60 | 2.5 | 25.3
1999 |  | 111 | 1.4 | 0 | 0 | 0 | 0 | 0 | 0 | 1 | 0 | 1 | 0 | 0 | 0 | 0 | 0 | 0 | 0 | 0 | 0 | 400 | 2 | 1 | 0 | 0 | 0 | 0 | 0 | 0 | 0 | 0 | 0 | 0 | 0 | 0 | 0 | 0 | 0 | 0 | 0 | 0 | 0 | 0 | 0 | 0 | 1.25 | 0 | 0 | 0 | 0 | 0 | 0 | 0 | 0 | 0 | 0 | 0 | 0 | 0 | 0 | 0 | 0 | 0 | 0 | 0 | 0 | 0 | 0 | 0 | 0 | 0 | 0 | 300 | 40 | 0 | 5 | 10 | 0 | 0 | 90 | 2.5 | 24.9
2000 |  | 112 | 1.4 | 0 | 0 | 0 | 0 | 0 | 0 | 1 | 0 | 1 | 0 | 0 | 0 | 0 | 0 | 0 | 0 | 0 | 0 | 400 | 2 | 1 | 0 | 0 | 0 | 0 | 0 | 0 | 0 | 0 | 0 | 0 | 0 | 0 | 0 | 0 | 0 | 0 | 0 | 0 | 0 | 0 | 0 | 0 | 1.25 | 0 | 0 | 0 | 0 | 0 | 0 | 0 | 0 | 0 | 0 | 0 | 0 | 0 | 0 | 0 | 0 | 0 | 0 | 0 | 0 | 0 | 0 | 0 | 0 | 0 | 0 | 300 | 40 | 0 | 5 | 10 | 0 | 0 | 120 | 2.5 | 26.2
2001 |  | 113 | 1.4 | 0 | 0 | 0 | 0 | 0 | 0 | 1 | 0 | 1 | 0 | 0 | 0 | 0 | 0 | 0 | 0 | 0 | 0 | 400 | 2 | 1 | 0 | 0 | 0 | 0 | 0 | 0 | 0 | 0 | 0 | 0 | 0 | 0 | 0 | 0 | 0 | 0 | 0 | 0 | 0 | 0 | 0 | 0 | 1.25 | 0 | 0 | 0 | 0 | 0 | 0 | 0 | 0 | 0 | 0 | 0 | 0 | 0 | 0 | 0 | 0 | 0 | 0 | 0 | 0 | 0 | 0 | 0 | 0 | 0 | 0 | 300 | 40 | 0 | 5 | 10 | 0 | 0 | 150 | 2.5 | 24.9
2002 |  | 114 | 1.4 | 0 | 0 | 0 | 0 | 0 | 0 | 1 | 0 | 1 | 0 | 0 | 0 | 0 | 0 | 0 | 0 | 0 | 0 | 400 | 2 | 1 | 0 | 0 | 0 | 0 | 0 | 0 | 0 | 0 | 0 | 0 | 0 | 0 | 0 | 0 | 0 | 0 | 0 | 0 | 0 | 0 | 0 | 0 | 1.25 | 0 | 0 | 0 | 0 | 0 | 0 | 0 | 0 | 0 | 0 | 0 | 0 | 0 | 0 | 0 | 0 | 0 | 0 | 0 | 0 | 0 | 0 | 0 | 0 | 0 | 0 | 300 | 40 | 0 | 5 | 10 | 0 | 0 | 180 | 2.5 | 24.9
2003 |  | 115 | 1.4 | 0 | 0 | 0 | 0 | 0 | 0 | 1 | 0 | 1 | 0 | 0 | 0 | 0 | 0 | 0 | 0 | 0 | 0 | 400 | 2 | 1 | 0 | 0 | 0 | 0 | 0 | 0 | 0 | 0 | 0 | 0 | 0 | 0 | 0 | 0 | 0 | 0 | 0 | 0 | 0 | 0 | 0 | 0 | 1.25 | 1.25 | 0 | 0 | 0 | 0 | 0 | 0 | 0 | 0 | 0 | 0 | 0 | 0 | 0 | 0 | 0 | 0 | 0 | 0 | 0 | 0 | 0 | 0 | 0 | 0 | 0 | 300 | 40 | 0 | 5 | 10 | 0 | 0 | 30 | 2.5 | 18
2004 |  | 116 | 1.4 | 0 | 0 | 0 | 0 | 0 | 0 | 1 | 0 | 1 | 0 | 0 | 0 | 0 | 0 | 0 | 0 | 0 | 0 | 400 | 2 | 1 | 0 | 0 | 0 | 0 | 0 | 0 | 0 | 0 | 0 | 0 | 0 | 0 | 0 | 0 | 0 | 0 | 0 | 0 | 0 | 0 | 0 | 0 | 1.25 | 1.25 | 0 | 0 | 0 | 0 | 0 | 0 | 0 | 0 | 0 | 0 | 0 | 0 | 0 | 0 | 0 | 0 | 0 | 0 | 0 | 0 | 0 | 0 | 0 | 0 | 0 | 300 | 40 | 0 | 5 | 10 | 0 | 0 | 60 | 2.5 | 18
2005 |  | 117 | 1.4 | 0 | 0 | 0 | 0 | 0 | 0 | 1 | 0 | 1 | 0 | 0 | 0 | 0 | 0 | 0 | 0 | 0 | 0 | 400 | 2 | 1 | 0 | 0 | 0 | 0 | 0 | 0 | 0 | 0 | 0 | 0 | 0 | 0 | 0 | 0 | 0 | 0 | 0 | 0 | 0 | 0 | 0 | 0 | 1.25 | 1.25 | 0 | 0 | 0 | 0 | 0 | 0 | 0 | 0 | 0 | 0 | 0 | 0 | 0 | 0 | 0 | 0 | 0 | 0 | 0 | 0 | 0 | 0 | 0 | 0 | 0 | 300 | 40 | 0 | 5 | 10 | 0 | 0 | 90 | 2.5 | 15.9
2006 |  | 118 | 1.4 | 0 | 0 | 0 | 0 | 0 | 0 | 1 | 0 | 1 | 0 | 0 | 0 | 0 | 0 | 0 | 0 | 0 | 0 | 400 | 2 | 1 | 0 | 0 | 0 | 0 | 0 | 0 | 0 | 0 | 0 | 0 | 0 | 0 | 0 | 0 | 0 | 0 | 0 | 0 | 0 | 0 | 0 | 0 | 1.25 | 1.25 | 0 | 0 | 0 | 0 | 0 | 0 | 0 | 0 | 0 | 0 | 0 | 0 | 0 | 0 | 0 | 0 | 0 | 0 | 0 | 0 | 0 | 0 | 0 | 0 | 0 | 300 | 40 | 0 | 5 | 10 | 0 | 0 | 120 | 2.5 | 15.5
2007 |  | 119 | 1.4 | 0 | 0 | 0 | 0 | 0 | 0 | 1 | 0 | 1 | 0 | 0 | 0 | 0 | 0 | 0 | 0 | 0 | 0 | 400 | 2 | 1 | 0 | 0 | 0 | 0 | 0 | 0 | 0 | 0 | 0 | 0 | 0 | 0 | 0 | 0 | 0 | 0 | 0 | 0 | 0 | 0 | 0 | 0 | 1.25 | 1.25 | 0 | 0 | 0 | 0 | 0 | 0 | 0 | 0 | 0 | 0 | 0 | 0 | 0 | 0 | 0 | 0 | 0 | 0 | 0 | 0 | 0 | 0 | 0 | 0 | 0 | 300 | 40 | 0 | 5 | 10 | 0 | 0 | 150 | 2.5 | 15.5
2008 |  | 120 | 1.4 | 0 | 0 | 0 | 0 | 0 | 0 | 1 | 0 | 1 | 0 | 0 | 0 | 0 | 0 | 0 | 0 | 0 | 0 | 400 | 2 | 1 | 0 | 0 | 0 | 0 | 0 | 0 | 0 | 0 | 0 | 0 | 0 | 0 | 0 | 0 | 0 | 0 | 0 | 0 | 0 | 0 | 0 | 0 | 1.25 | 1.25 | 0 | 0 | 0 | 0 | 0 | 0 | 0 | 0 | 0 | 0 | 0 | 0 | 0 | 0 | 0 | 0 | 0 | 0 | 0 | 0 | 0 | 0 | 0 | 0 | 0 | 300 | 40 | 0 | 5 | 10 | 0 | 0 | 180 | 2.5 | 14.2
2009 |  | 121 | 1.4 | 0 | 0 | 0 | 0 | 0 | 0 | 1 | 0 | 1 | 0 | 0 | 0 | 0 | 0 | 0 | 0 | 0 | 0 | 450 | 1 | 1 | 0 | 0 | 0 | 0 | 0 | 0 | 0 | 0 | 0 | 0 | 0 | 0 | 0 | 0 | 0 | 0 | 0 | 0 | 0 | 0 | 0 | 0 | 1.25 | 0 | 0 | 0 | 0 | 0 | 1.25 | 0 | 0 | 0 | 0 | 0 | 0 | 0 | 0 | 0 | 0 | 0 | 0 | 0 | 0 | 0 | 0 | 0 | 0 | 0 | 0 | 300 | 40 | 0 | 5 | 10 | 0 | 0 | 30 | 2.5 | 25.7
2010 |  | 122 | 1.4 | 0 | 0 | 0 | 0 | 0 | 0 | 1 | 0 | 1 | 0 | 0 | 0 | 0 | 0 | 0 | 0 | 0 | 0 | 450 | 1 | 1 | 0 | 0 | 0 | 0 | 0 | 0 | 0 | 0 | 0 | 0 | 0 | 0 | 0 | 0 | 0 | 0 | 0 | 0 | 0 | 0 | 0 | 0 | 1.25 | 0 | 0 | 0 | 0 | 0 | 1.25 | 0 | 0 | 0 | 0 | 0 | 0 | 0 | 0 | 0 | 0 | 0 | 0 | 0 | 0 | 0 | 0 | 0 | 0 | 0 | 0 | 300 | 40 | 0 | 5 | 10 | 0 | 0 | 60 | 2.5 | 27.4
2011 |  | 123 | 1.4 | 0 | 0 | 0 | 0 | 0 | 0 | 1 | 0 | 1 | 0 | 0 | 0 | 0 | 0 | 0 | 0 | 0 | 0 | 450 | 1 | 1 | 0 | 0 | 0 | 0 | 0 | 0 | 0 | 0 | 0 | 0 | 0 | 0 | 0 | 0 | 0 | 0 | 0 | 0 | 0 | 0 | 0 | 0 | 1.25 | 0 | 0 | 0 | 0 | 0 | 1.25 | 0 | 0 | 0 | 0 | 0 | 0 | 0 | 0 | 0 | 0 | 0 | 0 | 0 | 0 | 0 | 0 | 0 | 0 | 0 | 0 | 300 | 40 | 0 | 5 | 10 | 0 | 0 | 90 | 2.5 | 28.3
2012 |  | 124 | 1.4 | 0 | 0 | 0 | 0 | 0 | 0 | 1 | 0 | 1 | 0 | 0 | 0 | 0 | 0 | 0 | 0 | 0 | 0 | 450 | 1 | 1 | 0 | 0 | 0 | 0 | 0 | 0 | 0 | 0 | 0 | 0 | 0 | 0 | 0 | 0 | 0 | 0 | 0 | 0 | 0 | 0 | 0 | 0 | 1.25 | 0 | 0 | 0 | 0 | 0 | 1.25 | 0 | 0 | 0 | 0 | 0 | 0 | 0 | 0 | 0 | 0 | 0 | 0 | 0 | 0 | 0 | 0 | 0 | 0 | 0 | 0 | 300 | 40 | 0 | 5 | 10 | 0 | 0 | 120 | 2.5 | 28.8
2013 |  | 125 | 1.4 | 0 | 0 | 0 | 0 | 0 | 0 | 1 | 0 | 1 | 0 | 0 | 0 | 0 | 0 | 0 | 0 | 0 | 0 | 450 | 1 | 1 | 0 | 0 | 0 | 0 | 0 | 0 | 0 | 0 | 0 | 0 | 0 | 0 | 0 | 0 | 0 | 0 | 0 | 0 | 0 | 0 | 0 | 0 | 1.25 | 0 | 0 | 0 | 0 | 0 | 1.25 | 0 | 0 | 0 | 0 | 0 | 0 | 0 | 0 | 0 | 0 | 0 | 0 | 0 | 0 | 0 | 0 | 0 | 0 | 0 | 0 | 300 | 40 | 0 | 5 | 10 | 0 | 0 | 150 | 2.5 | 30.5
2014 |  | 126 | 1.4 | 0 | 0 | 0 | 0 | 0 | 0 | 1 | 0 | 1 | 0 | 0 | 0 | 0 | 0 | 0 | 0 | 0 | 0 | 450 | 1 | 1 | 0 | 0 | 0 | 0 | 0 | 0 | 0 | 0 | 0 | 0 | 0 | 0 | 0 | 0 | 0 | 0 | 0 | 0 | 0 | 0 | 0 | 0 | 1.25 | 0 | 0 | 0 | 0 | 0 | 1.25 | 0 | 0 | 0 | 0 | 0 | 0 | 0 | 0 | 0 | 0 | 0 | 0 | 0 | 0 | 0 | 0 | 0 | 0 | 0 | 0 | 300 | 40 | 0 | 5 | 10 | 0 | 0 | 180 | 2.5 | 28.3
2015 |  | 127 | 1.4 | 0 | 0 | 0 | 0 | 0 | 0 | 1 | 0 | 1 | 0 | 0 | 0 | 0 | 0 | 0 | 0 | 0 | 0 | 450 | 2 | 1 | 0 | 0 | 0 | 0 | 0 | 0 | 0 | 0 | 0 | 0 | 0 | 0 | 0 | 0 | 0 | 0 | 0 | 0 | 0 | 0 | 0 | 0 | 1.25 | 0 | 0 | 0 | 0 | 0 | 0 | 1.25 | 0 | 0 | 0 | 0 | 0 | 0 | 0 | 0 | 0 | 0 | 0 | 0 | 0 | 0 | 0 | 0 | 0 | 0 | 0 | 300 | 40 | 0 | 5 | 10 | 0 | 0 | 30 | 2.5 | 20.8
2016 |  | 128 | 1.4 | 0 | 0 | 0 | 0 | 0 | 0 | 1 | 0 | 1 | 0 | 0 | 0 | 0 | 0 | 0 | 0 | 0 | 0 | 450 | 2 | 1 | 0 | 0 | 0 | 0 | 0 | 0 | 0 | 0 | 0 | 0 | 0 | 0 | 0 | 0 | 0 | 0 | 0 | 0 | 0 | 0 | 0 | 0 | 1.25 | 0 | 0 | 0 | 0 | 0 | 0 | 1.25 | 0 | 0 | 0 | 0 | 0 | 0 | 0 | 0 | 0 | 0 | 0 | 0 | 0 | 0 | 0 | 0 | 0 | 0 | 0 | 300 | 40 | 0 | 5 | 10 | 0 | 0 | 60 | 2.5 | 20.4
2017 |  | 129 | 1.4 | 0 | 0 | 0 | 0 | 0 | 0 | 1 | 0 | 1 | 0 | 0 | 0 | 0 | 0 | 0 | 0 | 0 | 0 | 450 | 2 | 1 | 0 | 0 | 0 | 0 | 0 | 0 | 0 | 0 | 0 | 0 | 0 | 0 | 0 | 0 | 0 | 0 | 0 | 0 | 0 | 0 | 0 | 0 | 1.25 | 0 | 0 | 0 | 0 | 0 | 0 | 1.25 | 0 | 0 | 0 | 0 | 0 | 0 | 0 | 0 | 0 | 0 | 0 | 0 | 0 | 0 | 0 | 0 | 0 | 0 | 0 | 300 | 40 | 0 | 5 | 10 | 0 | 0 | 90 | 2.5 | 21.3
2018 |  | 130 | 1.4 | 0 | 0 | 0 | 0 | 0 | 0 | 1 | 0 | 1 | 0 | 0 | 0 | 0 | 0 | 0 | 0 | 0 | 0 | 450 | 2 | 1 | 0 | 0 | 0 | 0 | 0 | 0 | 0 | 0 | 0 | 0 | 0 | 0 | 0 | 0 | 0 | 0 | 0 | 0 | 0 | 0 | 0 | 0 | 1.25 | 0 | 0 | 0 | 0 | 0 | 0 | 1.25 | 0 | 0 | 0 | 0 | 0 | 0 | 0 | 0 | 0 | 0 | 0 | 0 | 0 | 0 | 0 | 0 | 0 | 0 | 0 | 300 | 40 | 0 | 5 | 10 | 0 | 0 | 120 | 2.5 | 19.9
2019 |  | 131 | 1.4 | 0 | 0 | 0 | 0 | 0 | 0 | 1 | 0 | 1 | 0 | 0 | 0 | 0 | 0 | 0 | 0 | 0 | 0 | 450 | 2 | 1 | 0 | 0 | 0 | 0 | 0 | 0 | 0 | 0 | 0 | 0 | 0 | 0 | 0 | 0 | 0 | 0 | 0 | 0 | 0 | 0 | 0 | 0 | 1.25 | 0 | 0 | 0 | 0 | 0 | 0 | 1.25 | 0 | 0 | 0 | 0 | 0 | 0 | 0 | 0 | 0 | 0 | 0 | 0 | 0 | 0 | 0 | 0 | 0 | 0 | 0 | 300 | 40 | 0 | 5 | 10 | 0 | 0 | 150 | 2.5 | 19.4
2020 |  | 132 | 1.4 | 0 | 0 | 0 | 0 | 0 | 0 | 1 | 0 | 1 | 0 | 0 | 0 | 0 | 0 | 0 | 0 | 0 | 0 | 450 | 2 | 1 | 0 | 0 | 0 | 0 | 0 | 0 | 0 | 0 | 0 | 0 | 0 | 0 | 0 | 0 | 0 | 0 | 0 | 0 | 0 | 0 | 0 | 0 | 1.25 | 0 | 0 | 0 | 0 | 0 | 0 | 1.25 | 0 | 0 | 0 | 0 | 0 | 0 | 0 | 0 | 0 | 0 | 0 | 0 | 0 | 0 | 0 | 0 | 0 | 0 | 0 | 300 | 40 | 0 | 5 | 10 | 0 | 0 | 180 | 2.5 | 19.9
2021 |  | 133 | 1.4 | 0 | 0 | 0 | 0 | 0 | 0 | 1 | 0 | 1 | 0 | 0 | 0 | 0 | 0 | 0 | 0 | 0 | 0 | 400 | 2 | 1 | 0 | 0 | 0 | 0 | 0 | 0 | 0 | 0 | 0 | 0 | 0 | 0 | 0 | 0 | 0 | 0 | 0 | 0 | 0 | 0 | 0 | 0 | 0 | 1.25 | 0 | 0 | 0 | 0 | 0 | 0 | 0 | 0 | 0 | 0 | 0 | 0 | 0 | 0 | 0 | 0 | 0 | 0 | 0 | 0 | 0 | 0 | 0 | 0 | 0 | 300 | 40 | 0 | 5 | 10 | 0 | 0 | 30 | 2.5 | 10.2
2022 |  | 134 | 1.4 | 0 | 0 | 0 | 0 | 0 | 0 | 1 | 0 | 1 | 0 | 0 | 0 | 0 | 0 | 0 | 0 | 0 | 0 | 400 | 2 | 1 | 0 | 0 | 0 | 0 | 0 | 0 | 0 | 0 | 0 | 0 | 0 | 0 | 0 | 0 | 0 | 0 | 0 | 0 | 0 | 0 | 0 | 0 | 0 | 1.25 | 0 | 0 | 0 | 0 | 0 | 0 | 0 | 0 | 0 | 0 | 0 | 0 | 0 | 0 | 0 | 0 | 0 | 0 | 0 | 0 | 0 | 0 | 0 | 0 | 0 | 300 | 40 | 0 | 5 | 10 | 0 | 0 | 60 | 2.5 | 15.5
2023 |  | 135 | 1.4 | 0 | 0 | 0 | 0 | 0 | 0 | 1 | 0 | 1 | 0 | 0 | 0 | 0 | 0 | 0 | 0 | 0 | 0 | 400 | 2 | 1 | 0 | 0 | 0 | 0 | 0 | 0 | 0 | 0 | 0 | 0 | 0 | 0 | 0 | 0 | 0 | 0 | 0 | 0 | 0 | 0 | 0 | 0 | 0 | 1.25 | 0 | 0 | 0 | 0 | 0 | 0 | 0 | 0 | 0 | 0 | 0 | 0 | 0 | 0 | 0 | 0 | 0 | 0 | 0 | 0 | 0 | 0 | 0 | 0 | 0 | 300 | 40 | 0 | 5 | 10 | 0 | 0 | 90 | 2.5 | 15.9
2024 |  | 136 | 1.4 | 0 | 0 | 0 | 0 | 0 | 0 | 1 | 0 | 1 | 0 | 0 | 0 | 0 | 0 | 0 | 0 | 0 | 0 | 400 | 2 | 1 | 0 | 0 | 0 | 0 | 0 | 0 | 0 | 0 | 0 | 0 | 0 | 0 | 0 | 0 | 0 | 0 | 0 | 0 | 0 | 0 | 0 | 0 | 0 | 1.25 | 0 | 0 | 0 | 0 | 0 | 0 | 0 | 0 | 0 | 0 | 0 | 0 | 0 | 0 | 0 | 0 | 0 | 0 | 0 | 0 | 0 | 0 | 0 | 0 | 0 | 300 | 40 | 0 | 5 | 10 | 0 | 0 | 120 | 2.5 | 17.5
2025 |  | 137 | 1.4 | 0 | 0 | 0 | 0 | 0 | 0 | 1 | 0 | 1 | 0 | 0 | 0 | 0 | 0 | 0 | 0 | 0 | 0 | 400 | 2 | 1 | 0 | 0 | 0 | 0 | 0 | 0 | 0 | 0 | 0 | 0 | 0 | 0 | 0 | 0 | 0 | 0 | 0 | 0 | 0 | 0 | 0 | 0 | 0 | 1.25 | 0 | 0 | 0 | 0 | 0 | 0 | 0 | 0 | 0 | 0 | 0 | 0 | 0 | 0 | 0 | 0 | 0 | 0 | 0 | 0 | 0 | 0 | 0 | 0 | 0 | 300 | 40 | 0 | 5 | 10 | 0 | 0 | 150 | 2.5 | 18.7
2026 |  | 138 | 1.4 | 0 | 0 | 0 | 0 | 0 | 0 | 1 | 0 | 1 | 0 | 0 | 0 | 0 | 0 | 0 | 0 | 0 | 0 | 400 | 2 | 1 | 0 | 0 | 0 | 0 | 0 | 0 | 0 | 0 | 0 | 0 | 0 | 0 | 0 | 0 | 0 | 0 | 0 | 0 | 0 | 0 | 0 | 0 | 0 | 1.25 | 0 | 0 | 0 | 0 | 0 | 0 | 0 | 0 | 0 | 0 | 0 | 0 | 0 | 0 | 0 | 0 | 0 | 0 | 0 | 0 | 0 | 0 | 0 | 0 | 0 | 300 | 40 | 0 | 5 | 10 | 0 | 0 | 180 | 2.5 | 17.9
2027 |  | 139 | 1.4 | 0 | 0 | 0 | 0 | 0 | 0 | 1 | 0 | 1 | 0 | 0 | 0 | 0 | 0 | 0 | 0 | 0 | 0 | 300 | 2 | 1 | 0 | 0 | 0 | 0 | 0 | 0 | 0 | 0 | 0 | 0 | 0 | 0 | 0 | 0 | 0 | 0 | 0 | 0 | 0 | 0 | 0 | 0 | 0 | 1.25 | 0 | 1.25 | 0 | 0 | 0 | 0 | 0 | 0 | 0 | 0 | 0 | 0 | 0 | 0 | 0 | 0 | 0 | 0 | 0 | 0 | 0 | 0 | 0 | 0 | 0 | 300 | 40 | 0 | 5 | 10 | 0 | 0 | 30 | 2.5 | 22
2028 |  | 140 | 1.4 | 0 | 0 | 0 | 0 | 0 | 0 | 1 | 0 | 1 | 0 | 0 | 0 | 0 | 0 | 0 | 0 | 0 | 0 | 300 | 2 | 1 | 0 | 0 | 0 | 0 | 0 | 0 | 0 | 0 | 0 | 0 | 0 | 0 | 0 | 0 | 0 | 0 | 0 | 0 | 0 | 0 | 0 | 0 | 0 | 1.25 | 0 | 1.25 | 0 | 0 | 0 | 0 | 0 | 0 | 0 | 0 | 0 | 0 | 0 | 0 | 0 | 0 | 0 | 0 | 0 | 0 | 0 | 0 | 0 | 0 | 0 | 300 | 40 | 0 | 5 | 10 | 0 | 0 | 60 | 2.5 | 22
2029 |  | 141 | 1.4 | 0 | 0 | 0 | 0 | 0 | 0 | 1 | 0 | 1 | 0 | 0 | 0 | 0 | 0 | 0 | 0 | 0 | 0 | 300 | 2 | 1 | 0 | 0 | 0 | 0 | 0 | 0 | 0 | 0 | 0 | 0 | 0 | 0 | 0 | 0 | 0 | 0 | 0 | 0 | 0 | 0 | 0 | 0 | 0 | 1.25 | 0 | 1.25 | 0 | 0 | 0 | 0 | 0 | 0 | 0 | 0 | 0 | 0 | 0 | 0 | 0 | 0 | 0 | 0 | 0 | 0 | 0 | 0 | 0 | 0 | 0 | 300 | 40 | 0 | 5 | 10 | 0 | 0 | 90 | 2.5 | 23.6
2030 |  | 142 | 1.4 | 0 | 0 | 0 | 0 | 0 | 0 | 1 | 0 | 1 | 0 | 0 | 0 | 0 | 0 | 0 | 0 | 0 | 0 | 300 | 2 | 1 | 0 | 0 | 0 | 0 | 0 | 0 | 0 | 0 | 0 | 0 | 0 | 0 | 0 | 0 | 0 | 0 | 0 | 0 | 0 | 0 | 0 | 0 | 0 | 1.25 | 0 | 1.25 | 0 | 0 | 0 | 0 | 0 | 0 | 0 | 0 | 0 | 0 | 0 | 0 | 0 | 0 | 0 | 0 | 0 | 0 | 0 | 0 | 0 | 0 | 0 | 300 | 40 | 0 | 5 | 10 | 0 | 0 | 120 | 2.5 | 23.6
2031 |  | 143 | 1.4 | 0 | 0 | 0 | 0 | 0 | 0 | 1 | 0 | 1 | 0 | 0 | 0 | 0 | 0 | 0 | 0 | 0 | 0 | 300 | 2 | 1 | 0 | 0 | 0 | 0 | 0 | 0 | 0 | 0 | 0 | 0 | 0 | 0 | 0 | 0 | 0 | 0 | 0 | 0 | 0 | 0 | 0 | 0 | 0 | 1.25 | 0 | 1.25 | 0 | 0 | 0 | 0 | 0 | 0 | 0 | 0 | 0 | 0 | 0 | 0 | 0 | 0 | 0 | 0 | 0 | 0 | 0 | 0 | 0 | 0 | 0 | 300 | 40 | 0 | 5 | 10 | 0 | 0 | 150 | 2.5 | 23.6
2032 |  | 144 | 1.4 | 0 | 0 | 0 | 0 | 0 | 0 | 1 | 0 | 1 | 0 | 0 | 0 | 0 | 0 | 0 | 0 | 0 | 0 | 300 | 2 | 1 | 0 | 0 | 0 | 0 | 0 | 0 | 0 | 0 | 0 | 0 | 0 | 0 | 0 | 0 | 0 | 0 | 0 | 0 | 0 | 0 | 0 | 0 | 0 | 1.25 | 0 | 1.25 | 0 | 0 | 0 | 0 | 0 | 0 | 0 | 0 | 0 | 0 | 0 | 0 | 0 | 0 | 0 | 0 | 0 | 0 | 0 | 0 | 0 | 0 | 0 | 300 | 40 | 0 | 5 | 10 | 0 | 0 | 180 | 2.5 | 23.2
2033 |  | 145 | 1.4 | 0 | 0 | 0 | 0 | 0 | 0 | 1 | 0 | 1 | 0 | 0 | 0 | 0 | 0 | 0 | 0 | 0 | 0 | 400 | 4 | 1 | 0 | 0 | 0 | 0 | 0 | 0 | 0 | 0 | 0 | 0 | 0 | 0 | 0 | 0 | 0 | 0 | 0 | 0 | 0 | 0 | 0 | 0 | 0 | 1.25 | 1.25 | 0 | 0 | 0 | 0 | 0 | 0 | 0 | 0 | 0 | 0 | 0 | 0 | 0 | 0 | 0 | 0 | 0 | 0 | 0 | 0 | 0 | 0 | 0 | 0 | 300 | 40 | 0 | 5 | 10 | 0 | 0 | 30 | 2.5 | 15
2034 |  | 146 | 1.4 | 0 | 0 | 0 | 0 | 0 | 0 | 1 | 0 | 1 | 0 | 0 | 0 | 0 | 0 | 0 | 0 | 0 | 0 | 400 | 4 | 1 | 0 | 0 | 0 | 0 | 0 | 0 | 0 | 0 | 0 | 0 | 0 | 0 | 0 | 0 | 0 | 0 | 0 | 0 | 0 | 0 | 0 | 0 | 0 | 1.25 | 1.25 | 0 | 0 | 0 | 0 | 0 | 0 | 0 | 0 | 0 | 0 | 0 | 0 | 0 | 0 | 0 | 0 | 0 | 0 | 0 | 0 | 0 | 0 | 0 | 0 | 300 | 40 | 0 | 5 | 10 | 0 | 0 | 60 | 2.5 | 17
2035 |  | 147 | 1.4 | 0 | 0 | 0 | 0 | 0 | 0 | 1 | 0 | 1 | 0 | 0 | 0 | 0 | 0 | 0 | 0 | 0 | 0 | 400 | 4 | 1 | 0 | 0 | 0 | 0 | 0 | 0 | 0 | 0 | 0 | 0 | 0 | 0 | 0 | 0 | 0 | 0 | 0 | 0 | 0 | 0 | 0 | 0 | 0 | 1.25 | 1.25 | 0 | 0 | 0 | 0 | 0 | 0 | 0 | 0 | 0 | 0 | 0 | 0 | 0 | 0 | 0 | 0 | 0 | 0 | 0 | 0 | 0 | 0 | 0 | 0 | 300 | 40 | 0 | 5 | 10 | 0 | 0 | 90 | 2.5 | 17.4
2036 |  | 148 | 1.4 | 0 | 0 | 0 | 0 | 0 | 0 | 1 | 0 | 1 | 0 | 0 | 0 | 0 | 0 | 0 | 0 | 0 | 0 | 400 | 4 | 1 | 0 | 0 | 0 | 0 | 0 | 0 | 0 | 0 | 0 | 0 | 0 | 0 | 0 | 0 | 0 | 0 | 0 | 0 | 0 | 0 | 0 | 0 | 0 | 1.25 | 1.25 | 0 | 0 | 0 | 0 | 0 | 0 | 0 | 0 | 0 | 0 | 0 | 0 | 0 | 0 | 0 | 0 | 0 | 0 | 0 | 0 | 0 | 0 | 0 | 0 | 300 | 40 | 0 | 5 | 10 | 0 | 0 | 120 | 2.5 | 16.6
2037 |  | 149 | 1.4 | 0 | 0 | 0 | 0 | 0 | 0 | 1 | 0 | 1 | 0 | 0 | 0 | 0 | 0 | 0 | 0 | 0 | 0 | 400 | 4 | 1 | 0 | 0 | 0 | 0 | 0 | 0 | 0 | 0 | 0 | 0 | 0 | 0 | 0 | 0 | 0 | 0 | 0 | 0 | 0 | 0 | 0 | 0 | 0 | 1.25 | 1.25 | 0 | 0 | 0 | 0 | 0 | 0 | 0 | 0 | 0 | 0 | 0 | 0 | 0 | 0 | 0 | 0 | 0 | 0 | 0 | 0 | 0 | 0 | 0 | 0 | 300 | 40 | 0 | 5 | 10 | 0 | 0 | 150 | 2.5 | 18.6
2038 |  | 150 | 1.4 | 0 | 0 | 0 | 0 | 0 | 0 | 1 | 0 | 1 | 0 | 0 | 0 | 0 | 0 | 0 | 0 | 0 | 0 | 400 | 4 | 1 | 0 | 0 | 0 | 0 | 0 | 0 | 0 | 0 | 0 | 0 | 0 | 0 | 0 | 0 | 0 | 0 | 0 | 0 | 0 | 0 | 0 | 0 | 0 | 1.25 | 1.25 | 0 | 0 | 0 | 0 | 0 | 0 | 0 | 0 | 0 | 0 | 0 | 0 | 0 | 0 | 0 | 0 | 0 | 0 | 0 | 0 | 0 | 0 | 0 | 0 | 300 | 40 | 0 | 5 | 10 | 0 | 0 | 180 | 2.5 | 19.8
2039 |  | 151 | 1.4 | 0 | 0 | 0 | 0 | 0 | 0 | 1 | 0 | 1 | 0 | 0 | 0 | 0 | 0 | 0 | 0 | 0 | 0 | 400 | 5 | 1 | 0 | 0 | 0 | 0 | 0 | 0 | 0 | 0 | 0 | 0 | 0 | 0 | 0 | 0 | 0 | 0 | 0 | 0 | 0 | 0 | 0 | 0 | 0 | 1.25 | 0 | 0 | 1.25 | 0 | 0 | 0 | 0 | 0 | 0 | 0 | 0 | 0 | 0 | 0 | 0 | 0 | 0 | 0 | 0 | 0 | 0 | 0 | 0 | 0 | 0 | 300 | 40 | 0 | 5 | 10 | 0 | 0 | 30 | 2.5 | 14.4
2040 |  | 152 | 1.4 | 0 | 0 | 0 | 0 | 0 | 0 | 1 | 0 | 1 | 0 | 0 | 0 | 0 | 0 | 0 | 0 | 0 | 0 | 400 | 5 | 1 | 0 | 0 | 0 | 0 | 0 | 0 | 0 | 0 | 0 | 0 | 0 | 0 | 0 | 0 | 0 | 0 | 0 | 0 | 0 | 0 | 0 | 0 | 0 | 1.25 | 0 | 0 | 1.25 | 0 | 0 | 0 | 0 | 0 | 0 | 0 | 0 | 0 | 0 | 0 | 0 | 0 | 0 | 0 | 0 | 0 | 0 | 0 | 0 | 0 | 0 | 300 | 40 | 0 | 5 | 10 | 0 | 0 | 60 | 2.5 | 13.9
2041 |  | 153 | 1.4 | 0 | 0 | 0 | 0 | 0 | 0 | 1 | 0 | 1 | 0 | 0 | 0 | 0 | 0 | 0 | 0 | 0 | 0 | 400 | 5 | 1 | 0 | 0 | 0 | 0 | 0 | 0 | 0 | 0 | 0 | 0 | 0 | 0 | 0 | 0 | 0 | 0 | 0 | 0 | 0 | 0 | 0 | 0 | 0 | 1.25 | 0 | 0 | 1.25 | 0 | 0 | 0 | 0 | 0 | 0 | 0 | 0 | 0 | 0 | 0 | 0 | 0 | 0 | 0 | 0 | 0 | 0 | 0 | 0 | 0 | 0 | 300 | 40 | 0 | 5 | 10 | 0 | 0 | 90 | 2.5 | 13.4
2042 |  | 154 | 1.4 | 0 | 0 | 0 | 0 | 0 | 0 | 1 | 0 | 1 | 0 | 0 | 0 | 0 | 0 | 0 | 0 | 0 | 0 | 400 | 5 | 1 | 0 | 0 | 0 | 0 | 0 | 0 | 0 | 0 | 0 | 0 | 0 | 0 | 0 | 0 | 0 | 0 | 0 | 0 | 0 | 0 | 0 | 0 | 0 | 1.25 | 0 | 0 | 1.25 | 0 | 0 | 0 | 0 | 0 | 0 | 0 | 0 | 0 | 0 | 0 | 0 | 0 | 0 | 0 | 0 | 0 | 0 | 0 | 0 | 0 | 0 | 300 | 40 | 0 | 5 | 10 | 0 | 0 | 120 | 2.5 | 13.4
2043 |  | 155 | 1.4 | 0 | 0 | 0 | 0 | 0 | 0 | 1 | 0 | 1 | 0 | 0 | 0 | 0 | 0 | 0 | 0 | 0 | 0 | 400 | 5 | 1 | 0 | 0 | 0 | 0 | 0 | 0 | 0 | 0 | 0 | 0 | 0 | 0 | 0 | 0 | 0 | 0 | 0 | 0 | 0 | 0 | 0 | 0 | 0 | 1.25 | 0 | 0 | 1.25 | 0 | 0 | 0 | 0 | 0 | 0 | 0 | 0 | 0 | 0 | 0 | 0 | 0 | 0 | 0 | 0 | 0 | 0 | 0 | 0 | 0 | 0 | 300 | 40 | 0 | 5 | 10 | 0 | 0 | 150 | 2.5 | 13.9
2044 |  | 156 | 1.4 | 0 | 0 | 0 | 0 | 0 | 0 | 1 | 0 | 1 | 0 | 0 | 0 | 0 | 0 | 0 | 0 | 0 | 0 | 400 | 5 | 1 | 0 | 0 | 0 | 0 | 0 | 0 | 0 | 0 | 0 | 0 | 0 | 0 | 0 | 0 | 0 | 0 | 0 | 0 | 0 | 0 | 0 | 0 | 0 | 1.25 | 0 | 0 | 1.25 | 0 | 0 | 0 | 0 | 0 | 0 | 0 | 0 | 0 | 0 | 0 | 0 | 0 | 0 | 0 | 0 | 0 | 0 | 0 | 0 | 0 | 0 | 300 | 40 | 0 | 5 | 10 | 0 | 0 | 180 | 2.5 | 14.4
2045 |  | 157 | 1.4 | 0 | 0 | 0 | 0 | 0 | 0 | 1 | 0 | 1 | 0 | 0 | 0 | 0 | 0 | 0 | 0 | 0 | 0 | 400 | 2 | 1 | 0 | 0 | 0 | 0 | 0 | 0 | 0 | 0 | 0 | 0 | 0 | 0 | 0 | 0 | 0 | 0 | 0 | 0 | 0 | 0 | 0 | 0 | 0 | 1.25 | 0 | 0 | 0 | 1.25 | 0 | 0 | 0 | 0 | 0 | 0 | 0 | 0 | 0 | 0 | 0 | 0 | 0 | 0 | 0 | 0 | 0 | 0 | 0 | 0 | 0 | 300 | 40 | 0 | 5 | 10 | 0 | 0 | 30 | 2.5 | 15
2046 |  | 158 | 1.4 | 0 | 0 | 0 | 0 | 0 | 0 | 1 | 0 | 1 | 0 | 0 | 0 | 0 | 0 | 0 | 0 | 0 | 0 | 400 | 2 | 1 | 0 | 0 | 0 | 0 | 0 | 0 | 0 | 0 | 0 | 0 | 0 | 0 | 0 | 0 | 0 | 0 | 0 | 0 | 0 | 0 | 0 | 0 | 0 | 1.25 | 0 | 0 | 0 | 1.25 | 0 | 0 | 0 | 0 | 0 | 0 | 0 | 0 | 0 | 0 | 0 | 0 | 0 | 0 | 0 | 0 | 0 | 0 | 0 | 0 | 0 | 300 | 40 | 0 | 5 | 10 | 0 | 0 | 60 | 2.5 | 17.1
2047 |  | 159 | 1.4 | 0 | 0 | 0 | 0 | 0 | 0 | 1 | 0 | 1 | 0 | 0 | 0 | 0 | 0 | 0 | 0 | 0 | 0 | 400 | 2 | 1 | 0 | 0 | 0 | 0 | 0 | 0 | 0 | 0 | 0 | 0 | 0 | 0 | 0 | 0 | 0 | 0 | 0 | 0 | 0 | 0 | 0 | 0 | 0 | 1.25 | 0 | 0 | 0 | 1.25 | 0 | 0 | 0 | 0 | 0 | 0 | 0 | 0 | 0 | 0 | 0 | 0 | 0 | 0 | 0 | 0 | 0 | 0 | 0 | 0 | 0 | 300 | 40 | 0 | 5 | 10 | 0 | 0 | 90 | 2.5 | 17.1
2048 |  | 160 | 1.4 | 0 | 0 | 0 | 0 | 0 | 0 | 1 | 0 | 1 | 0 | 0 | 0 | 0 | 0 | 0 | 0 | 0 | 0 | 400 | 2 | 1 | 0 | 0 | 0 | 0 | 0 | 0 | 0 | 0 | 0 | 0 | 0 | 0 | 0 | 0 | 0 | 0 | 0 | 0 | 0 | 0 | 0 | 0 | 0 | 1.25 | 0 | 0 | 0 | 1.25 | 0 | 0 | 0 | 0 | 0 | 0 | 0 | 0 | 0 | 0 | 0 | 0 | 0 | 0 | 0 | 0 | 0 | 0 | 0 | 0 | 0 | 300 | 40 | 0 | 5 | 10 | 0 | 0 | 120 | 2.5 | 15
2049 |  | 161 | 1.4 | 0 | 0 | 0 | 0 | 0 | 0 | 1 | 0 | 1 | 0 | 0 | 0 | 0 | 0 | 0 | 0 | 0 | 0 | 400 | 2 | 1 | 0 | 0 | 0 | 0 | 0 | 0 | 0 | 0 | 0 | 0 | 0 | 0 | 0 | 0 | 0 | 0 | 0 | 0 | 0 | 0 | 0 | 0 | 0 | 1.25 | 0 | 0 | 0 | 1.25 | 0 | 0 | 0 | 0 | 0 | 0 | 0 | 0 | 0 | 0 | 0 | 0 | 0 | 0 | 0 | 0 | 0 | 0 | 0 | 0 | 0 | 300 | 40 | 0 | 5 | 10 | 0 | 0 | 150 | 2.5 | 13.4
2050 |  | 162 | 1.4 | 0 | 0 | 0 | 0 | 0 | 0 | 1 | 0 | 1 | 0 | 0 | 0 | 0 | 0 | 0 | 0 | 0 | 0 | 400 | 2 | 1 | 0 | 0 | 0 | 0 | 0 | 0 | 0 | 0 | 0 | 0 | 0 | 0 | 0 | 0 | 0 | 0 | 0 | 0 | 0 | 0 | 0 | 0 | 0 | 1.25 | 0 | 0 | 0 | 1.25 | 0 | 0 | 0 | 0 | 0 | 0 | 0 | 0 | 0 | 0 | 0 | 0 | 0 | 0 | 0 | 0 | 0 | 0 | 0 | 0 | 0 | 300 | 40 | 0 | 5 | 10 | 0 | 0 | 180 | 2.5 | 12.6
2051 |  | 163 | 1.4 | 0 | 0 | 0 | 0 | 0 | 0 | 1 | 0 | 1 | 0 | 0 | 0 | 0 | 0 | 0 | 0 | 0 | 0 | 400 | 2 | 1 | 0 | 0 | 0 | 0 | 0 | 0 | 0 | 0 | 0 | 0 | 0 | 0 | 0 | 0 | 0 | 0 | 0 | 0 | 0 | 0 | 0 | 0 | 1.25 | 0 | 0 | 0 | 0 | 0 | 0 | 0 | 0 | 0 | 0 | 0 | 0 | 0 | 0 | 0 | 0 | 0 | 0 | 0 | 0 | 0 | 0 | 0 | 0 | 0 | 0 | 300 | 40 | 0 | 5 | 10 | 10 | 0 | 30 | 2.5 | 18.2
2052 |  | 164 | 1.4 | 0 | 0 | 0 | 0 | 0 | 0 | 1 | 0 | 1 | 0 | 0 | 0 | 0 | 0 | 0 | 0 | 0 | 0 | 400 | 2 | 1 | 0 | 0 | 0 | 0 | 0 | 0 | 0 | 0 | 0 | 0 | 0 | 0 | 0 | 0 | 0 | 0 | 0 | 0 | 0 | 0 | 0 | 0 | 1.25 | 0 | 0 | 0 | 0 | 0 | 0 | 0 | 0 | 0 | 0 | 0 | 0 | 0 | 0 | 0 | 0 | 0 | 0 | 0 | 0 | 0 | 0 | 0 | 0 | 0 | 0 | 300 | 40 | 0 | 5 | 10 | 10 | 0 | 60 | 2.5 | 21.2
2053 |  | 165 | 1.4 | 0 | 0 | 0 | 0 | 0 | 0 | 1 | 0 | 1 | 0 | 0 | 0 | 0 | 0 | 0 | 0 | 0 | 0 | 400 | 2 | 1 | 0 | 0 | 0 | 0 | 0 | 0 | 0 | 0 | 0 | 0 | 0 | 0 | 0 | 0 | 0 | 0 | 0 | 0 | 0 | 0 | 0 | 0 | 1.25 | 0 | 0 | 0 | 0 | 0 | 0 | 0 | 0 | 0 | 0 | 0 | 0 | 0 | 0 | 0 | 0 | 0 | 0 | 0 | 0 | 0 | 0 | 0 | 0 | 0 | 0 | 300 | 40 | 0 | 5 | 10 | 10 | 0 | 90 | 2.5 | 13.8
2054 |  | 166 | 1.4 | 0 | 0 | 0 | 0 | 0 | 0 | 1 | 0 | 1 | 0 | 0 | 0 | 0 | 0 | 0 | 0 | 0 | 0 | 400 | 2 | 1 | 0 | 0 | 0 | 0 | 0 | 0 | 0 | 0 | 0 | 0 | 0 | 0 | 0 | 0 | 0 | 0 | 0 | 0 | 0 | 0 | 0 | 0 | 1.25 | 0 | 0 | 0 | 0 | 0 | 0 | 0 | 0 | 0 | 0 | 0 | 0 | 0 | 0 | 0 | 0 | 0 | 0 | 0 | 0 | 0 | 0 | 0 | 0 | 0 | 0 | 300 | 40 | 0 | 5 | 10 | 10 | 0 | 120 | 2.5 | 14.3
2055 |  | 167 | 1.4 | 0 | 0 | 0 | 0 | 0 | 0 | 1 | 0 | 1 | 0 | 0 | 0 | 0 | 0 | 0 | 0 | 0 | 0 | 400 | 2 | 1 | 0 | 0 | 0 | 0 | 0 | 0 | 0 | 0 | 0 | 0 | 0 | 0 | 0 | 0 | 0 | 0 | 0 | 0 | 0 | 0 | 0 | 0 | 1.25 | 0 | 0 | 0 | 0 | 0 | 0 | 0 | 0 | 0 | 0 | 0 | 0 | 0 | 0 | 0 | 0 | 0 | 0 | 0 | 0 | 0 | 0 | 0 | 0 | 0 | 0 | 300 | 40 | 0 | 5 | 10 | 10 | 0 | 150 | 2.5 | 16.3
2056 |  | 168 | 1.4 | 0 | 0 | 0 | 0 | 0 | 0 | 1 | 0 | 1 | 0 | 0 | 0 | 0 | 0 | 0 | 0 | 0 | 0 | 400 | 2 | 1 | 0 | 0 | 0 | 0 | 0 | 0 | 0 | 0 | 0 | 0 | 0 | 0 | 0 | 0 | 0 | 0 | 0 | 0 | 0 | 0 | 0 | 0 | 1.25 | 0 | 0 | 0 | 0 | 0 | 0 | 0 | 0 | 0 | 0 | 0 | 0 | 0 | 0 | 0 | 0 | 0 | 0 | 0 | 0 | 0 | 0 | 0 | 0 | 0 | 0 | 300 | 40 | 0 | 5 | 10 | 10 | 0 | 180 | 2.5 | 16.3
2057 |  | 169 | 1.4 | 0 | 0 | 0 | 0 | 0 | 0 | 1 | 0 | 1 | 0 | 0 | 0 | 0 | 0 | 0 | 0 | 0 | 0 | 400 | 2 | 1 | 0 | 0 | 0 | 0 | 0 | 0 | 0 | 0 | 0 | 0 | 0 | 0 | 0 | 0 | 0 | 0 | 0 | 0 | 0 | 0 | 0 | 0 | 1.25 | 1.25 | 0 | 0 | 0 | 0 | 0 | 0 | 0 | 0 | 0 | 0 | 0 | 0 | 0 | 0 | 0 | 0 | 0 | 0 | 0 | 0 | 0 | 0 | 0 | 0 | 0 | 300 | 40 | 0 | 5 | 10 | 10 | 0 | 30 | 2.5 | 12
2058 |  | 170 | 1.4 | 0 | 0 | 0 | 0 | 0 | 0 | 1 | 0 | 1 | 0 | 0 | 0 | 0 | 0 | 0 | 0 | 0 | 0 | 400 | 2 | 1 | 0 | 0 | 0 | 0 | 0 | 0 | 0 | 0 | 0 | 0 | 0 | 0 | 0 | 0 | 0 | 0 | 0 | 0 | 0 | 0 | 0 | 0 | 1.25 | 1.25 | 0 | 0 | 0 | 0 | 0 | 0 | 0 | 0 | 0 | 0 | 0 | 0 | 0 | 0 | 0 | 0 | 0 | 0 | 0 | 0 | 0 | 0 | 0 | 0 | 0 | 300 | 40 | 0 | 5 | 10 | 10 | 0 | 60 | 2.5 | 13
2059 |  | 171 | 1.4 | 0 | 0 | 0 | 0 | 0 | 0 | 1 | 0 | 1 | 0 | 0 | 0 | 0 | 0 | 0 | 0 | 0 | 0 | 400 | 2 | 1 | 0 | 0 | 0 | 0 | 0 | 0 | 0 | 0 | 0 | 0 | 0 | 0 | 0 | 0 | 0 | 0 | 0 | 0 | 0 | 0 | 0 | 0 | 1.25 | 1.25 | 0 | 0 | 0 | 0 | 0 | 0 | 0 | 0 | 0 | 0 | 0 | 0 | 0 | 0 | 0 | 0 | 0 | 0 | 0 | 0 | 0 | 0 | 0 | 0 | 0 | 300 | 40 | 0 | 5 | 10 | 10 | 0 | 90 | 2.5 | 16.8
2060 |  | 172 | 1.4 | 0 | 0 | 0 | 0 | 0 | 0 | 1 | 0 | 1 | 0 | 0 | 0 | 0 | 0 | 0 | 0 | 0 | 0 | 400 | 2 | 1 | 0 | 0 | 0 | 0 | 0 | 0 | 0 | 0 | 0 | 0 | 0 | 0 | 0 | 0 | 0 | 0 | 0 | 0 | 0 | 0 | 0 | 0 | 1.25 | 1.25 | 0 | 0 | 0 | 0 | 0 | 0 | 0 | 0 | 0 | 0 | 0 | 0 | 0 | 0 | 0 | 0 | 0 | 0 | 0 | 0 | 0 | 0 | 0 | 0 | 0 | 300 | 40 | 0 | 5 | 10 | 10 | 0 | 120 | 2.5 | 15.4
2061 |  | 173 | 1.4 | 0 | 0 | 0 | 0 | 0 | 0 | 1 | 0 | 1 | 0 | 0 | 0 | 0 | 0 | 0 | 0 | 0 | 0 | 400 | 2 | 1 | 0 | 0 | 0 | 0 | 0 | 0 | 0 | 0 | 0 | 0 | 0 | 0 | 0 | 0 | 0 | 0 | 0 | 0 | 0 | 0 | 0 | 0 | 1.25 | 1.25 | 0 | 0 | 0 | 0 | 0 | 0 | 0 | 0 | 0 | 0 | 0 | 0 | 0 | 0 | 0 | 0 | 0 | 0 | 0 | 0 | 0 | 0 | 0 | 0 | 0 | 300 | 40 | 0 | 5 | 10 | 10 | 0 | 150 | 2.5 | 15.4
2062 |  | 174 | 1.4 | 0 | 0 | 0 | 0 | 0 | 0 | 1 | 0 | 1 | 0 | 0 | 0 | 0 | 0 | 0 | 0 | 0 | 0 | 400 | 2 | 1 | 0 | 0 | 0 | 0 | 0 | 0 | 0 | 0 | 0 | 0 | 0 | 0 | 0 | 0 | 0 | 0 | 0 | 0 | 0 | 0 | 0 | 0 | 1.25 | 1.25 | 0 | 0 | 0 | 0 | 0 | 0 | 0 | 0 | 0 | 0 | 0 | 0 | 0 | 0 | 0 | 0 | 0 | 0 | 0 | 0 | 0 | 0 | 0 | 0 | 0 | 300 | 40 | 0 | 5 | 10 | 10 | 0 | 180 | 2.5 | 13.9
2063 |  | 175 | 1.4 | 0 | 0 | 0 | 0 | 0 | 0 | 1 | 0 | 1 | 0 | 0 | 0 | 0 | 0 | 0 | 0 | 0 | 0 | 450 | 1 | 1 | 0 | 0 | 0 | 0 | 0 | 0 | 0 | 0 | 0 | 0 | 0 | 0 | 0 | 0 | 0 | 0 | 0 | 0 | 0 | 0 | 0 | 0 | 1.25 | 0 | 0 | 0 | 0 | 0 | 1.25 | 0 | 0 | 0 | 0 | 0 | 0 | 0 | 0 | 0 | 0 | 0 | 0 | 0 | 0 | 0 | 0 | 0 | 0 | 0 | 0 | 300 | 40 | 0 | 5 | 10 | 10 | 0 | 30 | 2.5 | 17.1
2064 |  | 176 | 1.4 | 0 | 0 | 0 | 0 | 0 | 0 | 1 | 0 | 1 | 0 | 0 | 0 | 0 | 0 | 0 | 0 | 0 | 0 | 450 | 1 | 1 | 0 | 0 | 0 | 0 | 0 | 0 | 0 | 0 | 0 | 0 | 0 | 0 | 0 | 0 | 0 | 0 | 0 | 0 | 0 | 0 | 0 | 0 | 1.25 | 0 | 0 | 0 | 0 | 0 | 1.25 | 0 | 0 | 0 | 0 | 0 | 0 | 0 | 0 | 0 | 0 | 0 | 0 | 0 | 0 | 0 | 0 | 0 | 0 | 0 | 0 | 300 | 40 | 0 | 5 | 10 | 10 | 0 | 60 | 2.5 | 20.5
2065 |  | 177 | 1.4 | 0 | 0 | 0 | 0 | 0 | 0 | 1 | 0 | 1 | 0 | 0 | 0 | 0 | 0 | 0 | 0 | 0 | 0 | 450 | 1 | 1 | 0 | 0 | 0 | 0 | 0 | 0 | 0 | 0 | 0 | 0 | 0 | 0 | 0 | 0 | 0 | 0 | 0 | 0 | 0 | 0 | 0 | 0 | 1.25 | 0 | 0 | 0 | 0 | 0 | 1.25 | 0 | 0 | 0 | 0 | 0 | 0 | 0 | 0 | 0 | 0 | 0 | 0 | 0 | 0 | 0 | 0 | 0 | 0 | 0 | 0 | 300 | 40 | 0 | 5 | 10 | 10 | 0 | 90 | 2.5 | 18.5
2066 |  | 178 | 1.4 | 0 | 0 | 0 | 0 | 0 | 0 | 1 | 0 | 1 | 0 | 0 | 0 | 0 | 0 | 0 | 0 | 0 | 0 | 450 | 1 | 1 | 0 | 0 | 0 | 0 | 0 | 0 | 0 | 0 | 0 | 0 | 0 | 0 | 0 | 0 | 0 | 0 | 0 | 0 | 0 | 0 | 0 | 0 | 1.25 | 0 | 0 | 0 | 0 | 0 | 1.25 | 0 | 0 | 0 | 0 | 0 | 0 | 0 | 0 | 0 | 0 | 0 | 0 | 0 | 0 | 0 | 0 | 0 | 0 | 0 | 0 | 300 | 40 | 0 | 5 | 10 | 10 | 0 | 120 | 2.5 | 19.9
2067 |  | 179 | 1.4 | 0 | 0 | 0 | 0 | 0 | 0 | 1 | 0 | 1 | 0 | 0 | 0 | 0 | 0 | 0 | 0 | 0 | 0 | 450 | 1 | 1 | 0 | 0 | 0 | 0 | 0 | 0 | 0 | 0 | 0 | 0 | 0 | 0 | 0 | 0 | 0 | 0 | 0 | 0 | 0 | 0 | 0 | 0 | 1.25 | 0 | 0 | 0 | 0 | 0 | 1.25 | 0 | 0 | 0 | 0 | 0 | 0 | 0 | 0 | 0 | 0 | 0 | 0 | 0 | 0 | 0 | 0 | 0 | 0 | 0 | 0 | 300 | 40 | 0 | 5 | 10 | 10 | 0 | 150 | 2.5 | 15.1
2068 |  | 180 | 1.4 | 0 | 0 | 0 | 0 | 0 | 0 | 1 | 0 | 1 | 0 | 0 | 0 | 0 | 0 | 0 | 0 | 0 | 0 | 450 | 1 | 1 | 0 | 0 | 0 | 0 | 0 | 0 | 0 | 0 | 0 | 0 | 0 | 0 | 0 | 0 | 0 | 0 | 0 | 0 | 0 | 0 | 0 | 0 | 1.25 | 0 | 0 | 0 | 0 | 0 | 1.25 | 0 | 0 | 0 | 0 | 0 | 0 | 0 | 0 | 0 | 0 | 0 | 0 | 0 | 0 | 0 | 0 | 0 | 0 | 0 | 0 | 300 | 40 | 0 | 5 | 10 | 10 | 0 | 180 | 2.5 | 18.5
2069 |  | 181 | 1.4 | 0 | 0 | 0 | 0 | 0 | 0 | 1 | 0 | 1 | 0 | 0 | 0 | 0 | 0 | 0 | 0 | 0 | 0 | 450 | 2 | 1 | 0 | 0 | 0 | 0 | 0 | 0 | 0 | 0 | 0 | 0 | 0 | 0 | 0 | 0 | 0 | 0 | 0 | 0 | 0 | 0 | 0 | 0 | 1.25 | 0 | 0 | 0 | 0 | 0 | 0 | 1.25 | 0 | 0 | 0 | 0 | 0 | 0 | 0 | 0 | 0 | 0 | 0 | 0 | 0 | 0 | 0 | 0 | 0 | 0 | 0 | 300 | 40 | 0 | 5 | 10 | 10 | 0 | 30 | 2.5 | 7
2070 |  | 182 | 1.4 | 0 | 0 | 0 | 0 | 0 | 0 | 1 | 0 | 1 | 0 | 0 | 0 | 0 | 0 | 0 | 0 | 0 | 0 | 450 | 2 | 1 | 0 | 0 | 0 | 0 | 0 | 0 | 0 | 0 | 0 | 0 | 0 | 0 | 0 | 0 | 0 | 0 | 0 | 0 | 0 | 0 | 0 | 0 | 1.25 | 0 | 0 | 0 | 0 | 0 | 0 | 1.25 | 0 | 0 | 0 | 0 | 0 | 0 | 0 | 0 | 0 | 0 | 0 | 0 | 0 | 0 | 0 | 0 | 0 | 0 | 0 | 300 | 40 | 0 | 5 | 10 | 10 | 0 | 60 | 2.5 | 13.4
2071 |  | 183 | 1.4 | 0 | 0 | 0 | 0 | 0 | 0 | 1 | 0 | 1 | 0 | 0 | 0 | 0 | 0 | 0 | 0 | 0 | 0 | 450 | 2 | 1 | 0 | 0 | 0 | 0 | 0 | 0 | 0 | 0 | 0 | 0 | 0 | 0 | 0 | 0 | 0 | 0 | 0 | 0 | 0 | 0 | 0 | 0 | 1.25 | 0 | 0 | 0 | 0 | 0 | 0 | 1.25 | 0 | 0 | 0 | 0 | 0 | 0 | 0 | 0 | 0 | 0 | 0 | 0 | 0 | 0 | 0 | 0 | 0 | 0 | 0 | 300 | 40 | 0 | 5 | 10 | 10 | 0 | 90 | 2.5 | 12.4
2072 |  | 184 | 1.4 | 0 | 0 | 0 | 0 | 0 | 0 | 1 | 0 | 1 | 0 | 0 | 0 | 0 | 0 | 0 | 0 | 0 | 0 | 450 | 2 | 1 | 0 | 0 | 0 | 0 | 0 | 0 | 0 | 0 | 0 | 0 | 0 | 0 | 0 | 0 | 0 | 0 | 0 | 0 | 0 | 0 | 0 | 0 | 1.25 | 0 | 0 | 0 | 0 | 0 | 0 | 1.25 | 0 | 0 | 0 | 0 | 0 | 0 | 0 | 0 | 0 | 0 | 0 | 0 | 0 | 0 | 0 | 0 | 0 | 0 | 0 | 300 | 40 | 0 | 5 | 10 | 10 | 0 | 120 | 2.5 | 10.9
2073 |  | 185 | 1.4 | 0 | 0 | 0 | 0 | 0 | 0 | 1 | 0 | 1 | 0 | 0 | 0 | 0 | 0 | 0 | 0 | 0 | 0 | 450 | 2 | 1 | 0 | 0 | 0 | 0 | 0 | 0 | 0 | 0 | 0 | 0 | 0 | 0 | 0 | 0 | 0 | 0 | 0 | 0 | 0 | 0 | 0 | 0 | 1.25 | 0 | 0 | 0 | 0 | 0 | 0 | 1.25 | 0 | 0 | 0 | 0 | 0 | 0 | 0 | 0 | 0 | 0 | 0 | 0 | 0 | 0 | 0 | 0 | 0 | 0 | 0 | 300 | 40 | 0 | 5 | 10 | 10 | 0 | 150 | 2.5 | 11.9
2074 |  | 186 | 1.4 | 0 | 0 | 0 | 0 | 0 | 0 | 1 | 0 | 1 | 0 | 0 | 0 | 0 | 0 | 0 | 0 | 0 | 0 | 450 | 2 | 1 | 0 | 0 | 0 | 0 | 0 | 0 | 0 | 0 | 0 | 0 | 0 | 0 | 0 | 0 | 0 | 0 | 0 | 0 | 0 | 0 | 0 | 0 | 1.25 | 0 | 0 | 0 | 0 | 0 | 0 | 1.25 | 0 | 0 | 0 | 0 | 0 | 0 | 0 | 0 | 0 | 0 | 0 | 0 | 0 | 0 | 0 | 0 | 0 | 0 | 0 | 300 | 40 | 0 | 5 | 10 | 10 | 0 | 180 | 2.5 | 12.4
2075 |  | 187 | 1.4 | 0 | 0 | 0 | 0 | 0 | 0 | 1 | 0 | 1 | 0 | 0 | 0 | 0 | 0 | 0 | 0 | 0 | 0 | 400 | 2 | 1 | 0 | 0 | 0 | 0 | 0 | 0 | 0 | 0 | 0 | 0 | 0 | 0 | 0 | 0 | 0 | 0 | 0 | 0 | 0 | 0 | 0 | 0 | 0 | 1.25 | 0 | 0 | 0 | 0 | 0 | 0 | 0 | 0 | 0 | 0 | 0 | 0 | 0 | 0 | 0 | 0 | 0 | 0 | 0 | 0 | 0 | 0 | 0 | 0 | 0 | 300 | 40 | 0 | 5 | 10 | 10 | 0 | 30 | 2.5 | 0
2076 |  | 188 | 1.4 | 0 | 0 | 0 | 0 | 0 | 0 | 1 | 0 | 1 | 0 | 0 | 0 | 0 | 0 | 0 | 0 | 0 | 0 | 400 | 2 | 1 | 0 | 0 | 0 | 0 | 0 | 0 | 0 | 0 | 0 | 0 | 0 | 0 | 0 | 0 | 0 | 0 | 0 | 0 | 0 | 0 | 0 | 0 | 0 | 1.25 | 0 | 0 | 0 | 0 | 0 | 0 | 0 | 0 | 0 | 0 | 0 | 0 | 0 | 0 | 0 | 0 | 0 | 0 | 0 | 0 | 0 | 0 | 0 | 0 | 0 | 300 | 40 | 0 | 5 | 10 | 10 | 0 | 60 | 2.5 | 1.9
2077 |  | 189 | 1.4 | 0 | 0 | 0 | 0 | 0 | 0 | 1 | 0 | 1 | 0 | 0 | 0 | 0 | 0 | 0 | 0 | 0 | 0 | 400 | 2 | 1 | 0 | 0 | 0 | 0 | 0 | 0 | 0 | 0 | 0 | 0 | 0 | 0 | 0 | 0 | 0 | 0 | 0 | 0 | 0 | 0 | 0 | 0 | 0 | 1.25 | 0 | 0 | 0 | 0 | 0 | 0 | 0 | 0 | 0 | 0 | 0 | 0 | 0 | 0 | 0 | 0 | 0 | 0 | 0 | 0 | 0 | 0 | 0 | 0 | 0 | 300 | 40 | 0 | 5 | 10 | 10 | 0 | 90 | 2.5 | 0
2078 |  | 190 | 1.4 | 0 | 0 | 0 | 0 | 0 | 0 | 1 | 0 | 1 | 0 | 0 | 0 | 0 | 0 | 0 | 0 | 0 | 0 | 400 | 2 | 1 | 0 | 0 | 0 | 0 | 0 | 0 | 0 | 0 | 0 | 0 | 0 | 0 | 0 | 0 | 0 | 0 | 0 | 0 | 0 | 0 | 0 | 0 | 0 | 1.25 | 0 | 0 | 0 | 0 | 0 | 0 | 0 | 0 | 0 | 0 | 0 | 0 | 0 | 0 | 0 | 0 | 0 | 0 | 0 | 0 | 0 | 0 | 0 | 0 | 0 | 300 | 40 | 0 | 5 | 10 | 10 | 0 | 120 | 2.5 | 3.7
2079 |  | 191 | 1.4 | 0 | 0 | 0 | 0 | 0 | 0 | 1 | 0 | 1 | 0 | 0 | 0 | 0 | 0 | 0 | 0 | 0 | 0 | 400 | 2 | 1 | 0 | 0 | 0 | 0 | 0 | 0 | 0 | 0 | 0 | 0 | 0 | 0 | 0 | 0 | 0 | 0 | 0 | 0 | 0 | 0 | 0 | 0 | 0 | 1.25 | 0 | 0 | 0 | 0 | 0 | 0 | 0 | 0 | 0 | 0 | 0 | 0 | 0 | 0 | 0 | 0 | 0 | 0 | 0 | 0 | 0 | 0 | 0 | 0 | 0 | 300 | 40 | 0 | 5 | 10 | 10 | 0 | 150 | 2.5 | 4.9
2080 |  | 192 | 1.4 | 0 | 0 | 0 | 0 | 0 | 0 | 1 | 0 | 1 | 0 | 0 | 0 | 0 | 0 | 0 | 0 | 0 | 0 | 400 | 2 | 1 | 0 | 0 | 0 | 0 | 0 | 0 | 0 | 0 | 0 | 0 | 0 | 0 | 0 | 0 | 0 | 0 | 0 | 0 | 0 | 0 | 0 | 0 | 0 | 1.25 | 0 | 0 | 0 | 0 | 0 | 0 | 0 | 0 | 0 | 0 | 0 | 0 | 0 | 0 | 0 | 0 | 0 | 0 | 0 | 0 | 0 | 0 | 0 | 0 | 0 | 300 | 40 | 0 | 5 | 10 | 10 | 0 | 180 | 2.5 | 8.6
2081 |  | 193 | 1.4 | 0 | 0 | 0 | 0 | 0 | 0 | 1 | 0 | 1 | 0 | 0 | 0 | 0 | 0 | 0 | 0 | 0 | 0 | 300 | 2 | 1 | 0 | 0 | 0 | 0 | 0 | 0 | 0 | 0 | 0 | 0 | 0 | 0 | 0 | 0 | 0 | 0 | 0 | 0 | 0 | 0 | 0 | 0 | 0 | 1.25 | 0 | 1.25 | 0 | 0 | 0 | 0 | 0 | 0 | 0 | 0 | 0 | 0 | 0 | 0 | 0 | 0 | 0 | 0 | 0 | 0 | 0 | 0 | 0 | 0 | 0 | 300 | 40 | 0 | 5 | 10 | 10 | 0 | 30 | 2.5 | 19.7
2082 |  | 194 | 1.4 | 0 | 0 | 0 | 0 | 0 | 0 | 1 | 0 | 1 | 0 | 0 | 0 | 0 | 0 | 0 | 0 | 0 | 0 | 300 | 2 | 1 | 0 | 0 | 0 | 0 | 0 | 0 | 0 | 0 | 0 | 0 | 0 | 0 | 0 | 0 | 0 | 0 | 0 | 0 | 0 | 0 | 0 | 0 | 0 | 1.25 | 0 | 1.25 | 0 | 0 | 0 | 0 | 0 | 0 | 0 | 0 | 0 | 0 | 0 | 0 | 0 | 0 | 0 | 0 | 0 | 0 | 0 | 0 | 0 | 0 | 0 | 300 | 40 | 0 | 5 | 10 | 10 | 0 | 60 | 2.5 | 20.2
2083 |  | 195 | 1.4 | 0 | 0 | 0 | 0 | 0 | 0 | 1 | 0 | 1 | 0 | 0 | 0 | 0 | 0 | 0 | 0 | 0 | 0 | 300 | 2 | 1 | 0 | 0 | 0 | 0 | 0 | 0 | 0 | 0 | 0 | 0 | 0 | 0 | 0 | 0 | 0 | 0 | 0 | 0 | 0 | 0 | 0 | 0 | 0 | 1.25 | 0 | 1.25 | 0 | 0 | 0 | 0 | 0 | 0 | 0 | 0 | 0 | 0 | 0 | 0 | 0 | 0 | 0 | 0 | 0 | 0 | 0 | 0 | 0 | 0 | 0 | 300 | 40 | 0 | 5 | 10 | 10 | 0 | 90 | 2.5 | 18.7
2084 |  | 196 | 1.4 | 0 | 0 | 0 | 0 | 0 | 0 | 1 | 0 | 1 | 0 | 0 | 0 | 0 | 0 | 0 | 0 | 0 | 0 | 300 | 2 | 1 | 0 | 0 | 0 | 0 | 0 | 0 | 0 | 0 | 0 | 0 | 0 | 0 | 0 | 0 | 0 | 0 | 0 | 0 | 0 | 0 | 0 | 0 | 0 | 1.25 | 0 | 1.25 | 0 | 0 | 0 | 0 | 0 | 0 | 0 | 0 | 0 | 0 | 0 | 0 | 0 | 0 | 0 | 0 | 0 | 0 | 0 | 0 | 0 | 0 | 0 | 300 | 40 | 0 | 5 | 10 | 10 | 0 | 120 | 2.5 | 10.8
2085 |  | 197 | 1.4 | 0 | 0 | 0 | 0 | 0 | 0 | 1 | 0 | 1 | 0 | 0 | 0 | 0 | 0 | 0 | 0 | 0 | 0 | 300 | 2 | 1 | 0 | 0 | 0 | 0 | 0 | 0 | 0 | 0 | 0 | 0 | 0 | 0 | 0 | 0 | 0 | 0 | 0 | 0 | 0 | 0 | 0 | 0 | 0 | 1.25 | 0 | 1.25 | 0 | 0 | 0 | 0 | 0 | 0 | 0 | 0 | 0 | 0 | 0 | 0 | 0 | 0 | 0 | 0 | 0 | 0 | 0 | 0 | 0 | 0 | 0 | 300 | 40 | 0 | 5 | 10 | 10 | 0 | 150 | 2.5 | 11.3
2086 |  | 198 | 1.4 | 0 | 0 | 0 | 0 | 0 | 0 | 1 | 0 | 1 | 0 | 0 | 0 | 0 | 0 | 0 | 0 | 0 | 0 | 300 | 2 | 1 | 0 | 0 | 0 | 0 | 0 | 0 | 0 | 0 | 0 | 0 | 0 | 0 | 0 | 0 | 0 | 0 | 0 | 0 | 0 | 0 | 0 | 0 | 0 | 1.25 | 0 | 1.25 | 0 | 0 | 0 | 0 | 0 | 0 | 0 | 0 | 0 | 0 | 0 | 0 | 0 | 0 | 0 | 0 | 0 | 0 | 0 | 0 | 0 | 0 | 0 | 300 | 40 | 0 | 5 | 10 | 10 | 0 | 180 | 2.5 | 18.7
2087 |  | 199 | 1.4 | 0 | 0 | 0 | 0 | 0 | 0 | 1 | 0 | 1 | 0 | 0 | 0 | 0 | 0 | 0 | 0 | 0 | 0 | 400 | 4 | 1 | 0 | 0 | 0 | 0 | 0 | 0 | 0 | 0 | 0 | 0 | 0 | 0 | 0 | 0 | 0 | 0 | 0 | 0 | 0 | 0 | 0 | 0 | 0 | 1.25 | 1.25 | 0 | 0 | 0 | 0 | 0 | 0 | 0 | 0 | 0 | 0 | 0 | 0 | 0 | 0 | 0 | 0 | 0 | 0 | 0 | 0 | 0 | 0 | 0 | 0 | 300 | 40 | 0 | 5 | 10 | 10 | 0 | 30 | 2.5 | 7.1
2088 |  | 200 | 1.4 | 0 | 0 | 0 | 0 | 0 | 0 | 1 | 0 | 1 | 0 | 0 | 0 | 0 | 0 | 0 | 0 | 0 | 0 | 400 | 4 | 1 | 0 | 0 | 0 | 0 | 0 | 0 | 0 | 0 | 0 | 0 | 0 | 0 | 0 | 0 | 0 | 0 | 0 | 0 | 0 | 0 | 0 | 0 | 0 | 1.25 | 1.25 | 0 | 0 | 0 | 0 | 0 | 0 | 0 | 0 | 0 | 0 | 0 | 0 | 0 | 0 | 0 | 0 | 0 | 0 | 0 | 0 | 0 | 0 | 0 | 0 | 300 | 40 | 0 | 5 | 10 | 10 | 0 | 60 | 2.5 | 8.6
2089 |  | 201 | 1.4 | 0 | 0 | 0 | 0 | 0 | 0 | 1 | 0 | 1 | 0 | 0 | 0 | 0 | 0 | 0 | 0 | 0 | 0 | 400 | 4 | 1 | 0 | 0 | 0 | 0 | 0 | 0 | 0 | 0 | 0 | 0 | 0 | 0 | 0 | 0 | 0 | 0 | 0 | 0 | 0 | 0 | 0 | 0 | 0 | 1.25 | 1.25 | 0 | 0 | 0 | 0 | 0 | 0 | 0 | 0 | 0 | 0 | 0 | 0 | 0 | 0 | 0 | 0 | 0 | 0 | 0 | 0 | 0 | 0 | 0 | 0 | 300 | 40 | 0 | 5 | 10 | 10 | 0 | 90 | 2.5 | 9.1
2090 |  | 202 | 1.4 | 0 | 0 | 0 | 0 | 0 | 0 | 1 | 0 | 1 | 0 | 0 | 0 | 0 | 0 | 0 | 0 | 0 | 0 | 400 | 4 | 1 | 0 | 0 | 0 | 0 | 0 | 0 | 0 | 0 | 0 | 0 | 0 | 0 | 0 | 0 | 0 | 0 | 0 | 0 | 0 | 0 | 0 | 0 | 0 | 1.25 | 1.25 | 0 | 0 | 0 | 0 | 0 | 0 | 0 | 0 | 0 | 0 | 0 | 0 | 0 | 0 | 0 | 0 | 0 | 0 | 0 | 0 | 0 | 0 | 0 | 0 | 300 | 40 | 0 | 5 | 10 | 10 | 0 | 120 | 2.5 | 9.1
2091 |  | 203 | 1.4 | 0 | 0 | 0 | 0 | 0 | 0 | 1 | 0 | 1 | 0 | 0 | 0 | 0 | 0 | 0 | 0 | 0 | 0 | 400 | 4 | 1 | 0 | 0 | 0 | 0 | 0 | 0 | 0 | 0 | 0 | 0 | 0 | 0 | 0 | 0 | 0 | 0 | 0 | 0 | 0 | 0 | 0 | 0 | 0 | 1.25 | 1.25 | 0 | 0 | 0 | 0 | 0 | 0 | 0 | 0 | 0 | 0 | 0 | 0 | 0 | 0 | 0 | 0 | 0 | 0 | 0 | 0 | 0 | 0 | 0 | 0 | 300 | 40 | 0 | 5 | 10 | 10 | 0 | 150 | 2.5 | 9.1
2092 |  | 204 | 1.4 | 0 | 0 | 0 | 0 | 0 | 0 | 1 | 0 | 1 | 0 | 0 | 0 | 0 | 0 | 0 | 0 | 0 | 0 | 400 | 4 | 1 | 0 | 0 | 0 | 0 | 0 | 0 | 0 | 0 | 0 | 0 | 0 | 0 | 0 | 0 | 0 | 0 | 0 | 0 | 0 | 0 | 0 | 0 | 0 | 1.25 | 1.25 | 0 | 0 | 0 | 0 | 0 | 0 | 0 | 0 | 0 | 0 | 0 | 0 | 0 | 0 | 0 | 0 | 0 | 0 | 0 | 0 | 0 | 0 | 0 | 0 | 300 | 40 | 0 | 5 | 10 | 10 | 0 | 180 | 2.5 | 9.6
2093 |  | 205 | 1.4 | 0 | 0 | 0 | 0 | 0 | 0 | 1 | 0 | 1 | 0 | 0 | 0 | 0 | 0 | 0 | 0 | 0 | 0 | 400 | 5 | 1 | 0 | 0 | 0 | 0 | 0 | 0 | 0 | 0 | 0 | 0 | 0 | 0 | 0 | 0 | 0 | 0 | 0 | 0 | 0 | 0 | 0 | 0 | 0 | 1.25 | 0 | 0 | 1.25 | 0 | 0 | 0 | 0 | 0 | 0 | 0 | 0 | 0 | 0 | 0 | 0 | 0 | 0 | 0 | 0 | 0 | 0 | 0 | 0 | 0 | 0 | 300 | 40 | 0 | 5 | 10 | 10 | 0 | 30 | 2.5 | 10.2
2094 |  | 206 | 1.4 | 0 | 0 | 0 | 0 | 0 | 0 | 1 | 0 | 1 | 0 | 0 | 0 | 0 | 0 | 0 | 0 | 0 | 0 | 400 | 5 | 1 | 0 | 0 | 0 | 0 | 0 | 0 | 0 | 0 | 0 | 0 | 0 | 0 | 0 | 0 | 0 | 0 | 0 | 0 | 0 | 0 | 0 | 0 | 0 | 1.25 | 0 | 0 | 1.25 | 0 | 0 | 0 | 0 | 0 | 0 | 0 | 0 | 0 | 0 | 0 | 0 | 0 | 0 | 0 | 0 | 0 | 0 | 0 | 0 | 0 | 0 | 300 | 40 | 0 | 5 | 10 | 10 | 0 | 60 | 2.5 | 13.3
2095 |  | 207 | 1.4 | 0 | 0 | 0 | 0 | 0 | 0 | 1 | 0 | 1 | 0 | 0 | 0 | 0 | 0 | 0 | 0 | 0 | 0 | 400 | 5 | 1 | 0 | 0 | 0 | 0 | 0 | 0 | 0 | 0 | 0 | 0 | 0 | 0 | 0 | 0 | 0 | 0 | 0 | 0 | 0 | 0 | 0 | 0 | 0 | 1.25 | 0 | 0 | 1.25 | 0 | 0 | 0 | 0 | 0 | 0 | 0 | 0 | 0 | 0 | 0 | 0 | 0 | 0 | 0 | 0 | 0 | 0 | 0 | 0 | 0 | 0 | 300 | 40 | 0 | 5 | 10 | 10 | 0 | 90 | 2.5 | 8.7
2096 |  | 208 | 1.4 | 0 | 0 | 0 | 0 | 0 | 0 | 1 | 0 | 1 | 0 | 0 | 0 | 0 | 0 | 0 | 0 | 0 | 0 | 400 | 5 | 1 | 0 | 0 | 0 | 0 | 0 | 0 | 0 | 0 | 0 | 0 | 0 | 0 | 0 | 0 | 0 | 0 | 0 | 0 | 0 | 0 | 0 | 0 | 0 | 1.25 | 0 | 0 | 1.25 | 0 | 0 | 0 | 0 | 0 | 0 | 0 | 0 | 0 | 0 | 0 | 0 | 0 | 0 | 0 | 0 | 0 | 0 | 0 | 0 | 0 | 0 | 300 | 40 | 0 | 5 | 10 | 10 | 0 | 120 | 2.5 | 11.2
2097 |  | 209 | 1.4 | 0 | 0 | 0 | 0 | 0 | 0 | 1 | 0 | 1 | 0 | 0 | 0 | 0 | 0 | 0 | 0 | 0 | 0 | 400 | 5 | 1 | 0 | 0 | 0 | 0 | 0 | 0 | 0 | 0 | 0 | 0 | 0 | 0 | 0 | 0 | 0 | 0 | 0 | 0 | 0 | 0 | 0 | 0 | 0 | 1.25 | 0 | 0 | 1.25 | 0 | 0 | 0 | 0 | 0 | 0 | 0 | 0 | 0 | 0 | 0 | 0 | 0 | 0 | 0 | 0 | 0 | 0 | 0 | 0 | 0 | 0 | 300 | 40 | 0 | 5 | 10 | 10 | 0 | 150 | 2.5 | 1.5
2098 |  | 210 | 1.4 | 0 | 0 | 0 | 0 | 0 | 0 | 1 | 0 | 1 | 0 | 0 | 0 | 0 | 0 | 0 | 0 | 0 | 0 | 400 | 5 | 1 | 0 | 0 | 0 | 0 | 0 | 0 | 0 | 0 | 0 | 0 | 0 | 0 | 0 | 0 | 0 | 0 | 0 | 0 | 0 | 0 | 0 | 0 | 0 | 1.25 | 0 | 0 | 1.25 | 0 | 0 | 0 | 0 | 0 | 0 | 0 | 0 | 0 | 0 | 0 | 0 | 0 | 0 | 0 | 0 | 0 | 0 | 0 | 0 | 0 | 0 | 300 | 40 | 0 | 5 | 10 | 10 | 0 | 180 | 2.5 | 0
2099 |  | 211 | 1.4 | 0 | 0 | 0 | 0 | 0 | 0 | 1 | 0 | 1 | 0 | 0 | 0 | 0 | 0 | 0 | 0 | 0 | 0 | 400 | 2 | 1 | 0 | 0 | 0 | 0 | 0 | 0 | 0 | 0 | 0 | 0 | 0 | 0 | 0 | 0 | 0 | 0 | 0 | 0 | 0 | 0 | 0 | 0 | 0 | 1.25 | 0 | 0 | 0 | 1.25 | 0 | 0 | 0 | 0 | 0 | 0 | 0 | 0 | 0 | 0 | 0 | 0 | 0 | 0 | 0 | 0 | 0 | 0 | 0 | 0 | 0 | 300 | 40 | 0 | 5 | 10 | 10 | 0 | 30 | 2.5 | 5.7
2100 |  | 212 | 1.4 | 0 | 0 | 0 | 0 | 0 | 0 | 1 | 0 | 1 | 0 | 0 | 0 | 0 | 0 | 0 | 0 | 0 | 0 | 400 | 2 | 1 | 0 | 0 | 0 | 0 | 0 | 0 | 0 | 0 | 0 | 0 | 0 | 0 | 0 | 0 | 0 | 0 | 0 | 0 | 0 | 0 | 0 | 0 | 0 | 1.25 | 0 | 0 | 0 | 1.25 | 0 | 0 | 0 | 0 | 0 | 0 | 0 | 0 | 0 | 0 | 0 | 0 | 0 | 0 | 0 | 0 | 0 | 0 | 0 | 0 | 0 | 300 | 40 | 0 | 5 | 10 | 10 | 0 | 60 | 2.5 | 7.3
2101 |  | 213 | 1.4 | 0 | 0 | 0 | 0 | 0 | 0 | 1 | 0 | 1 | 0 | 0 | 0 | 0 | 0 | 0 | 0 | 0 | 0 | 400 | 2 | 1 | 0 | 0 | 0 | 0 | 0 | 0 | 0 | 0 | 0 | 0 | 0 | 0 | 0 | 0 | 0 | 0 | 0 | 0 | 0 | 0 | 0 | 0 | 0 | 1.25 | 0 | 0 | 0 | 1.25 | 0 | 0 | 0 | 0 | 0 | 0 | 0 | 0 | 0 | 0 | 0 | 0 | 0 | 0 | 0 | 0 | 0 | 0 | 0 | 0 | 0 | 300 | 40 | 0 | 5 | 10 | 10 | 0 | 90 | 2.5 | 10.9
2102 |  | 214 | 1.4 | 0 | 0 | 0 | 0 | 0 | 0 | 1 | 0 | 1 | 0 | 0 | 0 | 0 | 0 | 0 | 0 | 0 | 0 | 400 | 2 | 1 | 0 | 0 | 0 | 0 | 0 | 0 | 0 | 0 | 0 | 0 | 0 | 0 | 0 | 0 | 0 | 0 | 0 | 0 | 0 | 0 | 0 | 0 | 0 | 1.25 | 0 | 0 | 0 | 1.25 | 0 | 0 | 0 | 0 | 0 | 0 | 0 | 0 | 0 | 0 | 0 | 0 | 0 | 0 | 0 | 0 | 0 | 0 | 0 | 0 | 0 | 300 | 40 | 0 | 5 | 10 | 10 | 0 | 120 | 2.5 | 10.9
2103 |  | 215 | 1.4 | 0 | 0 | 0 | 0 | 0 | 0 | 1 | 0 | 1 | 0 | 0 | 0 | 0 | 0 | 0 | 0 | 0 | 0 | 400 | 2 | 1 | 0 | 0 | 0 | 0 | 0 | 0 | 0 | 0 | 0 | 0 | 0 | 0 | 0 | 0 | 0 | 0 | 0 | 0 | 0 | 0 | 0 | 0 | 0 | 1.25 | 0 | 0 | 0 | 1.25 | 0 | 0 | 0 | 0 | 0 | 0 | 0 | 0 | 0 | 0 | 0 | 0 | 0 | 0 | 0 | 0 | 0 | 0 | 0 | 0 | 0 | 300 | 40 | 0 | 5 | 10 | 10 | 0 | 150 | 2.5 | 8.3
2104 |  | 216 | 1.4 | 0 | 0 | 0 | 0 | 0 | 0 | 1 | 0 | 1 | 0 | 0 | 0 | 0 | 0 | 0 | 0 | 0 | 0 | 400 | 2 | 1 | 0 | 0 | 0 | 0 | 0 | 0 | 0 | 0 | 0 | 0 | 0 | 0 | 0 | 0 | 0 | 0 | 0 | 0 | 0 | 0 | 0 | 0 | 0 | 1.25 | 0 | 0 | 0 | 1.25 | 0 | 0 | 0 | 0 | 0 | 0 | 0 | 0 | 0 | 0 | 0 | 0 | 0 | 0 | 0 | 0 | 0 | 0 | 0 | 0 | 0 | 300 | 40 | 0 | 5 | 10 | 10 | 0 | 180 | 2.5 | 9.3
2105 |  | 217 | 1.4 | 0 | 0 | 0 | 0 | 0 | 0 | 1 | 0 | 1 | 0 | 0 | 0 | 0 | 0 | 0 | 0 | 0 | 0 | 400 | 2 | 1 | 0 | 0 | 0 | 0 | 0 | 0 | 0 | 0 | 0 | 0 | 0 | 0 | 0 | 0 | 0 | 0 | 0 | 0 | 0 | 0 | 0 | 0 | 1.25 | 0 | 0 | 0 | 0 | 0 | 0 | 0 | 0 | 0 | 0 | 0 | 0 | 0 | 0 | 0 | 0 | 0 | 0 | 0 | 0 | 0 | 0 | 0 | 0 | 0 | 0 | 275 | 40 | 0 | 5 | 10 | 10 | 0 | 30 | 2.5 | 14.8
2106 |  | 218 | 1.4 | 0 | 0 | 0 | 0 | 0 | 0 | 1 | 0 | 1 | 0 | 0 | 0 | 0 | 0 | 0 | 0 | 0 | 0 | 400 | 2 | 1 | 0 | 0 | 0 | 0 | 0 | 0 | 0 | 0 | 0 | 0 | 0 | 0 | 0 | 0 | 0 | 0 | 0 | 0 | 0 | 0 | 0 | 0 | 1.25 | 0 | 0 | 0 | 0 | 0 | 0 | 0 | 0 | 0 | 0 | 0 | 0 | 0 | 0 | 0 | 0 | 0 | 0 | 0 | 0 | 0 | 0 | 0 | 0 | 0 | 0 | 275 | 40 | 0 | 5 | 10 | 10 | 0 | 60 | 2.5 | 12.3
2107 |  | 219 | 1.4 | 0 | 0 | 0 | 0 | 0 | 0 | 1 | 0 | 1 | 0 | 0 | 0 | 0 | 0 | 0 | 0 | 0 | 0 | 400 | 2 | 1 | 0 | 0 | 0 | 0 | 0 | 0 | 0 | 0 | 0 | 0 | 0 | 0 | 0 | 0 | 0 | 0 | 0 | 0 | 0 | 0 | 0 | 0 | 1.25 | 0 | 0 | 0 | 0 | 0 | 0 | 0 | 0 | 0 | 0 | 0 | 0 | 0 | 0 | 0 | 0 | 0 | 0 | 0 | 0 | 0 | 0 | 0 | 0 | 0 | 0 | 275 | 40 | 0 | 5 | 10 | 10 | 0 | 90 | 2.5 | 11.3
2108 |  | 220 | 1.4 | 0 | 0 | 0 | 0 | 0 | 0 | 1 | 0 | 1 | 0 | 0 | 0 | 0 | 0 | 0 | 0 | 0 | 0 | 400 | 2 | 1 | 0 | 0 | 0 | 0 | 0 | 0 | 0 | 0 | 0 | 0 | 0 | 0 | 0 | 0 | 0 | 0 | 0 | 0 | 0 | 0 | 0 | 0 | 1.25 | 0 | 0 | 0 | 0 | 0 | 0 | 0 | 0 | 0 | 0 | 0 | 0 | 0 | 0 | 0 | 0 | 0 | 0 | 0 | 0 | 0 | 0 | 0 | 0 | 0 | 0 | 275 | 40 | 0 | 5 | 10 | 10 | 0 | 120 | 2.5 | 9.9
2109 |  | 221 | 1.4 | 0 | 0 | 0 | 0 | 0 | 0 | 1 | 0 | 1 | 0 | 0 | 0 | 0 | 0 | 0 | 0 | 0 | 0 | 400 | 2 | 1 | 0 | 0 | 0 | 0 | 0 | 0 | 0 | 0 | 0 | 0 | 0 | 0 | 0 | 0 | 0 | 0 | 0 | 0 | 0 | 0 | 0 | 0 | 1.25 | 0 | 0 | 0 | 0 | 0 | 0 | 0 | 0 | 0 | 0 | 0 | 0 | 0 | 0 | 0 | 0 | 0 | 0 | 0 | 0 | 0 | 0 | 0 | 0 | 0 | 0 | 275 | 40 | 0 | 5 | 10 | 10 | 0 | 150 | 2.5 | 10.3
2110 |  | 222 | 1.4 | 0 | 0 | 0 | 0 | 0 | 0 | 1 | 0 | 1 | 0 | 0 | 0 | 0 | 0 | 0 | 0 | 0 | 0 | 400 | 2 | 1 | 0 | 0 | 0 | 0 | 0 | 0 | 0 | 0 | 0 | 0 | 0 | 0 | 0 | 0 | 0 | 0 | 0 | 0 | 0 | 0 | 0 | 0 | 1.25 | 0 | 0 | 0 | 0 | 0 | 0 | 0 | 0 | 0 | 0 | 0 | 0 | 0 | 0 | 0 | 0 | 0 | 0 | 0 | 0 | 0 | 0 | 0 | 0 | 0 | 0 | 275 | 40 | 0 | 5 | 10 | 10 | 0 | 180 | 2.5 | 14.3
2111 |  | 223 | 1.4 | 0 | 0 | 0 | 0 | 0 | 0 | 1 | 0 | 1 | 0 | 0 | 0 | 0 | 0 | 0 | 0 | 0 | 0 | 400 | 2 | 1 | 0 | 0 | 0 | 0 | 0 | 0 | 0 | 0 | 0 | 0 | 0 | 0 | 0 | 0 | 0 | 0 | 0 | 0 | 0 | 0 | 0 | 0 | 1.25 | 0 | 0 | 0 | 0 | 0 | 0 | 0 | 0 | 0 | 0 | 0 | 0 | 0 | 0 | 0 | 0 | 0 | 0 | 0 | 0 | 0 | 0 | 0 | 0 | 0 | 0 | 250 | 40 | 0 | 5 | 10 | 10 | 0 | 30 | 2.5 | 12
2112 |  | 224 | 1.4 | 0 | 0 | 0 | 0 | 0 | 0 | 1 | 0 | 1 | 0 | 0 | 0 | 0 | 0 | 0 | 0 | 0 | 0 | 400 | 2 | 1 | 0 | 0 | 0 | 0 | 0 | 0 | 0 | 0 | 0 | 0 | 0 | 0 | 0 | 0 | 0 | 0 | 0 | 0 | 0 | 0 | 0 | 0 | 1.25 | 0 | 0 | 0 | 0 | 0 | 0 | 0 | 0 | 0 | 0 | 0 | 0 | 0 | 0 | 0 | 0 | 0 | 0 | 0 | 0 | 0 | 0 | 0 | 0 | 0 | 0 | 250 | 40 | 0 | 5 | 10 | 10 | 0 | 60 | 2.5 | 7.3
2113 |  | 225 | 1.4 | 0 | 0 | 0 | 0 | 0 | 0 | 1 | 0 | 1 | 0 | 0 | 0 | 0 | 0 | 0 | 0 | 0 | 0 | 400 | 2 | 1 | 0 | 0 | 0 | 0 | 0 | 0 | 0 | 0 | 0 | 0 | 0 | 0 | 0 | 0 | 0 | 0 | 0 | 0 | 0 | 0 | 0 | 0 | 1.25 | 0 | 0 | 0 | 0 | 0 | 0 | 0 | 0 | 0 | 0 | 0 | 0 | 0 | 0 | 0 | 0 | 0 | 0 | 0 | 0 | 0 | 0 | 0 | 0 | 0 | 0 | 250 | 40 | 0 | 5 | 10 | 10 | 0 | 90 | 2.5 | 5.2
2114 |  | 226 | 1.4 | 0 | 0 | 0 | 0 | 0 | 0 | 1 | 0 | 1 | 0 | 0 | 0 | 0 | 0 | 0 | 0 | 0 | 0 | 400 | 2 | 1 | 0 | 0 | 0 | 0 | 0 | 0 | 0 | 0 | 0 | 0 | 0 | 0 | 0 | 0 | 0 | 0 | 0 | 0 | 0 | 0 | 0 | 0 | 1.25 | 0 | 0 | 0 | 0 | 0 | 0 | 0 | 0 | 0 | 0 | 0 | 0 | 0 | 0 | 0 | 0 | 0 | 0 | 0 | 0 | 0 | 0 | 0 | 0 | 0 | 0 | 250 | 40 | 0 | 5 | 10 | 10 | 0 | 120 | 2.5 | 2.6
2115 |  | 227 | 1.4 | 0 | 0 | 0 | 0 | 0 | 0 | 1 | 0 | 1 | 0 | 0 | 0 | 0 | 0 | 0 | 0 | 0 | 0 | 400 | 2 | 1 | 0 | 0 | 0 | 0 | 0 | 0 | 0 | 0 | 0 | 0 | 0 | 0 | 0 | 0 | 0 | 0 | 0 | 0 | 0 | 0 | 0 | 0 | 1.25 | 0 | 0 | 0 | 0 | 0 | 0 | 0 | 0 | 0 | 0 | 0 | 0 | 0 | 0 | 0 | 0 | 0 | 0 | 0 | 0 | 0 | 0 | 0 | 0 | 0 | 0 | 250 | 40 | 0 | 5 | 10 | 10 | 0 | 150 | 2.5 | 2.1
2116 |  | 228 | 1.4 | 0 | 0 | 0 | 0 | 0 | 0 | 1 | 0 | 1 | 0 | 0 | 0 | 0 | 0 | 0 | 0 | 0 | 0 | 400 | 2 | 1 | 0 | 0 | 0 | 0 | 0 | 0 | 0 | 0 | 0 | 0 | 0 | 0 | 0 | 0 | 0 | 0 | 0 | 0 | 0 | 0 | 0 | 0 | 1.25 | 0 | 0 | 0 | 0 | 0 | 0 | 0 | 0 | 0 | 0 | 0 | 0 | 0 | 0 | 0 | 0 | 0 | 0 | 0 | 0 | 0 | 0 | 0 | 0 | 0 | 0 | 250 | 40 | 0 | 5 | 10 | 10 | 0 | 180 | 2.5 | 6.8
2117 |  | 229 | 1.4 | 0 | 0 | 0 | 0 | 0 | 0 | 1 | 0 | 1 | 0 | 0 | 0 | 0 | 0 | 0 | 0 | 0 | 0 | 400 | 2 | 1 | 0 | 0 | 0 | 0 | 0 | 0 | 0 | 0 | 0 | 0 | 0 | 0 | 0 | 0 | 0 | 0 | 0 | 0 | 0 | 0 | 0 | 0 | 1.25 | 1.25 | 0 | 0 | 0 | 0 | 0 | 0 | 0 | 0 | 0 | 0 | 0 | 0 | 0 | 0 | 0 | 0 | 0 | 0 | 0 | 0 | 0 | 0 | 0 | 0 | 0 | 275 | 40 | 0 | 5 | 10 | 10 | 0 | 30 | 2.5 | 8.7
2118 |  | 230 | 1.4 | 0 | 0 | 0 | 0 | 0 | 0 | 1 | 0 | 1 | 0 | 0 | 0 | 0 | 0 | 0 | 0 | 0 | 0 | 400 | 2 | 1 | 0 | 0 | 0 | 0 | 0 | 0 | 0 | 0 | 0 | 0 | 0 | 0 | 0 | 0 | 0 | 0 | 0 | 0 | 0 | 0 | 0 | 0 | 1.25 | 1.25 | 0 | 0 | 0 | 0 | 0 | 0 | 0 | 0 | 0 | 0 | 0 | 0 | 0 | 0 | 0 | 0 | 0 | 0 | 0 | 0 | 0 | 0 | 0 | 0 | 0 | 275 | 40 | 0 | 5 | 10 | 10 | 0 | 60 | 2.5 | 9.2
2119 |  | 231 | 1.4 | 0 | 0 | 0 | 0 | 0 | 0 | 1 | 0 | 1 | 0 | 0 | 0 | 0 | 0 | 0 | 0 | 0 | 0 | 400 | 2 | 1 | 0 | 0 | 0 | 0 | 0 | 0 | 0 | 0 | 0 | 0 | 0 | 0 | 0 | 0 | 0 | 0 | 0 | 0 | 0 | 0 | 0 | 0 | 1.25 | 1.25 | 0 | 0 | 0 | 0 | 0 | 0 | 0 | 0 | 0 | 0 | 0 | 0 | 0 | 0 | 0 | 0 | 0 | 0 | 0 | 0 | 0 | 0 | 0 | 0 | 0 | 275 | 40 | 0 | 5 | 10 | 10 | 0 | 90 | 2.5 | 11.2
2120 |  | 232 | 1.4 | 0 | 0 | 0 | 0 | 0 | 0 | 1 | 0 | 1 | 0 | 0 | 0 | 0 | 0 | 0 | 0 | 0 | 0 | 400 | 2 | 1 | 0 | 0 | 0 | 0 | 0 | 0 | 0 | 0 | 0 | 0 | 0 | 0 | 0 | 0 | 0 | 0 | 0 | 0 | 0 | 0 | 0 | 0 | 1.25 | 1.25 | 0 | 0 | 0 | 0 | 0 | 0 | 0 | 0 | 0 | 0 | 0 | 0 | 0 | 0 | 0 | 0 | 0 | 0 | 0 | 0 | 0 | 0 | 0 | 0 | 0 | 275 | 40 | 0 | 5 | 10 | 10 | 0 | 120 | 2.5 | 8.3
2121 |  | 233 | 1.4 | 0 | 0 | 0 | 0 | 0 | 0 | 1 | 0 | 1 | 0 | 0 | 0 | 0 | 0 | 0 | 0 | 0 | 0 | 400 | 2 | 1 | 0 | 0 | 0 | 0 | 0 | 0 | 0 | 0 | 0 | 0 | 0 | 0 | 0 | 0 | 0 | 0 | 0 | 0 | 0 | 0 | 0 | 0 | 1.25 | 1.25 | 0 | 0 | 0 | 0 | 0 | 0 | 0 | 0 | 0 | 0 | 0 | 0 | 0 | 0 | 0 | 0 | 0 | 0 | 0 | 0 | 0 | 0 | 0 | 0 | 0 | 275 | 40 | 0 | 5 | 10 | 10 | 0 | 150 | 2.5 | 6.3
2122 |  | 234 | 1.4 | 0 | 0 | 0 | 0 | 0 | 0 | 1 | 0 | 1 | 0 | 0 | 0 | 0 | 0 | 0 | 0 | 0 | 0 | 400 | 2 | 1 | 0 | 0 | 0 | 0 | 0 | 0 | 0 | 0 | 0 | 0 | 0 | 0 | 0 | 0 | 0 | 0 | 0 | 0 | 0 | 0 | 0 | 0 | 1.25 | 1.25 | 0 | 0 | 0 | 0 | 0 | 0 | 0 | 0 | 0 | 0 | 0 | 0 | 0 | 0 | 0 | 0 | 0 | 0 | 0 | 0 | 0 | 0 | 0 | 0 | 0 | 275 | 40 | 0 | 5 | 10 | 10 | 0 | 180 | 2.5 | 12.1
2123 |  | 235 | 1.4 | 0 | 0 | 0 | 0 | 0 | 0 | 1 | 0 | 1 | 0 | 0 | 0 | 0 | 0 | 0 | 0 | 0 | 0 | 400 | 2 | 1 | 0 | 0 | 0 | 0 | 0 | 0 | 0 | 0 | 0 | 0 | 0 | 0 | 0 | 0 | 0 | 0 | 0 | 0 | 0 | 0 | 0 | 0 | 1.25 | 1.25 | 0 | 0 | 0 | 0 | 0 | 0 | 0 | 0 | 0 | 0 | 0 | 0 | 0 | 0 | 0 | 0 | 0 | 0 | 0 | 0 | 0 | 0 | 0 | 0 | 0 | 250 | 40 | 0 | 5 | 10 | 10 | 0 | 30 | 2.5 | 0
2124 |  | 236 | 1.4 | 0 | 0 | 0 | 0 | 0 | 0 | 1 | 0 | 1 | 0 | 0 | 0 | 0 | 0 | 0 | 0 | 0 | 0 | 400 | 2 | 1 | 0 | 0 | 0 | 0 | 0 | 0 | 0 | 0 | 0 | 0 | 0 | 0 | 0 | 0 | 0 | 0 | 0 | 0 | 0 | 0 | 0 | 0 | 1.25 | 1.25 | 0 | 0 | 0 | 0 | 0 | 0 | 0 | 0 | 0 | 0 | 0 | 0 | 0 | 0 | 0 | 0 | 0 | 0 | 0 | 0 | 0 | 0 | 0 | 0 | 0 | 250 | 40 | 0 | 5 | 10 | 10 | 0 | 60 | 2.5 | 3.1
2125 |  | 237 | 1.4 | 0 | 0 | 0 | 0 | 0 | 0 | 1 | 0 | 1 | 0 | 0 | 0 | 0 | 0 | 0 | 0 | 0 | 0 | 400 | 2 | 1 | 0 | 0 | 0 | 0 | 0 | 0 | 0 | 0 | 0 | 0 | 0 | 0 | 0 | 0 | 0 | 0 | 0 | 0 | 0 | 0 | 0 | 0 | 1.25 | 1.25 | 0 | 0 | 0 | 0 | 0 | 0 | 0 | 0 | 0 | 0 | 0 | 0 | 0 | 0 | 0 | 0 | 0 | 0 | 0 | 0 | 0 | 0 | 0 | 0 | 0 | 250 | 40 | 0 | 5 | 10 | 10 | 0 | 90 | 2.5 | 0
2126 |  | 238 | 1.4 | 0 | 0 | 0 | 0 | 0 | 0 | 1 | 0 | 1 | 0 | 0 | 0 | 0 | 0 | 0 | 0 | 0 | 0 | 400 | 2 | 1 | 0 | 0 | 0 | 0 | 0 | 0 | 0 | 0 | 0 | 0 | 0 | 0 | 0 | 0 | 0 | 0 | 0 | 0 | 0 | 0 | 0 | 0 | 1.25 | 1.25 | 0 | 0 | 0 | 0 | 0 | 0 | 0 | 0 | 0 | 0 | 0 | 0 | 0 | 0 | 0 | 0 | 0 | 0 | 0 | 0 | 0 | 0 | 0 | 0 | 0 | 250 | 40 | 0 | 5 | 10 | 10 | 0 | 120 | 2.5 | 0
2127 |  | 239 | 1.4 | 0 | 0 | 0 | 0 | 0 | 0 | 1 | 0 | 1 | 0 | 0 | 0 | 0 | 0 | 0 | 0 | 0 | 0 | 400 | 2 | 1 | 0 | 0 | 0 | 0 | 0 | 0 | 0 | 0 | 0 | 0 | 0 | 0 | 0 | 0 | 0 | 0 | 0 | 0 | 0 | 0 | 0 | 0 | 1.25 | 1.25 | 0 | 0 | 0 | 0 | 0 | 0 | 0 | 0 | 0 | 0 | 0 | 0 | 0 | 0 | 0 | 0 | 0 | 0 | 0 | 0 | 0 | 0 | 0 | 0 | 0 | 250 | 40 | 0 | 5 | 10 | 10 | 0 | 150 | 2.5 | 1.6
2128 |  | 240 | 1.4 | 0 | 0 | 0 | 0 | 0 | 0 | 1 | 0 | 1 | 0 | 0 | 0 | 0 | 0 | 0 | 0 | 0 | 0 | 400 | 2 | 1 | 0 | 0 | 0 | 0 | 0 | 0 | 0 | 0 | 0 | 0 | 0 | 0 | 0 | 0 | 0 | 0 | 0 | 0 | 0 | 0 | 0 | 0 | 1.25 | 1.25 | 0 | 0 | 0 | 0 | 0 | 0 | 0 | 0 | 0 | 0 | 0 | 0 | 0 | 0 | 0 | 0 | 0 | 0 | 0 | 0 | 0 | 0 | 0 | 0 | 0 | 250 | 40 | 0 | 5 | 10 | 10 | 0 | 180 | 2.5 | 2.1
2129 |  | 241 | 1.4 | 0 | 0 | 0 | 0 | 0 | 0 | 1 | 0 | 1 | 0 | 0 | 0 | 0 | 0 | 0 | 0 | 0 | 0 | 450 | 1 | 1 | 0 | 0 | 0 | 0 | 0 | 0 | 0 | 0 | 0 | 0 | 0 | 0 | 0 | 0 | 0 | 0 | 0 | 0 | 0 | 0 | 0 | 0 | 1.25 | 0 | 0 | 0 | 0 | 0 | 1.25 | 0 | 0 | 0 | 0 | 0 | 0 | 0 | 0 | 0 | 0 | 0 | 0 | 0 | 0 | 0 | 0 | 0 | 0 | 0 | 0 | 275 | 40 | 0 | 5 | 10 | 10 | 0 | 30 | 2.5 | 14.7
2130 |  | 242 | 1.4 | 0 | 0 | 0 | 0 | 0 | 0 | 1 | 0 | 1 | 0 | 0 | 0 | 0 | 0 | 0 | 0 | 0 | 0 | 450 | 1 | 1 | 0 | 0 | 0 | 0 | 0 | 0 | 0 | 0 | 0 | 0 | 0 | 0 | 0 | 0 | 0 | 0 | 0 | 0 | 0 | 0 | 0 | 0 | 1.25 | 0 | 0 | 0 | 0 | 0 | 1.25 | 0 | 0 | 0 | 0 | 0 | 0 | 0 | 0 | 0 | 0 | 0 | 0 | 0 | 0 | 0 | 0 | 0 | 0 | 0 | 0 | 275 | 40 | 0 | 5 | 10 | 10 | 0 | 60 | 2.5 | 9.5
2131 |  | 243 | 1.4 | 0 | 0 | 0 | 0 | 0 | 0 | 1 | 0 | 1 | 0 | 0 | 0 | 0 | 0 | 0 | 0 | 0 | 0 | 450 | 1 | 1 | 0 | 0 | 0 | 0 | 0 | 0 | 0 | 0 | 0 | 0 | 0 | 0 | 0 | 0 | 0 | 0 | 0 | 0 | 0 | 0 | 0 | 0 | 1.25 | 0 | 0 | 0 | 0 | 0 | 1.25 | 0 | 0 | 0 | 0 | 0 | 0 | 0 | 0 | 0 | 0 | 0 | 0 | 0 | 0 | 0 | 0 | 0 | 0 | 0 | 0 | 275 | 40 | 0 | 5 | 10 | 10 | 0 | 90 | 2.5 | 6.8
2132 |  | 244 | 1.4 | 0 | 0 | 0 | 0 | 0 | 0 | 1 | 0 | 1 | 0 | 0 | 0 | 0 | 0 | 0 | 0 | 0 | 0 | 450 | 1 | 1 | 0 | 0 | 0 | 0 | 0 | 0 | 0 | 0 | 0 | 0 | 0 | 0 | 0 | 0 | 0 | 0 | 0 | 0 | 0 | 0 | 0 | 0 | 1.25 | 0 | 0 | 0 | 0 | 0 | 1.25 | 0 | 0 | 0 | 0 | 0 | 0 | 0 | 0 | 0 | 0 | 0 | 0 | 0 | 0 | 0 | 0 | 0 | 0 | 0 | 0 | 275 | 40 | 0 | 5 | 10 | 10 | 0 | 120 | 2.5 | 3.2
2133 |  | 245 | 1.4 | 0 | 0 | 0 | 0 | 0 | 0 | 1 | 0 | 1 | 0 | 0 | 0 | 0 | 0 | 0 | 0 | 0 | 0 | 450 | 1 | 1 | 0 | 0 | 0 | 0 | 0 | 0 | 0 | 0 | 0 | 0 | 0 | 0 | 0 | 0 | 0 | 0 | 0 | 0 | 0 | 0 | 0 | 0 | 1.25 | 0 | 0 | 0 | 0 | 0 | 1.25 | 0 | 0 | 0 | 0 | 0 | 0 | 0 | 0 | 0 | 0 | 0 | 0 | 0 | 0 | 0 | 0 | 0 | 0 | 0 | 0 | 275 | 40 | 0 | 5 | 10 | 10 | 0 | 150 | 2.5 | 3.7
2134 |  | 246 | 1.4 | 0 | 0 | 0 | 0 | 0 | 0 | 1 | 0 | 1 | 0 | 0 | 0 | 0 | 0 | 0 | 0 | 0 | 0 | 450 | 1 | 1 | 0 | 0 | 0 | 0 | 0 | 0 | 0 | 0 | 0 | 0 | 0 | 0 | 0 | 0 | 0 | 0 | 0 | 0 | 0 | 0 | 0 | 0 | 1.25 | 0 | 0 | 0 | 0 | 0 | 1.25 | 0 | 0 | 0 | 0 | 0 | 0 | 0 | 0 | 0 | 0 | 0 | 0 | 0 | 0 | 0 | 0 | 0 | 0 | 0 | 0 | 275 | 40 | 0 | 5 | 10 | 10 | 0 | 180 | 2.5 | 5.8
2135 |  | 247 | 1.4 | 0 | 0 | 0 | 0 | 0 | 0 | 1 | 0 | 1 | 0 | 0 | 0 | 0 | 0 | 0 | 0 | 0 | 0 | 450 | 1 | 1 | 0 | 0 | 0 | 0 | 0 | 0 | 0 | 0 | 0 | 0 | 0 | 0 | 0 | 0 | 0 | 0 | 0 | 0 | 0 | 0 | 0 | 0 | 1.25 | 0 | 0 | 0 | 0 | 0 | 1.25 | 0 | 0 | 0 | 0 | 0 | 0 | 0 | 0 | 0 | 0 | 0 | 0 | 0 | 0 | 0 | 0 | 0 | 0 | 0 | 0 | 250 | 40 | 0 | 5 | 10 | 10 | 0 | 30 | 2.5 | 0
2136 |  | 248 | 1.4 | 0 | 0 | 0 | 0 | 0 | 0 | 1 | 0 | 1 | 0 | 0 | 0 | 0 | 0 | 0 | 0 | 0 | 0 | 450 | 1 | 1 | 0 | 0 | 0 | 0 | 0 | 0 | 0 | 0 | 0 | 0 | 0 | 0 | 0 | 0 | 0 | 0 | 0 | 0 | 0 | 0 | 0 | 0 | 1.25 | 0 | 0 | 0 | 0 | 0 | 1.25 | 0 | 0 | 0 | 0 | 0 | 0 | 0 | 0 | 0 | 0 | 0 | 0 | 0 | 0 | 0 | 0 | 0 | 0 | 0 | 0 | 250 | 40 | 0 | 5 | 10 | 10 | 0 | 60 | 2.5 | 1.6
2137 |  | 249 | 1.4 | 0 | 0 | 0 | 0 | 0 | 0 | 1 | 0 | 1 | 0 | 0 | 0 | 0 | 0 | 0 | 0 | 0 | 0 | 450 | 1 | 1 | 0 | 0 | 0 | 0 | 0 | 0 | 0 | 0 | 0 | 0 | 0 | 0 | 0 | 0 | 0 | 0 | 0 | 0 | 0 | 0 | 0 | 0 | 1.25 | 0 | 0 | 0 | 0 | 0 | 1.25 | 0 | 0 | 0 | 0 | 0 | 0 | 0 | 0 | 0 | 0 | 0 | 0 | 0 | 0 | 0 | 0 | 0 | 0 | 0 | 0 | 250 | 40 | 0 | 5 | 10 | 10 | 0 | 90 | 2.5 | 1.1
2138 |  | 250 | 1.4 | 0 | 0 | 0 | 0 | 0 | 0 | 1 | 0 | 1 | 0 | 0 | 0 | 0 | 0 | 0 | 0 | 0 | 0 | 450 | 1 | 1 | 0 | 0 | 0 | 0 | 0 | 0 | 0 | 0 | 0 | 0 | 0 | 0 | 0 | 0 | 0 | 0 | 0 | 0 | 0 | 0 | 0 | 0 | 1.25 | 0 | 0 | 0 | 0 | 0 | 1.25 | 0 | 0 | 0 | 0 | 0 | 0 | 0 | 0 | 0 | 0 | 0 | 0 | 0 | 0 | 0 | 0 | 0 | 0 | 0 | 0 | 250 | 40 | 0 | 5 | 10 | 10 | 0 | 120 | 2.5 | 0
2139 |  | 251 | 1.4 | 0 | 0 | 0 | 0 | 0 | 0 | 1 | 0 | 1 | 0 | 0 | 0 | 0 | 0 | 0 | 0 | 0 | 0 | 450 | 1 | 1 | 0 | 0 | 0 | 0 | 0 | 0 | 0 | 0 | 0 | 0 | 0 | 0 | 0 | 0 | 0 | 0 | 0 | 0 | 0 | 0 | 0 | 0 | 1.25 | 0 | 0 | 0 | 0 | 0 | 1.25 | 0 | 0 | 0 | 0 | 0 | 0 | 0 | 0 | 0 | 0 | 0 | 0 | 0 | 0 | 0 | 0 | 0 | 0 | 0 | 0 | 250 | 40 | 0 | 5 | 10 | 10 | 0 | 150 | 2.5 | 3.7
2140 |  | 252 | 1.4 | 0 | 0 | 0 | 0 | 0 | 0 | 1 | 0 | 1 | 0 | 0 | 0 | 0 | 0 | 0 | 0 | 0 | 0 | 450 | 1 | 1 | 0 | 0 | 0 | 0 | 0 | 0 | 0 | 0 | 0 | 0 | 0 | 0 | 0 | 0 | 0 | 0 | 0 | 0 | 0 | 0 | 0 | 0 | 1.25 | 0 | 0 | 0 | 0 | 0 | 1.25 | 0 | 0 | 0 | 0 | 0 | 0 | 0 | 0 | 0 | 0 | 0 | 0 | 0 | 0 | 0 | 0 | 0 | 0 | 0 | 0 | 250 | 40 | 0 | 5 | 10 | 10 | 0 | 180 | 2.5 | 1.6
2141 |  | 253 | 1.4 | 0 | 0 | 0 | 0 | 0 | 0 | 1 | 0 | 1 | 0 | 0 | 0 | 0 | 0 | 0 | 0 | 0 | 0 | 300 | 2 | 1 | 0 | 0 | 0 | 0 | 0 | 0 | 0 | 0 | 0 | 0 | 0 | 0 | 0 | 0 | 0 | 0 | 0 | 0 | 0 | 0 | 0 | 0 | 0 | 1.25 | 0 | 1.25 | 0 | 0 | 0 | 0 | 0 | 0 | 0 | 0 | 0 | 0 | 0 | 0 | 0 | 0 | 0 | 0 | 0 | 0 | 0 | 0 | 0 | 0 | 0 | 275 | 40 | 0 | 5 | 10 | 10 | 0 | 30 | 2.5 | 15.6
2142 |  | 254 | 1.4 | 0 | 0 | 0 | 0 | 0 | 0 | 1 | 0 | 1 | 0 | 0 | 0 | 0 | 0 | 0 | 0 | 0 | 0 | 300 | 2 | 1 | 0 | 0 | 0 | 0 | 0 | 0 | 0 | 0 | 0 | 0 | 0 | 0 | 0 | 0 | 0 | 0 | 0 | 0 | 0 | 0 | 0 | 0 | 0 | 1.25 | 0 | 1.25 | 0 | 0 | 0 | 0 | 0 | 0 | 0 | 0 | 0 | 0 | 0 | 0 | 0 | 0 | 0 | 0 | 0 | 0 | 0 | 0 | 0 | 0 | 0 | 275 | 40 | 0 | 5 | 10 | 10 | 0 | 60 | 2.5 | 17.1
2143 |  | 255 | 1.4 | 0 | 0 | 0 | 0 | 0 | 0 | 1 | 0 | 1 | 0 | 0 | 0 | 0 | 0 | 0 | 0 | 0 | 0 | 300 | 2 | 1 | 0 | 0 | 0 | 0 | 0 | 0 | 0 | 0 | 0 | 0 | 0 | 0 | 0 | 0 | 0 | 0 | 0 | 0 | 0 | 0 | 0 | 0 | 0 | 1.25 | 0 | 1.25 | 0 | 0 | 0 | 0 | 0 | 0 | 0 | 0 | 0 | 0 | 0 | 0 | 0 | 0 | 0 | 0 | 0 | 0 | 0 | 0 | 0 | 0 | 0 | 275 | 40 | 0 | 5 | 10 | 10 | 0 | 90 | 2.5 | 16.1
2144 |  | 256 | 1.4 | 0 | 0 | 0 | 0 | 0 | 0 | 1 | 0 | 1 | 0 | 0 | 0 | 0 | 0 | 0 | 0 | 0 | 0 | 300 | 2 | 1 | 0 | 0 | 0 | 0 | 0 | 0 | 0 | 0 | 0 | 0 | 0 | 0 | 0 | 0 | 0 | 0 | 0 | 0 | 0 | 0 | 0 | 0 | 0 | 1.25 | 0 | 1.25 | 0 | 0 | 0 | 0 | 0 | 0 | 0 | 0 | 0 | 0 | 0 | 0 | 0 | 0 | 0 | 0 | 0 | 0 | 0 | 0 | 0 | 0 | 0 | 275 | 40 | 0 | 5 | 10 | 10 | 0 | 120 | 2.5 | 14.6
2145 |  | 257 | 1.4 | 0 | 0 | 0 | 0 | 0 | 0 | 1 | 0 | 1 | 0 | 0 | 0 | 0 | 0 | 0 | 0 | 0 | 0 | 300 | 2 | 1 | 0 | 0 | 0 | 0 | 0 | 0 | 0 | 0 | 0 | 0 | 0 | 0 | 0 | 0 | 0 | 0 | 0 | 0 | 0 | 0 | 0 | 0 | 0 | 1.25 | 0 | 1.25 | 0 | 0 | 0 | 0 | 0 | 0 | 0 | 0 | 0 | 0 | 0 | 0 | 0 | 0 | 0 | 0 | 0 | 0 | 0 | 0 | 0 | 0 | 0 | 275 | 40 | 0 | 5 | 10 | 10 | 0 | 150 | 2.5 | 13.1
2146 |  | 258 | 1.4 | 0 | 0 | 0 | 0 | 0 | 0 | 1 | 0 | 1 | 0 | 0 | 0 | 0 | 0 | 0 | 0 | 0 | 0 | 300 | 2 | 1 | 0 | 0 | 0 | 0 | 0 | 0 | 0 | 0 | 0 | 0 | 0 | 0 | 0 | 0 | 0 | 0 | 0 | 0 | 0 | 0 | 0 | 0 | 0 | 1.25 | 0 | 1.25 | 0 | 0 | 0 | 0 | 0 | 0 | 0 | 0 | 0 | 0 | 0 | 0 | 0 | 0 | 0 | 0 | 0 | 0 | 0 | 0 | 0 | 0 | 0 | 275 | 40 | 0 | 5 | 10 | 10 | 0 | 180 | 2.5 | 13.1
2147 |  | 259 | 1.4 | 0 | 0 | 0 | 0 | 0 | 0 | 1 | 0 | 1 | 0 | 0 | 0 | 0 | 0 | 0 | 0 | 0 | 0 | 300 | 2 | 1 | 0 | 0 | 0 | 0 | 0 | 0 | 0 | 0 | 0 | 0 | 0 | 0 | 0 | 0 | 0 | 0 | 0 | 0 | 0 | 0 | 0 | 0 | 0 | 1.25 | 0 | 1.25 | 0 | 0 | 0 | 0 | 0 | 0 | 0 | 0 | 0 | 0 | 0 | 0 | 0 | 0 | 0 | 0 | 0 | 0 | 0 | 0 | 0 | 0 | 0 | 250 | 40 | 0 | 5 | 10 | 10 | 0 | 30 | 2.5 | 8.2
2148 |  | 260 | 1.4 | 0 | 0 | 0 | 0 | 0 | 0 | 1 | 0 | 1 | 0 | 0 | 0 | 0 | 0 | 0 | 0 | 0 | 0 | 300 | 2 | 1 | 0 | 0 | 0 | 0 | 0 | 0 | 0 | 0 | 0 | 0 | 0 | 0 | 0 | 0 | 0 | 0 | 0 | 0 | 0 | 0 | 0 | 0 | 0 | 1.25 | 0 | 1.25 | 0 | 0 | 0 | 0 | 0 | 0 | 0 | 0 | 0 | 0 | 0 | 0 | 0 | 0 | 0 | 0 | 0 | 0 | 0 | 0 | 0 | 0 | 0 | 250 | 40 | 0 | 5 | 10 | 10 | 0 | 60 | 2.5 | 7.3
2149 |  | 261 | 1.4 | 0 | 0 | 0 | 0 | 0 | 0 | 1 | 0 | 1 | 0 | 0 | 0 | 0 | 0 | 0 | 0 | 0 | 0 | 300 | 2 | 1 | 0 | 0 | 0 | 0 | 0 | 0 | 0 | 0 | 0 | 0 | 0 | 0 | 0 | 0 | 0 | 0 | 0 | 0 | 0 | 0 | 0 | 0 | 0 | 1.25 | 0 | 1.25 | 0 | 0 | 0 | 0 | 0 | 0 | 0 | 0 | 0 | 0 | 0 | 0 | 0 | 0 | 0 | 0 | 0 | 0 | 0 | 0 | 0 | 0 | 0 | 250 | 40 | 0 | 5 | 10 | 10 | 0 | 90 | 2.5 | 7.3
2150 |  | 262 | 1.4 | 0 | 0 | 0 | 0 | 0 | 0 | 1 | 0 | 1 | 0 | 0 | 0 | 0 | 0 | 0 | 0 | 0 | 0 | 300 | 2 | 1 | 0 | 0 | 0 | 0 | 0 | 0 | 0 | 0 | 0 | 0 | 0 | 0 | 0 | 0 | 0 | 0 | 0 | 0 | 0 | 0 | 0 | 0 | 0 | 1.25 | 0 | 1.25 | 0 | 0 | 0 | 0 | 0 | 0 | 0 | 0 | 0 | 0 | 0 | 0 | 0 | 0 | 0 | 0 | 0 | 0 | 0 | 0 | 0 | 0 | 0 | 250 | 40 | 0 | 5 | 10 | 10 | 0 | 120 | 2.5 | 5.2
2151 |  | 263 | 1.4 | 0 | 0 | 0 | 0 | 0 | 0 | 1 | 0 | 1 | 0 | 0 | 0 | 0 | 0 | 0 | 0 | 0 | 0 | 300 | 2 | 1 | 0 | 0 | 0 | 0 | 0 | 0 | 0 | 0 | 0 | 0 | 0 | 0 | 0 | 0 | 0 | 0 | 0 | 0 | 0 | 0 | 0 | 0 | 0 | 1.25 | 0 | 1.25 | 0 | 0 | 0 | 0 | 0 | 0 | 0 | 0 | 0 | 0 | 0 | 0 | 0 | 0 | 0 | 0 | 0 | 0 | 0 | 0 | 0 | 0 | 0 | 250 | 40 | 0 | 5 | 10 | 10 | 0 | 150 | 2.5 | 0
2152 |  | 264 | 1.4 | 0 | 0 | 0 | 0 | 0 | 0 | 1 | 0 | 1 | 0 | 0 | 0 | 0 | 0 | 0 | 0 | 0 | 0 | 300 | 2 | 1 | 0 | 0 | 0 | 0 | 0 | 0 | 0 | 0 | 0 | 0 | 0 | 0 | 0 | 0 | 0 | 0 | 0 | 0 | 0 | 0 | 0 | 0 | 0 | 1.25 | 0 | 1.25 | 0 | 0 | 0 | 0 | 0 | 0 | 0 | 0 | 0 | 0 | 0 | 0 | 0 | 0 | 0 | 0 | 0 | 0 | 0 | 0 | 0 | 0 | 0 | 250 | 40 | 0 | 5 | 10 | 10 | 0 | 180 | 2.5 | 0
2153 |  | 265 | 1.4 | 0 | 0 | 0 | 0 | 0 | 0 | 1 | 0 | 1 | 0 | 0 | 0 | 0 | 0 | 0 | 0 | 0 | 0 | 400 | 2 | 1 | 0 | 0 | 0 | 0 | 0 | 0 | 0 | 0 | 0 | 0 | 0 | 0 | 0 | 0 | 0 | 0 | 0 | 0 | 0 | 0 | 0 | 0 | 1.25 | 0 | 0 | 0 | 0 | 0 | 0 | 0 | 0 | 0 | 0 | 0 | 0 | 0 | 0 | 0 | 0 | 0 | 0 | 0 | 0 | 0 | 0 | 0 | 0 | 0 | 0 | 275 | 40 | 0 | 5 | 15 | 10 | 0 | 30 | 2.5 | 25.4
2154 |  | 266 | 1.4 | 0 | 0 | 0 | 0 | 0 | 0 | 1 | 0 | 1 | 0 | 0 | 0 | 0 | 0 | 0 | 0 | 0 | 0 | 400 | 2 | 1 | 0 | 0 | 0 | 0 | 0 | 0 | 0 | 0 | 0 | 0 | 0 | 0 | 0 | 0 | 0 | 0 | 0 | 0 | 0 | 0 | 0 | 0 | 1.25 | 0 | 0 | 0 | 0 | 0 | 0 | 0 | 0 | 0 | 0 | 0 | 0 | 0 | 0 | 0 | 0 | 0 | 0 | 0 | 0 | 0 | 0 | 0 | 0 | 0 | 0 | 275 | 40 | 0 | 5 | 15 | 10 | 0 | 60 | 2.5 | 24.4
2155 |  | 267 | 1.4 | 0 | 0 | 0 | 0 | 0 | 0 | 1 | 0 | 1 | 0 | 0 | 0 | 0 | 0 | 0 | 0 | 0 | 0 | 400 | 2 | 1 | 0 | 0 | 0 | 0 | 0 | 0 | 0 | 0 | 0 | 0 | 0 | 0 | 0 | 0 | 0 | 0 | 0 | 0 | 0 | 0 | 0 | 0 | 1.25 | 0 | 0 | 0 | 0 | 0 | 0 | 0 | 0 | 0 | 0 | 0 | 0 | 0 | 0 | 0 | 0 | 0 | 0 | 0 | 0 | 0 | 0 | 0 | 0 | 0 | 0 | 275 | 40 | 0 | 5 | 15 | 10 | 0 | 90 | 2.5 | 25.4
2156 |  | 268 | 1.4 | 0 | 0 | 0 | 0 | 0 | 0 | 1 | 0 | 1 | 0 | 0 | 0 | 0 | 0 | 0 | 0 | 0 | 0 | 400 | 2 | 1 | 0 | 0 | 0 | 0 | 0 | 0 | 0 | 0 | 0 | 0 | 0 | 0 | 0 | 0 | 0 | 0 | 0 | 0 | 0 | 0 | 0 | 0 | 1.25 | 0 | 0 | 0 | 0 | 0 | 0 | 0 | 0 | 0 | 0 | 0 | 0 | 0 | 0 | 0 | 0 | 0 | 0 | 0 | 0 | 0 | 0 | 0 | 0 | 0 | 0 | 275 | 40 | 0 | 5 | 15 | 10 | 0 | 120 | 2.5 | 24.9
2157 |  | 269 | 1.4 | 0 | 0 | 0 | 0 | 0 | 0 | 1 | 0 | 1 | 0 | 0 | 0 | 0 | 0 | 0 | 0 | 0 | 0 | 400 | 2 | 1 | 0 | 0 | 0 | 0 | 0 | 0 | 0 | 0 | 0 | 0 | 0 | 0 | 0 | 0 | 0 | 0 | 0 | 0 | 0 | 0 | 0 | 0 | 1.25 | 0 | 0 | 0 | 0 | 0 | 0 | 0 | 0 | 0 | 0 | 0 | 0 | 0 | 0 | 0 | 0 | 0 | 0 | 0 | 0 | 0 | 0 | 0 | 0 | 0 | 0 | 275 | 40 | 0 | 5 | 15 | 10 | 0 | 150 | 2.5 | 23.4
2158 |  | 270 | 1.4 | 0 | 0 | 0 | 0 | 0 | 0 | 1 | 0 | 1 | 0 | 0 | 0 | 0 | 0 | 0 | 0 | 0 | 0 | 400 | 2 | 1 | 0 | 0 | 0 | 0 | 0 | 0 | 0 | 0 | 0 | 0 | 0 | 0 | 0 | 0 | 0 | 0 | 0 | 0 | 0 | 0 | 0 | 0 | 1.25 | 0 | 0 | 0 | 0 | 0 | 0 | 0 | 0 | 0 | 0 | 0 | 0 | 0 | 0 | 0 | 0 | 0 | 0 | 0 | 0 | 0 | 0 | 0 | 0 | 0 | 0 | 275 | 40 | 0 | 5 | 15 | 10 | 0 | 180 | 2.5 | 22.8
2159 |  | 271 | 1.4 | 0 | 0 | 0 | 0 | 0 | 0 | 1 | 0 | 1 | 0 | 0 | 0 | 0 | 0 | 0 | 0 | 0 | 0 | 300 | 2 | 1 | 0 | 0 | 0 | 0 | 0 | 0 | 0 | 0 | 0 | 0 | 0 | 0 | 0 | 0 | 0 | 0 | 0 | 0 | 0 | 0 | 0 | 0 | 0 | 1.25 | 0 | 1.25 | 0 | 0 | 0 | 0 | 0 | 0 | 0 | 0 | 0 | 0 | 0 | 0 | 0 | 0 | 0 | 0 | 0 | 0 | 0 | 0 | 0 | 0 | 0 | 275 | 40 | 0 | 5 | 15 | 10 | 0 | 30 | 2.5 | 15.2
2160 |  | 272 | 1.4 | 0 | 0 | 0 | 0 | 0 | 0 | 1 | 0 | 1 | 0 | 0 | 0 | 0 | 0 | 0 | 0 | 0 | 0 | 300 | 2 | 1 | 0 | 0 | 0 | 0 | 0 | 0 | 0 | 0 | 0 | 0 | 0 | 0 | 0 | 0 | 0 | 0 | 0 | 0 | 0 | 0 | 0 | 0 | 0 | 1.25 | 0 | 1.25 | 0 | 0 | 0 | 0 | 0 | 0 | 0 | 0 | 0 | 0 | 0 | 0 | 0 | 0 | 0 | 0 | 0 | 0 | 0 | 0 | 0 | 0 | 0 | 275 | 40 | 0 | 5 | 15 | 10 | 0 | 60 | 2.5 | 15.2
2161 |  | 273 | 1.4 | 0 | 0 | 0 | 0 | 0 | 0 | 1 | 0 | 1 | 0 | 0 | 0 | 0 | 0 | 0 | 0 | 0 | 0 | 300 | 2 | 1 | 0 | 0 | 0 | 0 | 0 | 0 | 0 | 0 | 0 | 0 | 0 | 0 | 0 | 0 | 0 | 0 | 0 | 0 | 0 | 0 | 0 | 0 | 0 | 1.25 | 0 | 1.25 | 0 | 0 | 0 | 0 | 0 | 0 | 0 | 0 | 0 | 0 | 0 | 0 | 0 | 0 | 0 | 0 | 0 | 0 | 0 | 0 | 0 | 0 | 0 | 275 | 40 | 0 | 5 | 15 | 10 | 0 | 90 | 2.5 | 16.2
2162 |  | 274 | 1.4 | 0 | 0 | 0 | 0 | 0 | 0 | 1 | 0 | 1 | 0 | 0 | 0 | 0 | 0 | 0 | 0 | 0 | 0 | 300 | 2 | 1 | 0 | 0 | 0 | 0 | 0 | 0 | 0 | 0 | 0 | 0 | 0 | 0 | 0 | 0 | 0 | 0 | 0 | 0 | 0 | 0 | 0 | 0 | 0 | 1.25 | 0 | 1.25 | 0 | 0 | 0 | 0 | 0 | 0 | 0 | 0 | 0 | 0 | 0 | 0 | 0 | 0 | 0 | 0 | 0 | 0 | 0 | 0 | 0 | 0 | 0 | 275 | 40 | 0 | 5 | 15 | 10 | 0 | 120 | 2.5 | 15.2
2163 |  | 275 | 1.4 | 0 | 0 | 0 | 0 | 0 | 0 | 1 | 0 | 1 | 0 | 0 | 0 | 0 | 0 | 0 | 0 | 0 | 0 | 300 | 2 | 1 | 0 | 0 | 0 | 0 | 0 | 0 | 0 | 0 | 0 | 0 | 0 | 0 | 0 | 0 | 0 | 0 | 0 | 0 | 0 | 0 | 0 | 0 | 0 | 1.25 | 0 | 1.25 | 0 | 0 | 0 | 0 | 0 | 0 | 0 | 0 | 0 | 0 | 0 | 0 | 0 | 0 | 0 | 0 | 0 | 0 | 0 | 0 | 0 | 0 | 0 | 275 | 40 | 0 | 5 | 15 | 10 | 0 | 150 | 2.5 | 15.7
2164 |  | 276 | 1.4 | 0 | 0 | 0 | 0 | 0 | 0 | 1 | 0 | 1 | 0 | 0 | 0 | 0 | 0 | 0 | 0 | 0 | 0 | 300 | 2 | 1 | 0 | 0 | 0 | 0 | 0 | 0 | 0 | 0 | 0 | 0 | 0 | 0 | 0 | 0 | 0 | 0 | 0 | 0 | 0 | 0 | 0 | 0 | 0 | 1.25 | 0 | 1.25 | 0 | 0 | 0 | 0 | 0 | 0 | 0 | 0 | 0 | 0 | 0 | 0 | 0 | 0 | 0 | 0 | 0 | 0 | 0 | 0 | 0 | 0 | 0 | 275 | 40 | 0 | 5 | 15 | 10 | 0 | 180 | 2.5 | 20.3
2165 | Galletti et al.[S42] | 1 | 3 | 0 | 0 | 0 | 0 | 0 | 0 | 0 | 0 | 0 | 0 | 0 | 0 | 0 | 0 | 0 | 0 | 0 | 1 | 400 | 4 | 0 | 0 | 1 | 0 | 0 | 0 | 0 | 0 | 0 | 0 | 0 | 0 | 0 | 0 | 0 | 0 | 0 | 0 | 0 | 0 | 0 | 0 | 0 | 0 | 0 | 0 | 0 | 0 | 0 | 0 | 0 | 0 | 0 | 0 | 0 | 0 | 0 | 0 | 0 | 0 | 0 | 0 | 0 | 0 | 0 | 0 | 0 | 0 | 0 | 0 | 120 | 40 | 0 | 5 | 20 | 11 | 0 | 60 | 0.333 | 16.7
2166 |  | 2 | 3 | 0 | 0 | 0 | 0 | 0 | 0 | 0 | 0 | 0 | 0 | 0 | 0 | 0 | 0 | 0 | 0 | 0 | 1 | 400 | 4 | 0 | 0 | 1 | 0 | 0 | 0 | 0 | 0 | 0 | 0 | 0 | 0 | 0 | 0 | 0 | 0 | 0 | 0 | 0 | 0 | 0 | 0 | 0 | 0 | 0 | 0 | 0 | 0 | 0 | 0 | 0 | 0 | 0 | 0 | 0 | 0 | 0 | 0 | 0 | 0 | 0 | 0 | 0 | 0 | 0 | 0 | 0 | 0 | 0 | 0 | 150 | 40 | 0 | 5 | 20 | 11 | 0 | 60 | 0.333 | 22.5
2167 |  | 3 | 3 | 0 | 0 | 0 | 0 | 0 | 0 | 0 | 0 | 0 | 0 | 0 | 0 | 0 | 0 | 0 | 0 | 0 | 1 | 400 | 4 | 0 | 0 | 1 | 0 | 0 | 0 | 0 | 0 | 0 | 0 | 0 | 0 | 0 | 0 | 0 | 0 | 0 | 0 | 0 | 0 | 0 | 0 | 0 | 0 | 0 | 0 | 0 | 0 | 0 | 0 | 0 | 0 | 0 | 0 | 0 | 0 | 0 | 0 | 0 | 0 | 0 | 0 | 0 | 0 | 0 | 0 | 0 | 0 | 0 | 0 | 180 | 40 | 0 | 5 | 20 | 11 | 0 | 60 | 0.333 | 26.8
2168 |  | 4 | 3 | 0 | 0 | 0 | 0 | 0 | 0 | 0 | 0 | 0 | 0 | 0 | 0 | 0 | 0 | 0 | 0 | 0 | 1 | 400 | 4 | 0 | 0 | 1 | 0 | 0 | 0 | 0 | 0 | 0 | 0 | 0 | 0 | 0 | 0 | 0 | 0 | 0 | 0 | 0 | 0 | 0 | 0 | 0 | 0 | 0 | 0 | 0 | 0 | 0 | 0 | 0 | 0 | 0 | 0 | 0 | 0 | 0 | 0 | 0 | 0 | 0 | 0 | 0 | 0 | 0 | 0 | 0 | 0 | 0 | 0 | 199 | 40 | 0 | 5 | 20 | 11 | 0 | 60 | 0.333 | 31.1
2169 |  | 5 | 3 | 0 | 0 | 0 | 0 | 0 | 0 | 0 | 0 | 0 | 0 | 0 | 0 | 0 | 0 | 0 | 0 | 0 | 1 | 400 | 4 | 0 | 0 | 1 | 0 | 0 | 0 | 0 | 0 | 0 | 0 | 0 | 0 | 0 | 0 | 0 | 0 | 0 | 0 | 0 | 0 | 0 | 0 | 0 | 0 | 0 | 0 | 0 | 0 | 0 | 0 | 0 | 0 | 0 | 0 | 0 | 0 | 0 | 0 | 0 | 0 | 0 | 0 | 0 | 0 | 0 | 0 | 0 | 0 | 0 | 0 | 230 | 40 | 0 | 5 | 20 | 11 | 0 | 60 | 0.333 | 40.3
2170 |  | 6 | 3 | 0 | 0 | 0 | 0 | 0 | 0 | 0 | 0 | 0 | 0 | 0 | 0 | 0 | 0 | 0 | 0 | 0 | 1 | 400 | 4 | 0 | 0 | 1 | 0 | 0 | 0 | 0 | 0 | 0 | 0 | 0 | 0 | 0 | 0 | 0 | 0 | 0 | 0 | 0 | 0 | 0 | 0 | 0 | 0 | 0 | 0 | 0 | 0 | 0 | 0 | 0 | 0 | 0 | 0 | 0 | 0 | 0 | 0 | 0 | 0 | 0 | 0 | 0 | 0 | 0 | 0 | 0 | 0 | 0 | 0 | 250 | 40 | 0 | 5 | 20 | 11 | 0 | 60 | 0.333 | 48.8
2171 |  | 7 | 3 | 0 | 0 | 0 | 0 | 0 | 0 | 0 | 0 | 0 | 0 | 0 | 0 | 0 | 0 | 0 | 0 | 0 | 1 | 400 | 4 | 0 | 0 | 1 | 0 | 0 | 0 | 0 | 0 | 0 | 0 | 0 | 0 | 0 | 0 | 0 | 0 | 0 | 0 | 0 | 0 | 0 | 0 | 0 | 0 | 0 | 0 | 0 | 0 | 0 | 0 | 0 | 0 | 0 | 0 | 0 | 0 | 0 | 0 | 0 | 0 | 0 | 0 | 0 | 0 | 0 | 0 | 0 | 0 | 0 | 0 | 280 | 40 | 0 | 5 | 20 | 11 | 0 | 60 | 0.333 | 63.4
2172 |  | 8 | 3 | 0 | 0 | 0 | 0 | 0 | 0 | 0 | 0 | 0 | 0 | 0 | 0 | 0 | 0 | 0 | 0 | 0 | 1 | 400 | 4 | 0 | 0 | 1 | 0 | 0 | 0 | 0 | 0 | 0 | 0 | 0 | 0 | 0 | 0 | 0 | 0 | 0 | 0 | 0 | 0 | 0 | 0 | 0 | 0 | 0 | 0 | 0 | 0 | 0 | 0 | 0 | 0 | 0 | 0 | 0 | 0 | 0 | 0 | 0 | 0 | 0 | 0 | 0 | 0 | 0 | 0 | 0 | 0 | 0 | 0 | 299 | 40 | 0 | 5 | 20 | 11 | 0 | 60 | 0.333 | 76.2
2173 |  | 9 | 3 | 0 | 0 | 0 | 0 | 0 | 0 | 0 | 0 | 0 | 0 | 0 | 0 | 0 | 0 | 0 | 0 | 0 | 1 | 400 | 4 | 0 | 0 | 1 | 0 | 0 | 0 | 0 | 0 | 0 | 0 | 0 | 0 | 0 | 0 | 0 | 0 | 0 | 0 | 0 | 0 | 0 | 0 | 0 | 0 | 0 | 0 | 0 | 0 | 0 | 0 | 0 | 0 | 0 | 0 | 0 | 0 | 0 | 0 | 0 | 0 | 0 | 0 | 0 | 0 | 0 | 0 | 0 | 0 | 0 | 0 | 329 | 40 | 0 | 5 | 20 | 11 | 0 | 60 | 0.333 | 56.8
2174 |  | 10 | 3 | 0 | 0 | 0 | 0 | 0 | 0 | 0 | 0 | 0 | 0 | 0 | 0 | 0 | 0 | 0 | 0 | 0 | 1 | 400 | 4 | 0 | 0 | 1 | 0 | 0 | 0 | 0 | 0 | 0 | 0 | 0 | 0 | 0 | 0 | 0 | 0 | 0 | 0 | 0 | 0 | 0 | 0 | 0 | 0 | 0 | 0 | 0 | 0 | 0 | 0 | 0 | 0 | 0 | 0 | 0 | 0 | 0 | 0 | 0 | 0 | 0 | 0 | 0 | 0 | 0 | 0 | 0 | 0 | 0 | 0 | 350 | 40 | 0 | 5 | 20 | 11 | 0 | 60 | 0.333 | 44.6
2175 |  | 11 | 3 | 0 | 0 | 0 | 0 | 0 | 0 | 0 | 0 | 0 | 0 | 0 | 0 | 0 | 0 | 0 | 0 | 0 | 1 | 400 | 4 | 0 | 0 | 1 | 0 | 0 | 0 | 0 | 0 | 0 | 0 | 0 | 0 | 0 | 0 | 0 | 0 | 0 | 0 | 0 | 0 | 0 | 0 | 0 | 0 | 0 | 0 | 0 | 0 | 0 | 0 | 0 | 0 | 0 | 0 | 0 | 0 | 0 | 0 | 0 | 0 | 0 | 0 | 0 | 0 | 0 | 0 | 0 | 0 | 0 | 0 | 400 | 40 | 0 | 5 | 20 | 11 | 0 | 60 | 0.333 | 31.9
2176 | Yeung and Tsang [S43] | 1 | 2 | 0 | 0 | 0 | 0 | 0 | 0 | 0 | 0 | 0 | 0 | 0 | 1 | 0 | 0 | 0 | 0 | 0 | 0 | 25 | 0 | 0 | 0 | 1 | 0 | 0 | 0 | 0 | 0 | 0 | 0 | 0 | 0 | 0 | 0 | 0 | 0 | 0 | 0 | 0 | 0 | 0 | 0 | 0 | 0 | 0 | 0 | 0 | 0 | 0 | 0 | 0 | 0 | 0 | 0 | 0 | 0 | 0 | 0 | 0 | 0 | 0 | 0 | 0 | 0 | 0 | 0 | 0 | 0 | 0 | 0 | 199 | 24.99 | 0 | 6.15 | 23.08 | 7.68 | 0.77 | 60 | 0.555 | 2.75
2177 |  | 2 | 2 | 0 | 0 | 0 | 0 | 0 | 0 | 0 | 0 | 0 | 0 | 0 | 1 | 0 | 0 | 0 | 0 | 0 | 0 | 25 | 0 | 0 | 0 | 1 | 0 | 0 | 0 | 0 | 0 | 0 | 0 | 0 | 0 | 0 | 0 | 0 | 0 | 0 | 0 | 0 | 0 | 0 | 0 | 0 | 0 | 0 | 0 | 0 | 0 | 0 | 0 | 0 | 0 | 0 | 0 | 0 | 0 | 0 | 0 | 0 | 0 | 0 | 0 | 0 | 0 | 0 | 0 | 0 | 0 | 0 | 0 | 250 | 24.99 | 0 | 6.15 | 23.08 | 7.68 | 0.77 | 60 | 0.555 | 3.55
2178 |  | 3 | 2 | 0 | 0 | 0 | 0 | 0 | 0 | 0 | 0 | 0 | 0 | 0 | 1 | 0 | 0 | 0 | 0 | 0 | 0 | 25 | 0 | 0 | 0 | 1 | 0 | 0 | 0 | 0 | 0 | 0 | 0 | 0 | 0 | 0 | 0 | 0 | 0 | 0 | 0 | 0 | 0 | 0 | 0 | 0 | 0 | 0 | 0 | 0 | 0 | 0 | 0 | 0 | 0 | 0 | 0 | 0 | 0 | 0 | 0 | 0 | 0 | 0 | 0 | 0 | 0 | 0 | 0 | 0 | 0 | 0 | 0 | 300 | 24.99 | 0 | 6.15 | 23.08 | 7.68 | 0.77 | 60 | 0.555 | 10.3
2179 |  | 4 | 2 | 0 | 0 | 0 | 0 | 0 | 0 | 0 | 0 | 0 | 0 | 0 | 1 | 0 | 0 | 0 | 0 | 0 | 0 | 25 | 0 | 0 | 0 | 1 | 0 | 0 | 0 | 0 | 0 | 0 | 0 | 0 | 0 | 0 | 0 | 0 | 0 | 0 | 0 | 0 | 0 | 0 | 0 | 0 | 0 | 0 | 0 | 0 | 0 | 0 | 0 | 0 | 0 | 0 | 0 | 0 | 0 | 0 | 0 | 0 | 0 | 0 | 0 | 0 | 0 | 0 | 0 | 0 | 0 | 0 | 0 | 350 | 24.99 | 0 | 6.15 | 23.08 | 7.68 | 0.77 | 60 | 0.555 | 54
2180 |  | 5 | 2 | 0 | 0 | 0 | 0 | 0 | 0 | 0 | 0 | 0 | 0 | 0 | 1 | 0 | 0 | 0 | 0 | 0 | 0 | 25 | 0 | 0 | 0 | 1 | 0 | 0 | 0 | 0 | 0 | 0 | 0 | 0 | 0 | 0 | 0 | 0 | 0 | 0 | 0 | 0 | 0 | 0 | 0 | 0 | 0 | 0 | 0 | 0 | 0 | 0 | 0 | 0 | 0 | 0 | 0 | 0 | 0 | 0 | 0 | 0 | 0 | 0 | 0 | 0 | 0 | 0 | 0 | 0 | 0 | 0 | 0 | 400 | 24.99 | 0 | 6.15 | 23.08 | 7.68 | 0.77 | 60 | 0.555 | 61.2
2181 |  | 6 | 2 | 0 | 0 | 0 | 0 | 0 | 0 | 0 | 0 | 0 | 0 | 0 | 1 | 0 | 0 | 0 | 0 | 0 | 0 | 25 | 0 | 0 | 0 | 1 | 0 | 0 | 0 | 0 | 0 | 0 | 0 | 0 | 0 | 0 | 0 | 0 | 0 | 0 | 0 | 0 | 0 | 0 | 0 | 0 | 0 | 0 | 0 | 0 | 0 | 0 | 0 | 0 | 0 | 0 | 0 | 0 | 0 | 0 | 0 | 0 | 0 | 0 | 0 | 0 | 0 | 0 | 0 | 0 | 0 | 0 | 0 | 450 | 24.99 | 0 | 6.15 | 23.08 | 7.68 | 0.77 | 60 | 0.555 | 50.4
2182 |  | 7 | 2 | 0 | 0 | 0 | 0 | 0 | 0 | 0 | 0 | 0 | 0 | 0 | 1 | 0 | 0 | 0 | 0 | 0 | 0 | 25 | 0 | 0 | 0 | 1 | 0 | 0 | 0 | 0 | 0 | 0 | 0 | 0 | 0 | 0 | 0 | 0 | 0 | 0 | 0 | 0 | 0 | 0 | 0 | 0 | 0 | 0 | 0 | 0 | 0 | 0 | 0 | 0 | 0 | 0 | 0 | 0 | 0 | 0 | 0 | 0 | 0 | 0 | 0 | 0 | 0 | 0 | 0 | 0 | 0 | 0 | 0 | 500 | 24.99 | 0 | 6.15 | 23.08 | 7.68 | 0.77 | 60 | 0.555 | 40.2
2183 |  | 8 | 5 | 0 | 0 | 0 | 0 | 0 | 0 | 0 | 0 | 0 | 0 | 0 | 0 | 0 | 0 | 0 | 0 | 1 | 0 | 25 | 0 | 0 | 0 | 1 | 0 | 0 | 0 | 0 | 0 | 0 | 0 | 0 | 0 | 0 | 0 | 0 | 0 | 0 | 0 | 0 | 0 | 0 | 0 | 0 | 0 | 0 | 0 | 0 | 0 | 0 | 0 | 0 | 0 | 0 | 0 | 0 | 0 | 0 | 0 | 0 | 0 | 0 | 0 | 0 | 0 | 0 | 0 | 0 | 0 | 0 | 0 | 200 | 24.99 | 0 | 6.15 | 23.08 | 7.68 | 0.77 | 60 | 0.555 | 2.59
2184 |  | 9 | 5 | 0 | 0 | 0 | 0 | 0 | 0 | 0 | 0 | 0 | 0 | 0 | 0 | 0 | 0 | 0 | 0 | 1 | 0 | 25 | 0 | 0 | 0 | 1 | 0 | 0 | 0 | 0 | 0 | 0 | 0 | 0 | 0 | 0 | 0 | 0 | 0 | 0 | 0 | 0 | 0 | 0 | 0 | 0 | 0 | 0 | 0 | 0 | 0 | 0 | 0 | 0 | 0 | 0 | 0 | 0 | 0 | 0 | 0 | 0 | 0 | 0 | 0 | 0 | 0 | 0 | 0 | 0 | 0 | 0 | 0 | 250 | 24.99 | 0 | 6.15 | 23.08 | 7.68 | 0.77 | 60 | 0.555 | 2.9
2185 |  | 10 | 5 | 0 | 0 | 0 | 0 | 0 | 0 | 0 | 0 | 0 | 0 | 0 | 0 | 0 | 0 | 0 | 0 | 1 | 0 | 25 | 0 | 0 | 0 | 1 | 0 | 0 | 0 | 0 | 0 | 0 | 0 | 0 | 0 | 0 | 0 | 0 | 0 | 0 | 0 | 0 | 0 | 0 | 0 | 0 | 0 | 0 | 0 | 0 | 0 | 0 | 0 | 0 | 0 | 0 | 0 | 0 | 0 | 0 | 0 | 0 | 0 | 0 | 0 | 0 | 0 | 0 | 0 | 0 | 0 | 0 | 0 | 300 | 24.99 | 0 | 6.15 | 23.08 | 7.68 | 0.77 | 60 | 0.555 | 11.4
2186 |  | 11 | 5 | 0 | 0 | 0 | 0 | 0 | 0 | 0 | 0 | 0 | 0 | 0 | 0 | 0 | 0 | 0 | 0 | 1 | 0 | 25 | 0 | 0 | 0 | 1 | 0 | 0 | 0 | 0 | 0 | 0 | 0 | 0 | 0 | 0 | 0 | 0 | 0 | 0 | 0 | 0 | 0 | 0 | 0 | 0 | 0 | 0 | 0 | 0 | 0 | 0 | 0 | 0 | 0 | 0 | 0 | 0 | 0 | 0 | 0 | 0 | 0 | 0 | 0 | 0 | 0 | 0 | 0 | 0 | 0 | 0 | 0 | 350 | 24.99 | 0 | 6.15 | 23.08 | 7.68 | 0.77 | 60 | 0.555 | 52.5
2187 |  | 12 | 5 | 0 | 0 | 0 | 0 | 0 | 0 | 0 | 0 | 0 | 0 | 0 | 0 | 0 | 0 | 0 | 0 | 1 | 0 | 25 | 0 | 0 | 0 | 1 | 0 | 0 | 0 | 0 | 0 | 0 | 0 | 0 | 0 | 0 | 0 | 0 | 0 | 0 | 0 | 0 | 0 | 0 | 0 | 0 | 0 | 0 | 0 | 0 | 0 | 0 | 0 | 0 | 0 | 0 | 0 | 0 | 0 | 0 | 0 | 0 | 0 | 0 | 0 | 0 | 0 | 0 | 0 | 0 | 0 | 0 | 0 | 401 | 24.99 | 0 | 6.15 | 23.08 | 7.68 | 0.77 | 60 | 0.555 | 65
2188 |  | 13 | 5 | 0 | 0 | 0 | 0 | 0 | 0 | 0 | 0 | 0 | 0 | 0 | 0 | 0 | 0 | 0 | 0 | 1 | 0 | 25 | 0 | 0 | 0 | 1 | 0 | 0 | 0 | 0 | 0 | 0 | 0 | 0 | 0 | 0 | 0 | 0 | 0 | 0 | 0 | 0 | 0 | 0 | 0 | 0 | 0 | 0 | 0 | 0 | 0 | 0 | 0 | 0 | 0 | 0 | 0 | 0 | 0 | 0 | 0 | 0 | 0 | 0 | 0 | 0 | 0 | 0 | 0 | 0 | 0 | 0 | 0 | 450 | 24.99 | 0 | 6.15 | 23.08 | 7.68 | 0.77 | 60 | 0.555 | 46.4
2189 |  | 14 | 5 | 0 | 0 | 0 | 0 | 0 | 0 | 0 | 0 | 0 | 0 | 0 | 0 | 0 | 0 | 0 | 0 | 1 | 0 | 25 | 0 | 0 | 0 | 1 | 0 | 0 | 0 | 0 | 0 | 0 | 0 | 0 | 0 | 0 | 0 | 0 | 0 | 0 | 0 | 0 | 0 | 0 | 0 | 0 | 0 | 0 | 0 | 0 | 0 | 0 | 0 | 0 | 0 | 0 | 0 | 0 | 0 | 0 | 0 | 0 | 0 | 0 | 0 | 0 | 0 | 0 | 0 | 0 | 0 | 0 | 0 | 501 | 24.99 | 0 | 6.15 | 23.08 | 7.68 | 0.77 | 60 | 0.555 | 38.7
2190 |  | 15 | 1 | 0 | 0 | 0 | 0 | 0 | 0 | 0 | 0 | 0 | 0 | 0 | 0 | 0 | 0 | 0 | 0 | 1 | 0 | 25 | 0 | 0 | 0 | 1 | 0 | 0 | 0 | 0 | 0 | 0 | 0 | 0 | 0 | 0 | 0 | 0 | 0 | 0 | 0 | 0 | 0 | 0 | 0 | 0 | 0 | 0 | 0 | 0 | 0 | 0 | 0 | 0 | 0 | 0 | 0 | 0 | 0 | 0 | 0 | 0 | 0 | 0 | 0 | 0 | 0 | 0 | 0 | 0 | 0 | 0 | 0 | 300 | 24.99 | 0 | 6.15 | 23.08 | 7.68 | 0.77 | 60 | 0.555 | 0
2191 |  | 16 | 1 | 0 | 0 | 0 | 0 | 0 | 0 | 0 | 0 | 0 | 0 | 0 | 0 | 0 | 0 | 0 | 0 | 1 | 0 | 25 | 0 | 0 | 0 | 1 | 0 | 0 | 0 | 0 | 0 | 0 | 0 | 0 | 0 | 0 | 0 | 0 | 0 | 0 | 0 | 0 | 0 | 0 | 0 | 0 | 0 | 0 | 0 | 0 | 0 | 0 | 0 | 0 | 0 | 0 | 0 | 0 | 0 | 0 | 0 | 0 | 0 | 0 | 0 | 0 | 0 | 0 | 0 | 0 | 0 | 0 | 0 | 350 | 24.99 | 0 | 6.15 | 23.08 | 7.68 | 0.77 | 60 | 0.555 | 0
2192 |  | 17 | 1 | 0 | 0 | 0 | 0 | 0 | 0 | 0 | 0 | 0 | 0 | 0 | 0 | 0 | 0 | 0 | 0 | 1 | 0 | 25 | 0 | 0 | 0 | 1 | 0 | 0 | 0 | 0 | 0 | 0 | 0 | 0 | 0 | 0 | 0 | 0 | 0 | 0 | 0 | 0 | 0 | 0 | 0 | 0 | 0 | 0 | 0 | 0 | 0 | 0 | 0 | 0 | 0 | 0 | 0 | 0 | 0 | 0 | 0 | 0 | 0 | 0 | 0 | 0 | 0 | 0 | 0 | 0 | 0 | 0 | 0 | 400 | 24.99 | 0 | 6.15 | 23.08 | 7.68 | 0.77 | 60 | 0.555 | 0
2193 |  | 18 | 2.78 | 0 | 0 | 0 | 0 | 0 | 0 | 0 | 0 | 0 | 0 | 0 | 0 | 0 | 0 | 0 | 0 | 1 | 0 | 25 | 0 | 0 | 0 | 1 | 0 | 0 | 0 | 0 | 0 | 0 | 0 | 0 | 0 | 0 | 0 | 0 | 0 | 0 | 0 | 0 | 0 | 0 | 0 | 0 | 0 | 0 | 0 | 0 | 0 | 0 | 0 | 0 | 0 | 0 | 0 | 0 | 0 | 0 | 0 | 0 | 0 | 0 | 0 | 0 | 0 | 0 | 0 | 0 | 0 | 0 | 0 | 201 | 24.99 | 0 | 6.15 | 23.08 | 7.68 | 0.77 | 60 | 0.555 | 0.559
2194 |  | 19 | 2.78 | 0 | 0 | 0 | 0 | 0 | 0 | 0 | 0 | 0 | 0 | 0 | 0 | 0 | 0 | 0 | 0 | 1 | 0 | 25 | 0 | 0 | 0 | 1 | 0 | 0 | 0 | 0 | 0 | 0 | 0 | 0 | 0 | 0 | 0 | 0 | 0 | 0 | 0 | 0 | 0 | 0 | 0 | 0 | 0 | 0 | 0 | 0 | 0 | 0 | 0 | 0 | 0 | 0 | 0 | 0 | 0 | 0 | 0 | 0 | 0 | 0 | 0 | 0 | 0 | 0 | 0 | 0 | 0 | 0 | 0 | 250 | 24.99 | 0 | 6.15 | 23.08 | 7.68 | 0.77 | 60 | 0.555 | 0.337
2195 |  | 20 | 2.78 | 0 | 0 | 0 | 0 | 0 | 0 | 0 | 0 | 0 | 0 | 0 | 0 | 0 | 0 | 0 | 0 | 1 | 0 | 25 | 0 | 0 | 0 | 1 | 0 | 0 | 0 | 0 | 0 | 0 | 0 | 0 | 0 | 0 | 0 | 0 | 0 | 0 | 0 | 0 | 0 | 0 | 0 | 0 | 0 | 0 | 0 | 0 | 0 | 0 | 0 | 0 | 0 | 0 | 0 | 0 | 0 | 0 | 0 | 0 | 0 | 0 | 0 | 0 | 0 | 0 | 0 | 0 | 0 | 0 | 0 | 300 | 24.99 | 0 | 6.15 | 23.08 | 7.68 | 0.77 | 60 | 0.555 | 0.956
2196 |  | 21 | 2.78 | 0 | 0 | 0 | 0 | 0 | 0 | 0 | 0 | 0 | 0 | 0 | 0 | 0 | 0 | 0 | 0 | 1 | 0 | 25 | 0 | 0 | 0 | 1 | 0 | 0 | 0 | 0 | 0 | 0 | 0 | 0 | 0 | 0 | 0 | 0 | 0 | 0 | 0 | 0 | 0 | 0 | 0 | 0 | 0 | 0 | 0 | 0 | 0 | 0 | 0 | 0 | 0 | 0 | 0 | 0 | 0 | 0 | 0 | 0 | 0 | 0 | 0 | 0 | 0 | 0 | 0 | 0 | 0 | 0 | 0 | 349 | 24.99 | 0 | 6.15 | 23.08 | 7.68 | 0.77 | 60 | 0.555 | 3.26
2197 |  | 22 | 2.78 | 0 | 0 | 0 | 0 | 0 | 0 | 0 | 0 | 0 | 0 | 0 | 0 | 0 | 0 | 0 | 0 | 1 | 0 | 25 | 0 | 0 | 0 | 1 | 0 | 0 | 0 | 0 | 0 | 0 | 0 | 0 | 0 | 0 | 0 | 0 | 0 | 0 | 0 | 0 | 0 | 0 | 0 | 0 | 0 | 0 | 0 | 0 | 0 | 0 | 0 | 0 | 0 | 0 | 0 | 0 | 0 | 0 | 0 | 0 | 0 | 0 | 0 | 0 | 0 | 0 | 0 | 0 | 0 | 0 | 0 | 400 | 24.99 | 0 | 6.15 | 23.08 | 7.68 | 0.77 | 60 | 0.555 | 5.56
2198 |  | 23 | 5 | 0 | 0 | 0 | 0 | 0 | 0 | 0 | 0 | 0 | 0 | 0 | 0 | 0 | 0 | 0 | 0 | 1 | 0 | 25 | 0 | 0 | 0 | 1 | 0 | 0 | 0 | 0 | 0 | 0 | 0 | 0 | 0 | 0 | 0 | 0 | 0 | 0 | 0 | 0 | 0 | 0 | 0 | 0 | 0 | 0 | 0 | 0 | 0 | 0 | 0 | 0 | 0 | 0 | 0 | 0 | 0 | 0 | 0 | 0 | 0 | 0 | 0 | 0 | 0 | 0 | 0 | 0 | 0 | 0 | 0 | 250 | 24.99 | 0 | 6.15 | 23.08 | 7.68 | 0.77 | 60 | 0.555 | 0.169
2199 |  | 24 | 5 | 0 | 0 | 0 | 0 | 0 | 0 | 0 | 0 | 0 | 0 | 0 | 0 | 0 | 0 | 0 | 0 | 1 | 0 | 25 | 0 | 0 | 0 | 1 | 0 | 0 | 0 | 0 | 0 | 0 | 0 | 0 | 0 | 0 | 0 | 0 | 0 | 0 | 0 | 0 | 0 | 0 | 0 | 0 | 0 | 0 | 0 | 0 | 0 | 0 | 0 | 0 | 0 | 0 | 0 | 0 | 0 | 0 | 0 | 0 | 0 | 0 | 0 | 0 | 0 | 0 | 0 | 0 | 0 | 0 | 0 | 300 | 24.99 | 0 | 6.15 | 23.08 | 7.68 | 0.77 | 60 | 0.555 | 8.03
2200 |  | 25 | 5 | 0 | 0 | 0 | 0 | 0 | 0 | 0 | 0 | 0 | 0 | 0 | 0 | 0 | 0 | 0 | 0 | 1 | 0 | 25 | 0 | 0 | 0 | 1 | 0 | 0 | 0 | 0 | 0 | 0 | 0 | 0 | 0 | 0 | 0 | 0 | 0 | 0 | 0 | 0 | 0 | 0 | 0 | 0 | 0 | 0 | 0 | 0 | 0 | 0 | 0 | 0 | 0 | 0 | 0 | 0 | 0 | 0 | 0 | 0 | 0 | 0 | 0 | 0 | 0 | 0 | 0 | 0 | 0 | 0 | 0 | 349 | 24.99 | 0 | 6.15 | 23.08 | 7.68 | 0.77 | 60 | 0.555 | 49.1
2201 |  | 26 | 5 | 0 | 0 | 0 | 0 | 0 | 0 | 0 | 0 | 0 | 0 | 0 | 0 | 0 | 0 | 0 | 0 | 1 | 0 | 25 | 0 | 0 | 0 | 1 | 0 | 0 | 0 | 0 | 0 | 0 | 0 | 0 | 0 | 0 | 0 | 0 | 0 | 0 | 0 | 0 | 0 | 0 | 0 | 0 | 0 | 0 | 0 | 0 | 0 | 0 | 0 | 0 | 0 | 0 | 0 | 0 | 0 | 0 | 0 | 0 | 0 | 0 | 0 | 0 | 0 | 0 | 0 | 0 | 0 | 0 | 0 | 399 | 24.99 | 0 | 6.15 | 23.08 | 7.68 | 0.77 | 60 | 0.555 | 61.9
2202 |  | 27 | 10 | 0 | 0 | 0 | 0 | 0 | 0 | 0 | 0 | 0 | 0 | 0 | 0 | 0 | 0 | 0 | 0 | 1 | 0 | 25 | 0 | 0 | 0 | 1 | 0 | 0 | 0 | 0 | 0 | 0 | 0 | 0 | 0 | 0 | 0 | 0 | 0 | 0 | 0 | 0 | 0 | 0 | 0 | 0 | 0 | 0 | 0 | 0 | 0 | 0 | 0 | 0 | 0 | 0 | 0 | 0 | 0 | 0 | 0 | 0 | 0 | 0 | 0 | 0 | 0 | 0 | 0 | 0 | 0 | 0 | 0 | 299 | 24.99 | 0 | 6.15 | 23.08 | 7.68 | 0.77 | 60 | 0.555 | 0.79
2203 |  | 28 | 10 | 0 | 0 | 0 | 0 | 0 | 0 | 0 | 0 | 0 | 0 | 0 | 0 | 0 | 0 | 0 | 0 | 1 | 0 | 25 | 0 | 0 | 0 | 1 | 0 | 0 | 0 | 0 | 0 | 0 | 0 | 0 | 0 | 0 | 0 | 0 | 0 | 0 | 0 | 0 | 0 | 0 | 0 | 0 | 0 | 0 | 0 | 0 | 0 | 0 | 0 | 0 | 0 | 0 | 0 | 0 | 0 | 0 | 0 | 0 | 0 | 0 | 0 | 0 | 0 | 0 | 0 | 0 | 0 | 0 | 0 | 349 | 24.99 | 0 | 6.15 | 23.08 | 7.68 | 0.77 | 60 | 0.555 | 29.6
2204 |  | 29 | 10 | 0 | 0 | 0 | 0 | 0 | 0 | 0 | 0 | 0 | 0 | 0 | 0 | 0 | 0 | 0 | 0 | 1 | 0 | 25 | 0 | 0 | 0 | 1 | 0 | 0 | 0 | 0 | 0 | 0 | 0 | 0 | 0 | 0 | 0 | 0 | 0 | 0 | 0 | 0 | 0 | 0 | 0 | 0 | 0 | 0 | 0 | 0 | 0 | 0 | 0 | 0 | 0 | 0 | 0 | 0 | 0 | 0 | 0 | 0 | 0 | 0 | 0 | 0 | 0 | 0 | 0 | 0 | 0 | 0 | 0 | 400 | 24.99 | 0 | 6.15 | 23.08 | 7.68 | 0.77 | 60 | 0.555 | 46.9
2205 |  | 30 | 27.11 | 0 | 0 | 0 | 0 | 0 | 0 | 0 | 0 | 0 | 0 | 0 | 0 | 0 | 0 | 0 | 0 | 1 | 0 | 25 | 0 | 0 | 0 | 1 | 0 | 0 | 0 | 0 | 0 | 0 | 0 | 0 | 0 | 0 | 0 | 0 | 0 | 0 | 0 | 0 | 0 | 0 | 0 | 0 | 0 | 0 | 0 | 0 | 0 | 0 | 0 | 0 | 0 | 0 | 0 | 0 | 0 | 0 | 0 | 0 | 0 | 0 | 0 | 0 | 0 | 0 | 0 | 0 | 0 | 0 | 0 | 300 | 24.99 | 0 | 6.15 | 23.08 | 7.68 | 0.77 | 60 | 0.555 | 0.787
2206 |  | 31 | 27.11 | 0 | 0 | 0 | 0 | 0 | 0 | 0 | 0 | 0 | 0 | 0 | 0 | 0 | 0 | 0 | 0 | 1 | 0 | 25 | 0 | 0 | 0 | 1 | 0 | 0 | 0 | 0 | 0 | 0 | 0 | 0 | 0 | 0 | 0 | 0 | 0 | 0 | 0 | 0 | 0 | 0 | 0 | 0 | 0 | 0 | 0 | 0 | 0 | 0 | 0 | 0 | 0 | 0 | 0 | 0 | 0 | 0 | 0 | 0 | 0 | 0 | 0 | 0 | 0 | 0 | 0 | 0 | 0 | 0 | 0 | 350 | 24.99 | 0 | 6.15 | 23.08 | 7.68 | 0.77 | 60 | 0.555 | 2.58
2207 |  | 32 | 27.11 | 0 | 0 | 0 | 0 | 0 | 0 | 0 | 0 | 0 | 0 | 0 | 0 | 0 | 0 | 0 | 0 | 1 | 0 | 25 | 0 | 0 | 0 | 1 | 0 | 0 | 0 | 0 | 0 | 0 | 0 | 0 | 0 | 0 | 0 | 0 | 0 | 0 | 0 | 0 | 0 | 0 | 0 | 0 | 0 | 0 | 0 | 0 | 0 | 0 | 0 | 0 | 0 | 0 | 0 | 0 | 0 | 0 | 0 | 0 | 0 | 0 | 0 | 0 | 0 | 0 | 0 | 0 | 0 | 0 | 0 | 400 | 24.99 | 0 | 6.15 | 23.08 | 7.68 | 0.77 | 60 | 0.555 | 7.92
2208 | Zhu et al. [S44] | 1 | 1 | 0 | 0 | 0 | 0 | 0 | 0 | 1 | 0 | 0 | 0 | 0 | 0 | 0 | 0 | 0 | 0 | 0 | 0 | 400 | 4 | 0 | 0 | 0 | 1 | 0 | 0 | 0 | 0 | 0 | 0 | 0 | 0 | 0 | 0 | 0 | 0 | 0 | 0 | 0 | 0 | 0 | 0 | 0 | 0 | 0 | 0 | 0 | 0 | 0 | 0 | 0 | 0 | 0 | 0 | 0 | 0 | 0 | 0 | 0 | 0 | 0 | 0 | 0 | 0 | 0 | 0 | 0 | 0 | 0 | 0 | 200 | 28 | 0 | 12 | 60 | 0 | 0 | 60 | 4 | 9.46
2209 |  | 2 | 1 | 0 | 0 | 0 | 0 | 0 | 0 | 1 | 0 | 0 | 0 | 0 | 0 | 0 | 0 | 0 | 0 | 0 | 0 | 400 | 4 | 0 | 0 | 0 | 1 | 0 | 0 | 0 | 0 | 0 | 0 | 0 | 0 | 0 | 0 | 0 | 0 | 0 | 0 | 0 | 0 | 0 | 0 | 0 | 0 | 0 | 0 | 0 | 0 | 0 | 0 | 0 | 0 | 0 | 0 | 0 | 0 | 0 | 0 | 0 | 0 | 0 | 0 | 0 | 0 | 0 | 0 | 0 | 0 | 0 | 0 | 225 | 28 | 0 | 12 | 60 | 0 | 0 | 60 | 4 | 19.7
2210 |  | 3 | 1 | 0 | 0 | 0 | 0 | 0 | 0 | 1 | 0 | 0 | 0 | 0 | 0 | 0 | 0 | 0 | 0 | 0 | 0 | 400 | 4 | 0 | 0 | 0 | 1 | 0 | 0 | 0 | 0 | 0 | 0 | 0 | 0 | 0 | 0 | 0 | 0 | 0 | 0 | 0 | 0 | 0 | 0 | 0 | 0 | 0 | 0 | 0 | 0 | 0 | 0 | 0 | 0 | 0 | 0 | 0 | 0 | 0 | 0 | 0 | 0 | 0 | 0 | 0 | 0 | 0 | 0 | 0 | 0 | 0 | 0 | 250 | 28 | 0 | 12 | 60 | 0 | 0 | 60 | 4 | 30.8
2211 |  | 4 | 1 | 0 | 0 | 0 | 0 | 0 | 0 | 1 | 0 | 0 | 0 | 0 | 0 | 0 | 0 | 0 | 0 | 0 | 0 | 400 | 4 | 0 | 0 | 0 | 1 | 0 | 0 | 0 | 0 | 0 | 0 | 0 | 0 | 0 | 0 | 0 | 0 | 0 | 0 | 0 | 0 | 0 | 0 | 0 | 0 | 0 | 0 | 0 | 0 | 0 | 0 | 0 | 0 | 0 | 0 | 0 | 0 | 0 | 0 | 0 | 0 | 0 | 0 | 0 | 0 | 0 | 0 | 0 | 0 | 0 | 0 | 275 | 28 | 0 | 12 | 60 | 0 | 0 | 60 | 4 | 42.5
2212 |  | 5 | 1 | 0 | 0 | 0 | 0 | 0 | 0 | 1 | 0 | 0 | 0 | 0 | 0 | 0 | 0 | 0 | 0 | 0 | 0 | 400 | 4 | 0 | 0 | 0 | 1 | 0 | 0 | 0 | 0 | 0 | 0 | 0 | 0 | 0 | 0 | 0 | 0 | 0 | 0 | 0 | 0 | 0 | 0 | 0 | 0 | 0 | 0 | 0 | 0 | 0 | 0 | 0 | 0 | 0 | 0 | 0 | 0 | 0 | 0 | 0 | 0 | 0 | 0 | 0 | 0 | 0 | 0 | 0 | 0 | 0 | 0 | 300 | 28 | 0 | 12 | 60 | 0 | 0 | 60 | 4 | 73.7
2213 |  | 6 | 1 | 0 | 0 | 0 | 0 | 0 | 0 | 1 | 0 | 0 | 0 | 0 | 0 | 0 | 0 | 0 | 0 | 0 | 0 | 400 | 4 | 0 | 0 | 0 | 1 | 0 | 0 | 0 | 0 | 0 | 0 | 0 | 0 | 0 | 0 | 0 | 0 | 0 | 0 | 0 | 0 | 0 | 0 | 0 | 0 | 0 | 0 | 0 | 0 | 0 | 0 | 0 | 0 | 0 | 0 | 0 | 0 | 0 | 0 | 0 | 0 | 0 | 0 | 0 | 0 | 0 | 0 | 0 | 0 | 0 | 0 | 326 | 28 | 0 | 12 | 60 | 0 | 0 | 60 | 4 | 86.5
2214 |  | 7 | 1 | 0 | 0 | 0 | 0 | 0 | 0 | 1 | 0 | 0 | 0 | 0 | 0 | 0 | 0 | 0 | 0 | 0 | 0 | 400 | 4 | 0 | 0 | 0 | 1 | 0 | 0 | 0 | 0 | 0 | 0 | 0 | 0 | 0 | 0 | 0 | 0 | 0 | 0 | 0 | 0 | 0 | 0 | 0 | 0 | 0 | 0 | 0 | 0 | 0 | 0 | 0 | 0 | 0 | 0 | 0 | 0 | 0 | 0 | 0 | 0 | 0 | 0 | 0 | 0 | 0 | 0 | 0 | 0 | 0 | 0 | 350 | 28 | 0 | 12 | 60 | 0 | 0 | 60 | 4 | 92.4
2215 |  | 8 | 1 | 0 | 0 | 0 | 0 | 0 | 0 | 1 | 0 | 1 | 0 | 0 | 0 | 0 | 0 | 0 | 0 | 0 | 0 | 400 | 4 | 0 | 0 | 0 | 1 | 0 | 0 | 0 | 0 | 0 | 0 | 0 | 0 | 0 | 0 | 0 | 0 | 0 | 0 | 0 | 0 | 0 | 0 | 0 | 0 | 0 | 0 | 0 | 0 | 0 | 0 | 0 | 0 | 0 | 0 | 0 | 0 | 2 | 0 | 0 | 0 | 0 | 0 | 0 | 0 | 0 | 0 | 0 | 0 | 0 | 0 | 200 | 28 | 0 | 12 | 60 | 0 | 0 | 60 | 4 | 13.3
2216 |  | 9 | 1 | 0 | 0 | 0 | 0 | 0 | 0 | 1 | 0 | 1 | 0 | 0 | 0 | 0 | 0 | 0 | 0 | 0 | 0 | 400 | 4 | 0 | 0 | 0 | 1 | 0 | 0 | 0 | 0 | 0 | 0 | 0 | 0 | 0 | 0 | 0 | 0 | 0 | 0 | 0 | 0 | 0 | 0 | 0 | 0 | 0 | 0 | 0 | 0 | 0 | 0 | 0 | 0 | 0 | 0 | 0 | 0 | 2 | 0 | 0 | 0 | 0 | 0 | 0 | 0 | 0 | 0 | 0 | 0 | 0 | 0 | 225 | 28 | 0 | 12 | 60 | 0 | 0 | 60 | 4 | 50.3
2217 |  | 10 | 1 | 0 | 0 | 0 | 0 | 0 | 0 | 1 | 0 | 1 | 0 | 0 | 0 | 0 | 0 | 0 | 0 | 0 | 0 | 400 | 4 | 0 | 0 | 0 | 1 | 0 | 0 | 0 | 0 | 0 | 0 | 0 | 0 | 0 | 0 | 0 | 0 | 0 | 0 | 0 | 0 | 0 | 0 | 0 | 0 | 0 | 0 | 0 | 0 | 0 | 0 | 0 | 0 | 0 | 0 | 0 | 0 | 2 | 0 | 0 | 0 | 0 | 0 | 0 | 0 | 0 | 0 | 0 | 0 | 0 | 0 | 250 | 28 | 0 | 12 | 60 | 0 | 0 | 60 | 4 | 93.1
2218 |  | 11 | 1 | 0 | 0 | 0 | 0 | 0 | 0 | 1 | 0 | 1 | 0 | 0 | 0 | 0 | 0 | 0 | 0 | 0 | 0 | 400 | 4 | 0 | 0 | 0 | 1 | 0 | 0 | 0 | 0 | 0 | 0 | 0 | 0 | 0 | 0 | 0 | 0 | 0 | 0 | 0 | 0 | 0 | 0 | 0 | 0 | 0 | 0 | 0 | 0 | 0 | 0 | 0 | 0 | 0 | 0 | 0 | 0 | 2 | 0 | 0 | 0 | 0 | 0 | 0 | 0 | 0 | 0 | 0 | 0 | 0 | 0 | 275 | 28 | 0 | 12 | 60 | 0 | 0 | 60 | 4 | 98.3
2219 |  | 12 | 1 | 0 | 0 | 0 | 0 | 0 | 0 | 1 | 0 | 1 | 0 | 0 | 0 | 0 | 0 | 0 | 0 | 0 | 0 | 400 | 4 | 0 | 0 | 0 | 1 | 0 | 0 | 0 | 0 | 0 | 0 | 0 | 0 | 0 | 0 | 0 | 0 | 0 | 0 | 0 | 0 | 0 | 0 | 0 | 0 | 0 | 0 | 0 | 0 | 0 | 0 | 0 | 0 | 0 | 0 | 0 | 0 | 2 | 0 | 0 | 0 | 0 | 0 | 0 | 0 | 0 | 0 | 0 | 0 | 0 | 0 | 300 | 28 | 0 | 12 | 60 | 0 | 0 | 60 | 4 | 98.2
2220 |  | 13 | 1 | 0 | 0 | 0 | 0 | 0 | 0 | 1 | 0 | 1 | 0 | 0 | 0 | 0 | 0 | 0 | 0 | 0 | 0 | 400 | 4 | 0 | 0 | 0 | 1 | 0 | 0 | 0 | 0 | 0 | 0 | 0 | 0 | 0 | 0 | 0 | 0 | 0 | 0 | 0 | 0 | 0 | 0 | 0 | 0 | 0 | 0 | 0 | 0 | 0 | 0 | 0 | 0 | 0 | 0 | 0 | 0 | 2 | 0 | 0 | 0 | 0 | 0 | 0 | 0 | 0 | 0 | 0 | 0 | 0 | 0 | 325 | 28 | 0 | 12 | 60 | 0 | 0 | 60 | 4 | 97.8
2221 |  | 14 | 1 | 0 | 0 | 0 | 0 | 0 | 0 | 1 | 0 | 1 | 0 | 0 | 0 | 0 | 0 | 0 | 0 | 0 | 0 | 400 | 4 | 0 | 0 | 0 | 1 | 0 | 0 | 0 | 0 | 0 | 0 | 0 | 0 | 0 | 0 | 0 | 0 | 0 | 0 | 0 | 0 | 0 | 0 | 0 | 0 | 0 | 0 | 0 | 0 | 0 | 0 | 0 | 0 | 0 | 0 | 0 | 0 | 2 | 0 | 0 | 0 | 0 | 0 | 0 | 0 | 0 | 0 | 0 | 0 | 0 | 0 | 350 | 28 | 0 | 12 | 60 | 0 | 0 | 60 | 4 | 96.6
2222 |  | 15 | 1 | 0 | 0 | 0 | 0 | 0 | 0 | 1 | 0 | 1 | 0 | 0 | 0 | 0 | 0 | 0 | 0 | 0 | 0 | 400 | 4 | 0 | 0 | 0 | 1 | 0 | 0 | 0 | 0 | 0 | 0 | 0 | 0 | 0 | 0 | 0 | 0 | 0 | 0 | 0 | 0 | 0 | 0 | 0 | 0 | 0 | 0 | 0 | 0 | 0 | 0 | 0 | 0 | 0 | 0 | 0 | 0 | 0 | 0 | 0 | 0 | 0 | 1 | 0 | 0 | 0 | 0 | 0 | 0 | 0 | 0 | 200 | 28 | 0 | 12 | 60 | 0 | 0 | 60 | 4 | 7.26
2223 |  | 16 | 1 | 0 | 0 | 0 | 0 | 0 | 0 | 1 | 0 | 1 | 0 | 0 | 0 | 0 | 0 | 0 | 0 | 0 | 0 | 400 | 4 | 0 | 0 | 0 | 1 | 0 | 0 | 0 | 0 | 0 | 0 | 0 | 0 | 0 | 0 | 0 | 0 | 0 | 0 | 0 | 0 | 0 | 0 | 0 | 0 | 0 | 0 | 0 | 0 | 0 | 0 | 0 | 0 | 0 | 0 | 0 | 0 | 0 | 0 | 0 | 0 | 0 | 1 | 0 | 0 | 0 | 0 | 0 | 0 | 0 | 0 | 225 | 28 | 0 | 12 | 60 | 0 | 0 | 60 | 4 | 13.7
2224 |  | 17 | 1 | 0 | 0 | 0 | 0 | 0 | 0 | 1 | 0 | 1 | 0 | 0 | 0 | 0 | 0 | 0 | 0 | 0 | 0 | 400 | 4 | 0 | 0 | 0 | 1 | 0 | 0 | 0 | 0 | 0 | 0 | 0 | 0 | 0 | 0 | 0 | 0 | 0 | 0 | 0 | 0 | 0 | 0 | 0 | 0 | 0 | 0 | 0 | 0 | 0 | 0 | 0 | 0 | 0 | 0 | 0 | 0 | 0 | 0 | 0 | 0 | 0 | 1 | 0 | 0 | 0 | 0 | 0 | 0 | 0 | 0 | 250 | 28 | 0 | 12 | 60 | 0 | 0 | 60 | 4 | 25.8
2225 |  | 18 | 1 | 0 | 0 | 0 | 0 | 0 | 0 | 1 | 0 | 1 | 0 | 0 | 0 | 0 | 0 | 0 | 0 | 0 | 0 | 400 | 4 | 0 | 0 | 0 | 1 | 0 | 0 | 0 | 0 | 0 | 0 | 0 | 0 | 0 | 0 | 0 | 0 | 0 | 0 | 0 | 0 | 0 | 0 | 0 | 0 | 0 | 0 | 0 | 0 | 0 | 0 | 0 | 0 | 0 | 0 | 0 | 0 | 0 | 0 | 0 | 0 | 0 | 1 | 0 | 0 | 0 | 0 | 0 | 0 | 0 | 0 | 275 | 28 | 0 | 12 | 60 | 0 | 0 | 60 | 4 | 48.3
2226 |  | 19 | 1 | 0 | 0 | 0 | 0 | 0 | 0 | 1 | 0 | 1 | 0 | 0 | 0 | 0 | 0 | 0 | 0 | 0 | 0 | 400 | 4 | 0 | 0 | 0 | 1 | 0 | 0 | 0 | 0 | 0 | 0 | 0 | 0 | 0 | 0 | 0 | 0 | 0 | 0 | 0 | 0 | 0 | 0 | 0 | 0 | 0 | 0 | 0 | 0 | 0 | 0 | 0 | 0 | 0 | 0 | 0 | 0 | 0 | 0 | 0 | 0 | 0 | 1 | 0 | 0 | 0 | 0 | 0 | 0 | 0 | 0 | 300 | 28 | 0 | 12 | 60 | 0 | 0 | 60 | 4 | 88.1
2227 |  | 20 | 1 | 0 | 0 | 0 | 0 | 0 | 0 | 1 | 0 | 1 | 0 | 0 | 0 | 0 | 0 | 0 | 0 | 0 | 0 | 400 | 4 | 0 | 0 | 0 | 1 | 0 | 0 | 0 | 0 | 0 | 0 | 0 | 0 | 0 | 0 | 0 | 0 | 0 | 0 | 0 | 0 | 0 | 0 | 0 | 0 | 0 | 0 | 0 | 0 | 0 | 0 | 0 | 0 | 0 | 0 | 0 | 0 | 0 | 0 | 0 | 0 | 0 | 1 | 0 | 0 | 0 | 0 | 0 | 0 | 0 | 0 | 326 | 28 | 0 | 12 | 60 | 0 | 0 | 60 | 4 | 95.4
2228 |  | 21 | 1 | 0 | 0 | 0 | 0 | 0 | 0 | 1 | 0 | 1 | 0 | 0 | 0 | 0 | 0 | 0 | 0 | 0 | 0 | 400 | 4 | 0 | 0 | 0 | 1 | 0 | 0 | 0 | 0 | 0 | 0 | 0 | 0 | 0 | 0 | 0 | 0 | 0 | 0 | 0 | 0 | 0 | 0 | 0 | 0 | 0 | 0 | 0 | 0 | 0 | 0 | 0 | 0 | 0 | 0 | 0 | 0 | 0 | 0 | 0 | 0 | 0 | 1 | 0 | 0 | 0 | 0 | 0 | 0 | 0 | 0 | 350 | 28 | 0 | 12 | 60 | 0 | 0 | 60 | 4 | 95.8
2229 |  | 22 | 1 | 0 | 0 | 0 | 0 | 0 | 0 | 1 | 0 | 1 | 0 | 0 | 0 | 0 | 0 | 0 | 0 | 0 | 0 | 400 | 4 | 0 | 0 | 0 | 1 | 0 | 0 | 0 | 0 | 0 | 0 | 0 | 0 | 0 | 0 | 0 | 0 | 0 | 0 | 0 | 0 | 0 | 0 | 0 | 0 | 0 | 0 | 0 | 0 | 0 | 0 | 0 | 0 | 0 | 0 | 0 | 0 | 0 | 0 | 0 | 0 | 0 | 0 | 0 | 0 | 0 | 0 | 0 | 0 | 0 | 0 | 200 | 28 | 0 | 12 | 60 | 0 | 0 | 60 | 4 | 3.84
2230 |  | 23 | 1 | 0 | 0 | 0 | 0 | 0 | 0 | 1 | 0 | 1 | 0 | 0 | 0 | 0 | 0 | 0 | 0 | 0 | 0 | 400 | 4 | 0 | 0 | 0 | 1 | 0 | 0 | 0 | 0 | 0 | 0 | 0 | 0 | 0 | 0 | 0 | 0 | 0 | 0 | 0 | 0 | 0 | 0 | 0 | 0 | 0 | 0 | 0 | 0 | 0 | 0 | 0 | 0 | 0 | 0 | 0 | 0 | 0 | 0 | 0 | 0 | 0 | 0 | 0 | 0 | 0 | 0 | 0 | 0 | 0 | 0 | 225 | 28 | 0 | 12 | 60 | 0 | 0 | 60 | 4 | 10.3
2231 |  | 24 | 1 | 0 | 0 | 0 | 0 | 0 | 0 | 1 | 0 | 1 | 0 | 0 | 0 | 0 | 0 | 0 | 0 | 0 | 0 | 400 | 4 | 0 | 0 | 0 | 1 | 0 | 0 | 0 | 0 | 0 | 0 | 0 | 0 | 0 | 0 | 0 | 0 | 0 | 0 | 0 | 0 | 0 | 0 | 0 | 0 | 0 | 0 | 0 | 0 | 0 | 0 | 0 | 0 | 0 | 0 | 0 | 0 | 0 | 0 | 0 | 0 | 0 | 0 | 0 | 0 | 0 | 0 | 0 | 0 | 0 | 0 | 250 | 28 | 0 | 12 | 60 | 0 | 0 | 60 | 4 | 24
2232 |  | 25 | 1 | 0 | 0 | 0 | 0 | 0 | 0 | 1 | 0 | 1 | 0 | 0 | 0 | 0 | 0 | 0 | 0 | 0 | 0 | 400 | 4 | 0 | 0 | 0 | 1 | 0 | 0 | 0 | 0 | 0 | 0 | 0 | 0 | 0 | 0 | 0 | 0 | 0 | 0 | 0 | 0 | 0 | 0 | 0 | 0 | 0 | 0 | 0 | 0 | 0 | 0 | 0 | 0 | 0 | 0 | 0 | 0 | 0 | 0 | 0 | 0 | 0 | 0 | 0 | 0 | 0 | 0 | 0 | 0 | 0 | 0 | 275 | 28 | 0 | 12 | 60 | 0 | 0 | 60 | 4 | 44.3
2233 |  | 26 | 1 | 0 | 0 | 0 | 0 | 0 | 0 | 1 | 0 | 1 | 0 | 0 | 0 | 0 | 0 | 0 | 0 | 0 | 0 | 400 | 4 | 0 | 0 | 0 | 1 | 0 | 0 | 0 | 0 | 0 | 0 | 0 | 0 | 0 | 0 | 0 | 0 | 0 | 0 | 0 | 0 | 0 | 0 | 0 | 0 | 0 | 0 | 0 | 0 | 0 | 0 | 0 | 0 | 0 | 0 | 0 | 0 | 0 | 0 | 0 | 0 | 0 | 0 | 0 | 0 | 0 | 0 | 0 | 0 | 0 | 0 | 300 | 28 | 0 | 12 | 60 | 0 | 0 | 60 | 4 | 80.7
2234 |  | 27 | 1 | 0 | 0 | 0 | 0 | 0 | 0 | 1 | 0 | 1 | 0 | 0 | 0 | 0 | 0 | 0 | 0 | 0 | 0 | 400 | 4 | 0 | 0 | 0 | 1 | 0 | 0 | 0 | 0 | 0 | 0 | 0 | 0 | 0 | 0 | 0 | 0 | 0 | 0 | 0 | 0 | 0 | 0 | 0 | 0 | 0 | 0 | 0 | 0 | 0 | 0 | 0 | 0 | 0 | 0 | 0 | 0 | 0 | 0 | 0 | 0 | 0 | 0 | 0 | 0 | 0 | 0 | 0 | 0 | 0 | 0 | 325 | 28 | 0 | 12 | 60 | 0 | 0 | 60 | 4 | 90.6
2235 |  | 28 | 1 | 0 | 0 | 0 | 0 | 0 | 0 | 1 | 0 | 1 | 0 | 0 | 0 | 0 | 0 | 0 | 0 | 0 | 0 | 400 | 4 | 0 | 0 | 0 | 1 | 0 | 0 | 0 | 0 | 0 | 0 | 0 | 0 | 0 | 0 | 0 | 0 | 0 | 0 | 0 | 0 | 0 | 0 | 0 | 0 | 0 | 0 | 0 | 0 | 0 | 0 | 0 | 0 | 0 | 0 | 0 | 0 | 0 | 0 | 0 | 0 | 0 | 0 | 0 | 0 | 0 | 0 | 0 | 0 | 0 | 0 | 351 | 28 | 0 | 12 | 60 | 0 | 0 | 60 | 4 | 95.8
2236 |  | 29 | 1 | 0 | 0 | 0 | 0 | 0 | 0 | 1 | 0 | 1 | 0 | 0 | 0 | 0 | 0 | 0 | 0 | 0 | 0 | 400 | 4 | 0 | 0 | 0 | 1 | 0 | 0 | 0 | 0 | 0 | 0 | 0 | 0 | 0 | 0 | 0 | 0 | 0 | 0 | 0 | 0 | 0 | 0 | 0 | 0 | 0 | 0 | 0 | 0 | 0 | 0 | 0 | 0 | 0 | 0 | 0 | 0 | 1 | 0 | 0 | 0 | 0 | 0 | 0 | 0 | 0 | 0 | 0 | 0 | 0 | 0 | 199 | 28 | 0 | 12 | 60 | 0 | 0 | 60 | 4 | 2.6
2237 |  | 30 | 1 | 0 | 0 | 0 | 0 | 0 | 0 | 1 | 0 | 1 | 0 | 0 | 0 | 0 | 0 | 0 | 0 | 0 | 0 | 400 | 4 | 0 | 0 | 0 | 1 | 0 | 0 | 0 | 0 | 0 | 0 | 0 | 0 | 0 | 0 | 0 | 0 | 0 | 0 | 0 | 0 | 0 | 0 | 0 | 0 | 0 | 0 | 0 | 0 | 0 | 0 | 0 | 0 | 0 | 0 | 0 | 0 | 1 | 0 | 0 | 0 | 0 | 0 | 0 | 0 | 0 | 0 | 0 | 0 | 0 | 0 | 225 | 28 | 0 | 12 | 60 | 0 | 0 | 60 | 4 | 6.99
2238 |  | 31 | 1 | 0 | 0 | 0 | 0 | 0 | 0 | 1 | 0 | 1 | 0 | 0 | 0 | 0 | 0 | 0 | 0 | 0 | 0 | 400 | 4 | 0 | 0 | 0 | 1 | 0 | 0 | 0 | 0 | 0 | 0 | 0 | 0 | 0 | 0 | 0 | 0 | 0 | 0 | 0 | 0 | 0 | 0 | 0 | 0 | 0 | 0 | 0 | 0 | 0 | 0 | 0 | 0 | 0 | 0 | 0 | 0 | 1 | 0 | 0 | 0 | 0 | 0 | 0 | 0 | 0 | 0 | 0 | 0 | 0 | 0 | 250 | 28 | 0 | 12 | 60 | 0 | 0 | 60 | 4 | 7.82
2239 |  | 32 | 1 | 0 | 0 | 0 | 0 | 0 | 0 | 1 | 0 | 1 | 0 | 0 | 0 | 0 | 0 | 0 | 0 | 0 | 0 | 400 | 4 | 0 | 0 | 0 | 1 | 0 | 0 | 0 | 0 | 0 | 0 | 0 | 0 | 0 | 0 | 0 | 0 | 0 | 0 | 0 | 0 | 0 | 0 | 0 | 0 | 0 | 0 | 0 | 0 | 0 | 0 | 0 | 0 | 0 | 0 | 0 | 0 | 1 | 0 | 0 | 0 | 0 | 0 | 0 | 0 | 0 | 0 | 0 | 0 | 0 | 0 | 275 | 28 | 0 | 12 | 60 | 0 | 0 | 60 | 4 | 23.3
2240 |  | 33 | 1 | 0 | 0 | 0 | 0 | 0 | 0 | 1 | 0 | 1 | 0 | 0 | 0 | 0 | 0 | 0 | 0 | 0 | 0 | 400 | 4 | 0 | 0 | 0 | 1 | 0 | 0 | 0 | 0 | 0 | 0 | 0 | 0 | 0 | 0 | 0 | 0 | 0 | 0 | 0 | 0 | 0 | 0 | 0 | 0 | 0 | 0 | 0 | 0 | 0 | 0 | 0 | 0 | 0 | 0 | 0 | 0 | 1 | 0 | 0 | 0 | 0 | 0 | 0 | 0 | 0 | 0 | 0 | 0 | 0 | 0 | 300 | 28 | 0 | 12 | 60 | 0 | 0 | 60 | 4 | 46.5
2241 |  | 34 | 1 | 0 | 0 | 0 | 0 | 0 | 0 | 1 | 0 | 1 | 0 | 0 | 0 | 0 | 0 | 0 | 0 | 0 | 0 | 400 | 4 | 0 | 0 | 0 | 1 | 0 | 0 | 0 | 0 | 0 | 0 | 0 | 0 | 0 | 0 | 0 | 0 | 0 | 0 | 0 | 0 | 0 | 0 | 0 | 0 | 0 | 0 | 0 | 0 | 0 | 0 | 0 | 0 | 0 | 0 | 0 | 0 | 1 | 0 | 0 | 0 | 0 | 0 | 0 | 0 | 0 | 0 | 0 | 0 | 0 | 0 | 325 | 28 | 0 | 12 | 60 | 0 | 0 | 60 | 4 | 71.3
2242 |  | 35 | 1 | 0 | 0 | 0 | 0 | 0 | 0 | 1 | 0 | 1 | 0 | 0 | 0 | 0 | 0 | 0 | 0 | 0 | 0 | 400 | 4 | 0 | 0 | 0 | 1 | 0 | 0 | 0 | 0 | 0 | 0 | 0 | 0 | 0 | 0 | 0 | 0 | 0 | 0 | 0 | 0 | 0 | 0 | 0 | 0 | 0 | 0 | 0 | 0 | 0 | 0 | 0 | 0 | 0 | 0 | 0 | 0 | 1 | 0 | 0 | 0 | 0 | 0 | 0 | 0 | 0 | 0 | 0 | 0 | 0 | 0 | 350 | 28 | 0 | 12 | 60 | 0 | 0 | 60 | 4 | 87.6
2243 |  | 36 | 1 | 0 | 0 | 0 | 0 | 0 | 0 | 1 | 0 | 1 | 0 | 0 | 0 | 0 | 0 | 0 | 0 | 0 | 0 | 400 | 4 | 0 | 0 | 0 | 1 | 0 | 0 | 0 | 0 | 0 | 0 | 0 | 0 | 0 | 0 | 0 | 0 | 0 | 0 | 0 | 0 | 0 | 0 | 0 | 0 | 0 | 0 | 0 | 0 | 0 | 0 | 0 | 0 | 0 | 0 | 0 | 0 | 3 | 0 | 0 | 0 | 0 | 0 | 0 | 0 | 0 | 0 | 0 | 0 | 0 | 0 | 200 | 28 | 0 | 12 | 60 | 0 | 0 | 60 | 4 | 48.7
2244 |  | 37 | 1 | 0 | 0 | 0 | 0 | 0 | 0 | 1 | 0 | 1 | 0 | 0 | 0 | 0 | 0 | 0 | 0 | 0 | 0 | 400 | 4 | 0 | 0 | 0 | 1 | 0 | 0 | 0 | 0 | 0 | 0 | 0 | 0 | 0 | 0 | 0 | 0 | 0 | 0 | 0 | 0 | 0 | 0 | 0 | 0 | 0 | 0 | 0 | 0 | 0 | 0 | 0 | 0 | 0 | 0 | 0 | 0 | 3 | 0 | 0 | 0 | 0 | 0 | 0 | 0 | 0 | 0 | 0 | 0 | 0 | 0 | 226 | 28 | 0 | 12 | 60 | 0 | 0 | 60 | 4 | 96.1
2245 |  | 38 | 1 | 0 | 0 | 0 | 0 | 0 | 0 | 1 | 0 | 1 | 0 | 0 | 0 | 0 | 0 | 0 | 0 | 0 | 0 | 400 | 4 | 0 | 0 | 0 | 1 | 0 | 0 | 0 | 0 | 0 | 0 | 0 | 0 | 0 | 0 | 0 | 0 | 0 | 0 | 0 | 0 | 0 | 0 | 0 | 0 | 0 | 0 | 0 | 0 | 0 | 0 | 0 | 0 | 0 | 0 | 0 | 0 | 3 | 0 | 0 | 0 | 0 | 0 | 0 | 0 | 0 | 0 | 0 | 0 | 0 | 0 | 250 | 28 | 0 | 12 | 60 | 0 | 0 | 60 | 4 | 98.3
2246 |  | 39 | 1 | 0 | 0 | 0 | 0 | 0 | 0 | 1 | 0 | 1 | 0 | 0 | 0 | 0 | 0 | 0 | 0 | 0 | 0 | 400 | 4 | 0 | 0 | 0 | 1 | 0 | 0 | 0 | 0 | 0 | 0 | 0 | 0 | 0 | 0 | 0 | 0 | 0 | 0 | 0 | 0 | 0 | 0 | 0 | 0 | 0 | 0 | 0 | 0 | 0 | 0 | 0 | 0 | 0 | 0 | 0 | 0 | 3 | 0 | 0 | 0 | 0 | 0 | 0 | 0 | 0 | 0 | 0 | 0 | 0 | 0 | 275 | 28 | 0 | 12 | 60 | 0 | 0 | 60 | 4 | 98.3
2247 |  | 40 | 1 | 0 | 0 | 0 | 0 | 0 | 0 | 1 | 0 | 1 | 0 | 0 | 0 | 0 | 0 | 0 | 0 | 0 | 0 | 400 | 4 | 0 | 0 | 0 | 1 | 0 | 0 | 0 | 0 | 0 | 0 | 0 | 0 | 0 | 0 | 0 | 0 | 0 | 0 | 0 | 0 | 0 | 0 | 0 | 0 | 0 | 0 | 0 | 0 | 0 | 0 | 0 | 0 | 0 | 0 | 0 | 0 | 3 | 0 | 0 | 0 | 0 | 0 | 0 | 0 | 0 | 0 | 0 | 0 | 0 | 0 | 300 | 28 | 0 | 12 | 60 | 0 | 0 | 60 | 4 | 97.8
2248 |  | 41 | 1 | 0 | 0 | 0 | 0 | 0 | 0 | 1 | 0 | 1 | 0 | 0 | 0 | 0 | 0 | 0 | 0 | 0 | 0 | 400 | 4 | 0 | 0 | 0 | 1 | 0 | 0 | 0 | 0 | 0 | 0 | 0 | 0 | 0 | 0 | 0 | 0 | 0 | 0 | 0 | 0 | 0 | 0 | 0 | 0 | 0 | 0 | 0 | 0 | 0 | 0 | 0 | 0 | 0 | 0 | 0 | 0 | 3 | 0 | 0 | 0 | 0 | 0 | 0 | 0 | 0 | 0 | 0 | 0 | 0 | 0 | 325 | 28 | 0 | 12 | 60 | 0 | 0 | 60 | 4 | 97.8
2249 |  | 42 | 1 | 0 | 0 | 0 | 0 | 0 | 0 | 1 | 0 | 1 | 0 | 0 | 0 | 0 | 0 | 0 | 0 | 0 | 0 | 400 | 4 | 0 | 0 | 0 | 1 | 0 | 0 | 0 | 0 | 0 | 0 | 0 | 0 | 0 | 0 | 0 | 0 | 0 | 0 | 0 | 0 | 0 | 0 | 0 | 0 | 0 | 0 | 0 | 0 | 0 | 0 | 0 | 0 | 0 | 0 | 0 | 0 | 4 | 0 | 0 | 0 | 0 | 0 | 0 | 0 | 0 | 0 | 0 | 0 | 0 | 0 | 199 | 28 | 0 | 12 | 60 | 0 | 0 | 60 | 4 | 12.1
2250 |  | 43 | 1 | 0 | 0 | 0 | 0 | 0 | 0 | 1 | 0 | 1 | 0 | 0 | 0 | 0 | 0 | 0 | 0 | 0 | 0 | 400 | 4 | 0 | 0 | 0 | 1 | 0 | 0 | 0 | 0 | 0 | 0 | 0 | 0 | 0 | 0 | 0 | 0 | 0 | 0 | 0 | 0 | 0 | 0 | 0 | 0 | 0 | 0 | 0 | 0 | 0 | 0 | 0 | 0 | 0 | 0 | 0 | 0 | 4 | 0 | 0 | 0 | 0 | 0 | 0 | 0 | 0 | 0 | 0 | 0 | 0 | 0 | 225 | 28 | 0 | 12 | 60 | 0 | 0 | 60 | 4 | 38.1
2251 |  | 44 | 1 | 0 | 0 | 0 | 0 | 0 | 0 | 1 | 0 | 1 | 0 | 0 | 0 | 0 | 0 | 0 | 0 | 0 | 0 | 400 | 4 | 0 | 0 | 0 | 1 | 0 | 0 | 0 | 0 | 0 | 0 | 0 | 0 | 0 | 0 | 0 | 0 | 0 | 0 | 0 | 0 | 0 | 0 | 0 | 0 | 0 | 0 | 0 | 0 | 0 | 0 | 0 | 0 | 0 | 0 | 0 | 0 | 4 | 0 | 0 | 0 | 0 | 0 | 0 | 0 | 0 | 0 | 0 | 0 | 0 | 0 | 250 | 28 | 0 | 12 | 60 | 0 | 0 | 60 | 4 | 88.4
2252 |  | 45 | 1 | 0 | 0 | 0 | 0 | 0 | 0 | 1 | 0 | 1 | 0 | 0 | 0 | 0 | 0 | 0 | 0 | 0 | 0 | 400 | 4 | 0 | 0 | 0 | 1 | 0 | 0 | 0 | 0 | 0 | 0 | 0 | 0 | 0 | 0 | 0 | 0 | 0 | 0 | 0 | 0 | 0 | 0 | 0 | 0 | 0 | 0 | 0 | 0 | 0 | 0 | 0 | 0 | 0 | 0 | 0 | 0 | 4 | 0 | 0 | 0 | 0 | 0 | 0 | 0 | 0 | 0 | 0 | 0 | 0 | 0 | 276 | 28 | 0 | 12 | 60 | 0 | 0 | 60 | 4 | 97.8
2253 |  | 46 | 1 | 0 | 0 | 0 | 0 | 0 | 0 | 1 | 0 | 1 | 0 | 0 | 0 | 0 | 0 | 0 | 0 | 0 | 0 | 400 | 4 | 0 | 0 | 0 | 1 | 0 | 0 | 0 | 0 | 0 | 0 | 0 | 0 | 0 | 0 | 0 | 0 | 0 | 0 | 0 | 0 | 0 | 0 | 0 | 0 | 0 | 0 | 0 | 0 | 0 | 0 | 0 | 0 | 0 | 0 | 0 | 0 | 4 | 0 | 0 | 0 | 0 | 0 | 0 | 0 | 0 | 0 | 0 | 0 | 0 | 0 | 300 | 28 | 0 | 12 | 60 | 0 | 0 | 60 | 4 | 98.2
2254 |  | 47 | 1 | 0 | 0 | 0 | 0 | 0 | 0 | 1 | 0 | 1 | 0 | 0 | 0 | 0 | 0 | 0 | 0 | 0 | 0 | 400 | 4 | 0 | 0 | 0 | 1 | 0 | 0 | 0 | 0 | 0 | 0 | 0 | 0 | 0 | 0 | 0 | 0 | 0 | 0 | 0 | 0 | 0 | 0 | 0 | 0 | 0 | 0 | 0 | 0 | 0 | 0 | 0 | 0 | 0 | 0 | 0 | 0 | 4 | 0 | 0 | 0 | 0 | 0 | 0 | 0 | 0 | 0 | 0 | 0 | 0 | 0 | 325 | 28 | 0 | 12 | 60 | 0 | 0 | 60 | 4 | 97.6
2255 |  | 48 | 1 | 0 | 0 | 0 | 0 | 0 | 0 | 1 | 0 | 1 | 0 | 0 | 0 | 0 | 0 | 0 | 0 | 0 | 0 | 400 | 4 | 0 | 0 | 0 | 1 | 0 | 0 | 0 | 0 | 0 | 0 | 0 | 0 | 0 | 0 | 0 | 0 | 0 | 0 | 0 | 0 | 0 | 0 | 0 | 0 | 0 | 0 | 0 | 0 | 0 | 0 | 0 | 0 | 0 | 0 | 0 | 0 | 4 | 0 | 0 | 0 | 0 | 0 | 0 | 0 | 0 | 0 | 0 | 0 | 0 | 0 | 350 | 28 | 0 | 12 | 60 | 0 | 0 | 60 | 4 | 96.9
2256 |  | 49 | 1 | 0 | 0 | 0 | 0 | 0 | 0 | 1 | 0 | 1 | 0 | 0 | 0 | 0 | 0 | 0 | 0 | 0 | 0 | 400 | 4 | 0 | 0 | 0 | 1 | 0 | 0 | 0 | 0 | 0 | 0 | 0 | 0 | 0 | 0 | 0 | 0 | 0 | 0 | 0 | 0 | 0 | 0 | 0 | 0 | 0 | 0 | 0 | 0 | 0 | 0 | 0 | 0 | 0 | 0 | 0 | 0 | 6 | 0 | 0 | 0 | 0 | 0 | 0 | 0 | 0 | 0 | 0 | 0 | 0 | 0 | 200 | 28 | 0 | 12 | 60 | 0 | 0 | 60 | 4 | 11.5
2257 |  | 50 | 1 | 0 | 0 | 0 | 0 | 0 | 0 | 1 | 0 | 1 | 0 | 0 | 0 | 0 | 0 | 0 | 0 | 0 | 0 | 400 | 4 | 0 | 0 | 0 | 1 | 0 | 0 | 0 | 0 | 0 | 0 | 0 | 0 | 0 | 0 | 0 | 0 | 0 | 0 | 0 | 0 | 0 | 0 | 0 | 0 | 0 | 0 | 0 | 0 | 0 | 0 | 0 | 0 | 0 | 0 | 0 | 0 | 6 | 0 | 0 | 0 | 0 | 0 | 0 | 0 | 0 | 0 | 0 | 0 | 0 | 0 | 225 | 28 | 0 | 12 | 60 | 0 | 0 | 60 | 4 | 38.1
2258 |  | 51 | 1 | 0 | 0 | 0 | 0 | 0 | 0 | 1 | 0 | 1 | 0 | 0 | 0 | 0 | 0 | 0 | 0 | 0 | 0 | 400 | 4 | 0 | 0 | 0 | 1 | 0 | 0 | 0 | 0 | 0 | 0 | 0 | 0 | 0 | 0 | 0 | 0 | 0 | 0 | 0 | 0 | 0 | 0 | 0 | 0 | 0 | 0 | 0 | 0 | 0 | 0 | 0 | 0 | 0 | 0 | 0 | 0 | 6 | 0 | 0 | 0 | 0 | 0 | 0 | 0 | 0 | 0 | 0 | 0 | 0 | 0 | 250 | 28 | 0 | 12 | 60 | 0 | 0 | 60 | 4 | 77.9
2259 |  | 52 | 1 | 0 | 0 | 0 | 0 | 0 | 0 | 1 | 0 | 1 | 0 | 0 | 0 | 0 | 0 | 0 | 0 | 0 | 0 | 400 | 4 | 0 | 0 | 0 | 1 | 0 | 0 | 0 | 0 | 0 | 0 | 0 | 0 | 0 | 0 | 0 | 0 | 0 | 0 | 0 | 0 | 0 | 0 | 0 | 0 | 0 | 0 | 0 | 0 | 0 | 0 | 0 | 0 | 0 | 0 | 0 | 0 | 6 | 0 | 0 | 0 | 0 | 0 | 0 | 0 | 0 | 0 | 0 | 0 | 0 | 0 | 275 | 28 | 0 | 12 | 60 | 0 | 0 | 60 | 4 | 97
2260 |  | 53 | 1 | 0 | 0 | 0 | 0 | 0 | 0 | 1 | 0 | 1 | 0 | 0 | 0 | 0 | 0 | 0 | 0 | 0 | 0 | 400 | 4 | 0 | 0 | 0 | 1 | 0 | 0 | 0 | 0 | 0 | 0 | 0 | 0 | 0 | 0 | 0 | 0 | 0 | 0 | 0 | 0 | 0 | 0 | 0 | 0 | 0 | 0 | 0 | 0 | 0 | 0 | 0 | 0 | 0 | 0 | 0 | 0 | 6 | 0 | 0 | 0 | 0 | 0 | 0 | 0 | 0 | 0 | 0 | 0 | 0 | 0 | 300 | 28 | 0 | 12 | 60 | 0 | 0 | 60 | 4 | 97.6
2261 |  | 54 | 1 | 0 | 0 | 0 | 0 | 0 | 0 | 1 | 0 | 1 | 0 | 0 | 0 | 0 | 0 | 0 | 0 | 0 | 0 | 400 | 4 | 0 | 0 | 0 | 1 | 0 | 0 | 0 | 0 | 0 | 0 | 0 | 0 | 0 | 0 | 0 | 0 | 0 | 0 | 0 | 0 | 0 | 0 | 0 | 0 | 0 | 0 | 0 | 0 | 0 | 0 | 0 | 0 | 0 | 0 | 0 | 0 | 6 | 0 | 0 | 0 | 0 | 0 | 0 | 0 | 0 | 0 | 0 | 0 | 0 | 0 | 325 | 28 | 0 | 12 | 60 | 0 | 0 | 60 | 4 | 98
2262 |  | 55 | 1 | 0 | 0 | 0 | 0 | 0 | 0 | 1 | 0 | 1 | 0 | 0 | 0 | 0 | 0 | 0 | 0 | 0 | 0 | 400 | 4 | 0 | 0 | 0 | 1 | 0 | 0 | 0 | 0 | 0 | 0 | 0 | 0 | 0 | 0 | 0 | 0 | 0 | 0 | 0 | 0 | 0 | 0 | 0 | 0 | 0 | 0 | 0 | 0 | 0 | 0 | 0 | 0 | 0 | 0 | 0 | 0 | 6 | 0 | 0 | 0 | 0 | 0 | 0 | 0 | 0 | 0 | 0 | 0 | 0 | 0 | 350 | 28 | 0 | 12 | 60 | 0 | 0 | 60 | 4 | 97.3
2263 |  | 56 | 1 | 0 | 0 | 0 | 0 | 0 | 0 | 1 | 0 | 1 | 0 | 0 | 0 | 0 | 0 | 0 | 0 | 0 | 0 | 400 | 4 | 0 | 0 | 0 | 1 | 0 | 0 | 0 | 0 | 0 | 0 | 0 | 0 | 0 | 0 | 0 | 0 | 0 | 0 | 0 | 0 | 0 | 0 | 0 | 0 | 0 | 0 | 0 | 0 | 0 | 0 | 0 | 0 | 0 | 0 | 0 | 0 | 10 | 0 | 0 | 0 | 0 | 0 | 0 | 0 | 0 | 0 | 0 | 0 | 0 | 0 | 200 | 28 | 0 | 12 | 60 | 0 | 0 | 60 | 4 | 7.95
2264 |  | 57 | 1 | 0 | 0 | 0 | 0 | 0 | 0 | 1 | 0 | 1 | 0 | 0 | 0 | 0 | 0 | 0 | 0 | 0 | 0 | 400 | 4 | 0 | 0 | 0 | 1 | 0 | 0 | 0 | 0 | 0 | 0 | 0 | 0 | 0 | 0 | 0 | 0 | 0 | 0 | 0 | 0 | 0 | 0 | 0 | 0 | 0 | 0 | 0 | 0 | 0 | 0 | 0 | 0 | 0 | 0 | 0 | 0 | 10 | 0 | 0 | 0 | 0 | 0 | 0 | 0 | 0 | 0 | 0 | 0 | 0 | 0 | 225 | 28 | 0 | 12 | 60 | 0 | 0 | 60 | 4 | 26.2
2265 |  | 58 | 1 | 0 | 0 | 0 | 0 | 0 | 0 | 1 | 0 | 1 | 0 | 0 | 0 | 0 | 0 | 0 | 0 | 0 | 0 | 400 | 4 | 0 | 0 | 0 | 1 | 0 | 0 | 0 | 0 | 0 | 0 | 0 | 0 | 0 | 0 | 0 | 0 | 0 | 0 | 0 | 0 | 0 | 0 | 0 | 0 | 0 | 0 | 0 | 0 | 0 | 0 | 0 | 0 | 0 | 0 | 0 | 0 | 10 | 0 | 0 | 0 | 0 | 0 | 0 | 0 | 0 | 0 | 0 | 0 | 0 | 0 | 250 | 28 | 0 | 12 | 60 | 0 | 0 | 60 | 4 | 60.5
2266 |  | 59 | 1 | 0 | 0 | 0 | 0 | 0 | 0 | 1 | 0 | 1 | 0 | 0 | 0 | 0 | 0 | 0 | 0 | 0 | 0 | 400 | 4 | 0 | 0 | 0 | 1 | 0 | 0 | 0 | 0 | 0 | 0 | 0 | 0 | 0 | 0 | 0 | 0 | 0 | 0 | 0 | 0 | 0 | 0 | 0 | 0 | 0 | 0 | 0 | 0 | 0 | 0 | 0 | 0 | 0 | 0 | 0 | 0 | 10 | 0 | 0 | 0 | 0 | 0 | 0 | 0 | 0 | 0 | 0 | 0 | 0 | 0 | 275 | 28 | 0 | 12 | 60 | 0 | 0 | 60 | 4 | 86.5
2267 |  | 60 | 1 | 0 | 0 | 0 | 0 | 0 | 0 | 1 | 0 | 1 | 0 | 0 | 0 | 0 | 0 | 0 | 0 | 0 | 0 | 400 | 4 | 0 | 0 | 0 | 1 | 0 | 0 | 0 | 0 | 0 | 0 | 0 | 0 | 0 | 0 | 0 | 0 | 0 | 0 | 0 | 0 | 0 | 0 | 0 | 0 | 0 | 0 | 0 | 0 | 0 | 0 | 0 | 0 | 0 | 0 | 0 | 0 | 10 | 0 | 0 | 0 | 0 | 0 | 0 | 0 | 0 | 0 | 0 | 0 | 0 | 0 | 300 | 28 | 0 | 12 | 60 | 0 | 0 | 60 | 4 | 93.4
2268 |  | 61 | 1 | 0 | 0 | 0 | 0 | 0 | 0 | 1 | 0 | 1 | 0 | 0 | 0 | 0 | 0 | 0 | 0 | 0 | 0 | 400 | 4 | 0 | 0 | 0 | 1 | 0 | 0 | 0 | 0 | 0 | 0 | 0 | 0 | 0 | 0 | 0 | 0 | 0 | 0 | 0 | 0 | 0 | 0 | 0 | 0 | 0 | 0 | 0 | 0 | 0 | 0 | 0 | 0 | 0 | 0 | 0 | 0 | 10 | 0 | 0 | 0 | 0 | 0 | 0 | 0 | 0 | 0 | 0 | 0 | 0 | 0 | 325 | 28 | 0 | 12 | 60 | 0 | 0 | 60 | 4 | 95.8
2269 |  | 62 | 1 | 0 | 0 | 0 | 0 | 0 | 0 | 1 | 0 | 1 | 0 | 0 | 0 | 0 | 0 | 0 | 0 | 0 | 0 | 400 | 4 | 0 | 0 | 0 | 1 | 0 | 0 | 0 | 0 | 0 | 0 | 0 | 0 | 0 | 0 | 0 | 0 | 0 | 0 | 0 | 0 | 0 | 0 | 0 | 0 | 0 | 0 | 0 | 0 | 0 | 0 | 0 | 0 | 0 | 0 | 0 | 0 | 10 | 0 | 0 | 0 | 0 | 0 | 0 | 0 | 0 | 0 | 0 | 0 | 0 | 0 | 350 | 28 | 0 | 12 | 60 | 0 | 0 | 60 | 4 | 96.1
2270 | Mendes et al.[S45] | 1 | 1.5 | 0 | 0 | 0 | 0 | 0 | 0 | 0 | 0 | 0 | 0 | 0 | 0 | 1 | 0 | 0 | 0 | 0 | 0 | 25 | 0 | 0 | 0 | 1 | 0 | 0 | 0 | 0 | 0 | 0 | 0 | 0 | 0 | 0 | 0 | 0 | 0 | 0 | 0 | 0 | 0 | 0 | 0 | 0 | 0 | 0 | 0 | 0 | 0 | 0 | 0 | 0 | 0 | 0 | 0 | 0 | 0 | 0 | 0 | 0 | 0 | 0 | 0 | 0 | 0 | 0 | 0 | 0 | 0 | 0 | 0 | 150 | 0 | 0 | 4.74 | 35.39 | 0 | 0 | 60 | 1.5 | 86.9
2271 |  | 2 | 1.5 | 0 | 0 | 0 | 0 | 0 | 0 | 0 | 0 | 0 | 0 | 0 | 0 | 1 | 0 | 0 | 0 | 0 | 0 | 25 | 0 | 0 | 0 | 1 | 0 | 0 | 0 | 0 | 0 | 0 | 0 | 0 | 0 | 0 | 0 | 0 | 0 | 0 | 0 | 0 | 0 | 0 | 0 | 0 | 0 | 0 | 0 | 0 | 0 | 0 | 0 | 0 | 0 | 0 | 0 | 0 | 0 | 0 | 0 | 0 | 0 | 0 | 0 | 0 | 0 | 0 | 0 | 0 | 0 | 0 | 0 | 200 | 0 | 0 | 4.74 | 35.39 | 0 | 0 | 60 | 1.5 | 99.1
2272 |  | 3 | 1.5 | 0 | 0 | 0 | 0 | 0 | 0 | 0 | 0 | 0 | 0 | 0 | 0 | 1 | 0 | 0 | 0 | 0 | 0 | 25 | 0 | 0 | 0 | 1 | 0 | 0 | 0 | 0 | 0 | 0 | 0 | 0 | 0 | 0 | 0 | 0 | 0 | 0 | 0 | 0 | 0 | 0 | 0 | 0 | 0 | 0 | 0 | 0 | 0 | 0 | 0 | 0 | 0 | 0 | 0 | 0 | 0 | 0 | 0 | 0 | 0 | 0 | 0 | 0 | 0 | 0 | 0 | 0 | 0 | 0 | 0 | 250 | 0 | 0 | 4.74 | 35.39 | 0 | 0 | 60 | 1.5 | 99.1
2273 |  | 4 | 1.5 | 0 | 0 | 0 | 0 | 0 | 0 | 0 | 0 | 0 | 0 | 0 | 0 | 1 | 0 | 0 | 0 | 0 | 0 | 25 | 0 | 0 | 0 | 1 | 0 | 0 | 0 | 0 | 0 | 0 | 0 | 0 | 0 | 0 | 0 | 0 | 0 | 0 | 0 | 0 | 0 | 0 | 0 | 0 | 0 | 0 | 0 | 0 | 0 | 0 | 0 | 0 | 0 | 0 | 0 | 0 | 0 | 0 | 0 | 0 | 0 | 0 | 0 | 0 | 0 | 0 | 0 | 0 | 0 | 0 | 0 | 300 | 0 | 0 | 4.74 | 35.39 | 0 | 0 | 60 | 1.5 | 98.8
2274 |  | 5 | 1.5 | 0 | 0 | 0 | 0 | 0 | 0 | 0 | 0 | 0 | 0 | 0 | 0 | 1 | 0 | 0 | 0 | 0 | 0 | 25 | 0 | 0 | 0 | 1 | 0 | 0 | 0 | 0 | 0 | 0 | 0 | 0 | 0 | 0 | 0 | 0 | 0 | 0 | 0 | 0 | 0 | 0 | 0 | 0 | 0 | 0 | 0 | 0 | 0 | 0 | 0 | 0 | 0 | 0 | 0 | 0 | 0 | 0 | 0 | 0 | 0 | 0 | 0 | 0 | 0 | 0 | 0 | 0 | 0 | 0 | 0 | 150 | 28.46 | 0 | 4.74 | 35.39 | 10.06 | 0 | 60 | 1.5 | 67.1
2275 |  | 6 | 1.5 | 0 | 0 | 0 | 0 | 0 | 0 | 0 | 0 | 0 | 0 | 0 | 0 | 1 | 0 | 0 | 0 | 0 | 0 | 25 | 0 | 0 | 0 | 1 | 0 | 0 | 0 | 0 | 0 | 0 | 0 | 0 | 0 | 0 | 0 | 0 | 0 | 0 | 0 | 0 | 0 | 0 | 0 | 0 | 0 | 0 | 0 | 0 | 0 | 0 | 0 | 0 | 0 | 0 | 0 | 0 | 0 | 0 | 0 | 0 | 0 | 0 | 0 | 0 | 0 | 0 | 0 | 0 | 0 | 0 | 0 | 200 | 28.46 | 0 | 4.74 | 35.39 | 10.06 | 0 | 60 | 1.5 | 97.8
2276 |  | 7 | 1.5 | 0 | 0 | 0 | 0 | 0 | 0 | 0 | 0 | 0 | 0 | 0 | 0 | 1 | 0 | 0 | 0 | 0 | 0 | 25 | 0 | 0 | 0 | 1 | 0 | 0 | 0 | 0 | 0 | 0 | 0 | 0 | 0 | 0 | 0 | 0 | 0 | 0 | 0 | 0 | 0 | 0 | 0 | 0 | 0 | 0 | 0 | 0 | 0 | 0 | 0 | 0 | 0 | 0 | 0 | 0 | 0 | 0 | 0 | 0 | 0 | 0 | 0 | 0 | 0 | 0 | 0 | 0 | 0 | 0 | 0 | 250 | 28.46 | 0 | 4.74 | 35.39 | 10.06 | 0 | 60 | 1.5 | 95.4
2277 |  | 8 | 1.5 | 0 | 0 | 0 | 0 | 0 | 0 | 0 | 0 | 0 | 0 | 0 | 0 | 1 | 0 | 0 | 0 | 0 | 0 | 25 | 0 | 0 | 0 | 1 | 0 | 0 | 0 | 0 | 0 | 0 | 0 | 0 | 0 | 0 | 0 | 0 | 0 | 0 | 0 | 0 | 0 | 0 | 0 | 0 | 0 | 0 | 0 | 0 | 0 | 0 | 0 | 0 | 0 | 0 | 0 | 0 | 0 | 0 | 0 | 0 | 0 | 0 | 0 | 0 | 0 | 0 | 0 | 0 | 0 | 0 | 0 | 300 | 28.46 | 0 | 4.74 | 35.39 | 10.06 | 0 | 60 | 1.5 | 91.4
2278 |  | 9 | 1.5 | 0 | 0 | 0 | 0 | 0 | 0 | 0 | 0 | 0 | 0 | 0 | 0 | 1 | 0 | 0 | 0 | 0 | 0 | 25 | 0 | 0 | 0 | 0 | 1 | 0 | 0 | 0 | 0 | 0 | 0 | 0 | 0 | 0 | 0 | 0 | 0 | 0 | 0 | 0 | 0 | 0 | 0 | 0 | 0 | 0 | 0 | 0 | 0 | 0 | 0 | 0 | 0 | 0 | 0 | 0 | 0 | 0 | 0 | 0 | 0 | 0 | 0 | 0 | 0 | 0 | 0 | 0 | 0 | 0 | 0 | 150 | 0 | 0 | 4.74 | 35.39 | 0 | 0 | 60 | 1.5 | 53.8
2279 |  | 10 | 1.5 | 0 | 0 | 0 | 0 | 0 | 0 | 0 | 0 | 0 | 0 | 0 | 0 | 1 | 0 | 0 | 0 | 0 | 0 | 25 | 0 | 0 | 0 | 0 | 1 | 0 | 0 | 0 | 0 | 0 | 0 | 0 | 0 | 0 | 0 | 0 | 0 | 0 | 0 | 0 | 0 | 0 | 0 | 0 | 0 | 0 | 0 | 0 | 0 | 0 | 0 | 0 | 0 | 0 | 0 | 0 | 0 | 0 | 0 | 0 | 0 | 0 | 0 | 0 | 0 | 0 | 0 | 0 | 0 | 0 | 0 | 200 | 0 | 0 | 4.74 | 35.39 | 0 | 0 | 60 | 1.5 | 80.9
2280 |  | 11 | 1.5 | 0 | 0 | 0 | 0 | 0 | 0 | 0 | 0 | 0 | 0 | 0 | 0 | 1 | 0 | 0 | 0 | 0 | 0 | 25 | 0 | 0 | 0 | 0 | 1 | 0 | 0 | 0 | 0 | 0 | 0 | 0 | 0 | 0 | 0 | 0 | 0 | 0 | 0 | 0 | 0 | 0 | 0 | 0 | 0 | 0 | 0 | 0 | 0 | 0 | 0 | 0 | 0 | 0 | 0 | 0 | 0 | 0 | 0 | 0 | 0 | 0 | 0 | 0 | 0 | 0 | 0 | 0 | 0 | 0 | 0 | 250 | 0 | 0 | 4.74 | 35.39 | 0 | 0 | 60 | 1.5 | 90.5
2281 |  | 12 | 1.5 | 0 | 0 | 0 | 0 | 0 | 0 | 0 | 0 | 0 | 0 | 0 | 0 | 1 | 0 | 0 | 0 | 0 | 0 | 25 | 0 | 0 | 0 | 0 | 1 | 0 | 0 | 0 | 0 | 0 | 0 | 0 | 0 | 0 | 0 | 0 | 0 | 0 | 0 | 0 | 0 | 0 | 0 | 0 | 0 | 0 | 0 | 0 | 0 | 0 | 0 | 0 | 0 | 0 | 0 | 0 | 0 | 0 | 0 | 0 | 0 | 0 | 0 | 0 | 0 | 0 | 0 | 0 | 0 | 0 | 0 | 300 | 0 | 0 | 4.74 | 35.39 | 0 | 0 | 60 | 1.5 | 95.6
2282 |  | 13 | 1.5 | 0 | 0 | 0 | 0 | 0 | 0 | 0 | 0 | 0 | 0 | 0 | 0 | 1 | 0 | 0 | 0 | 0 | 0 | 25 | 0 | 0 | 0 | 0 | 1 | 0 | 0 | 0 | 0 | 0 | 0 | 0 | 0 | 0 | 0 | 0 | 0 | 0 | 0 | 0 | 0 | 0 | 0 | 0 | 0 | 0 | 0 | 0 | 0 | 0 | 0 | 0 | 0 | 0 | 0 | 0 | 0 | 0 | 0 | 0 | 0 | 0 | 0 | 0 | 0 | 0 | 0 | 0 | 0 | 0 | 0 | 150 | 28.46 | 0 | 4.74 | 35.39 | 10.06 | 0 | 60 | 1.5 | 40.5
2283 |  | 14 | 1.5 | 0 | 0 | 0 | 0 | 0 | 0 | 0 | 0 | 0 | 0 | 0 | 0 | 1 | 0 | 0 | 0 | 0 | 0 | 25 | 0 | 0 | 0 | 0 | 1 | 0 | 0 | 0 | 0 | 0 | 0 | 0 | 0 | 0 | 0 | 0 | 0 | 0 | 0 | 0 | 0 | 0 | 0 | 0 | 0 | 0 | 0 | 0 | 0 | 0 | 0 | 0 | 0 | 0 | 0 | 0 | 0 | 0 | 0 | 0 | 0 | 0 | 0 | 0 | 0 | 0 | 0 | 0 | 0 | 0 | 0 | 200 | 28.46 | 0 | 4.74 | 35.39 | 10.06 | 0 | 60 | 1.5 | 58.3
2284 |  | 15 | 1.5 | 0 | 0 | 0 | 0 | 0 | 0 | 0 | 0 | 0 | 0 | 0 | 0 | 1 | 0 | 0 | 0 | 0 | 0 | 25 | 0 | 0 | 0 | 0 | 1 | 0 | 0 | 0 | 0 | 0 | 0 | 0 | 0 | 0 | 0 | 0 | 0 | 0 | 0 | 0 | 0 | 0 | 0 | 0 | 0 | 0 | 0 | 0 | 0 | 0 | 0 | 0 | 0 | 0 | 0 | 0 | 0 | 0 | 0 | 0 | 0 | 0 | 0 | 0 | 0 | 0 | 0 | 0 | 0 | 0 | 0 | 250 | 28.46 | 0 | 4.74 | 35.39 | 10.06 | 0 | 60 | 1.5 | 71.9
2285 |  | 16 | 1.5 | 0 | 0 | 0 | 0 | 0 | 0 | 0 | 0 | 0 | 0 | 0 | 0 | 1 | 0 | 0 | 0 | 0 | 0 | 25 | 0 | 0 | 0 | 0 | 1 | 0 | 0 | 0 | 0 | 0 | 0 | 0 | 0 | 0 | 0 | 0 | 0 | 0 | 0 | 0 | 0 | 0 | 0 | 0 | 0 | 0 | 0 | 0 | 0 | 0 | 0 | 0 | 0 | 0 | 0 | 0 | 0 | 0 | 0 | 0 | 0 | 0 | 0 | 0 | 0 | 0 | 0 | 0 | 0 | 0 | 0 | 300 | 28.46 | 0 | 4.74 | 35.39 | 10.06 | 0 | 60 | 1.5 | 77.5
2286 | Bi et al.[S46] | 1 | 1 | 0 | 0 | 0 | 0 | 0 | 0 | 1 | 0 | 0 | 0 | 0 | 0 | 0 | 0 | 0 | 0 | 0 | 0 | 500 | 4 | 0 | 0 | 0.6 | 0 | 0 | 0 | 0 | 0.4 | 0 | 0 | 0 | 0 | 0 | 0 | 0 | 0 | 0 | 0 | 0 | 0 | 0 | 0 | 0 | 0 | 0 | 0 | 0 | 0 | 0 | 0 | 0 | 0 | 0 | 0 | 0 | 0 | 0 | 0 | 0 | 0 | 0 | 0 | 0 | 0 | 0 | 0 | 0 | 0 | 0 | 0 | 522 | 45.3 | 0 | 11.8 | 34.4 | 7.4 | 1.1 | 60 | 15 | 82.4
2287 |  | 2 | 1 | 0 | 0 | 0 | 0 | 0 | 0 | 1 | 0 | 0 | 0 | 0 | 0 | 0 | 0 | 0 | 0 | 0 | 0 | 500 | 4 | 0 | 0 | 0.6 | 0 | 0 | 0 | 0 | 0.4 | 0 | 0 | 0 | 0 | 0 | 0 | 0 | 0 | 0 | 0 | 0 | 0 | 0 | 0 | 0 | 0 | 0 | 0 | 0 | 0 | 0 | 0 | 0 | 0 | 0 | 0 | 0 | 0 | 0 | 0 | 0 | 0 | 0 | 0 | 0 | 0 | 0 | 0 | 0 | 0 | 0 | 0 | 534 | 45.3 | 0 | 11.8 | 34.4 | 7.4 | 1.1 | 60 | 15 | 92.2
2288 |  | 3 | 1 | 0 | 0 | 0 | 0 | 0 | 0 | 1 | 0 | 0 | 0 | 0 | 0 | 0 | 0 | 0 | 0 | 0 | 0 | 500 | 4 | 0 | 0 | 0.6 | 0 | 0 | 0 | 0 | 0.4 | 0 | 0 | 0 | 0 | 0 | 0 | 0 | 0 | 0 | 0 | 0 | 0 | 0 | 0 | 0 | 0 | 0 | 0 | 0 | 0 | 0 | 0 | 0 | 0 | 0 | 0 | 0 | 0 | 0 | 0 | 0 | 0 | 0 | 0 | 0 | 0 | 0 | 0 | 0 | 0 | 0 | 0 | 546 | 45.3 | 0 | 11.8 | 34.4 | 7.4 | 1.1 | 60 | 15 | 96.5
2289 |  | 4 | 1 | 0 | 0 | 0 | 0 | 0 | 0 | 1 | 0 | 0 | 0 | 0 | 0 | 0 | 0 | 0 | 0 | 0 | 0 | 500 | 4 | 0 | 0 | 0.6 | 0 | 0 | 0 | 0 | 0.4 | 0 | 0 | 0 | 0 | 0 | 0 | 0 | 0 | 0 | 0 | 0 | 0 | 0 | 0 | 0 | 0 | 0 | 0 | 0 | 0 | 0 | 0 | 0 | 0 | 0 | 0 | 0 | 0 | 0 | 0 | 0 | 0 | 0 | 0 | 0 | 0 | 0 | 0 | 0 | 0 | 0 | 0 | 571 | 45.3 | 0 | 11.8 | 34.4 | 7.4 | 1.1 | 60 | 15 | 96.2
2290 |  | 5 | 1 | 0 | 0 | 0 | 0 | 0 | 0 | 1 | 0 | 0 | 0 | 0 | 0 | 0 | 0 | 0 | 0 | 0 | 0 | 500 | 4 | 0 | 0 | 0.6 | 0 | 0 | 0 | 0 | 0.4 | 0 | 0 | 0 | 0 | 0 | 0 | 0 | 0 | 0 | 0 | 0 | 0 | 0 | 0 | 0 | 0 | 0 | 0 | 0 | 0 | 0 | 0 | 0 | 0 | 0 | 0 | 0 | 0 | 0 | 0 | 0 | 0 | 0 | 0 | 0 | 0 | 0 | 0 | 0 | 0 | 0 | 0 | 595 | 45.3 | 0 | 11.8 | 34.4 | 7.4 | 1.1 | 60 | 15 | 95.5
2291 |  | 6 | 1 | 0 | 0 | 0 | 0 | 0 | 0 | 1 | 0 | 0 | 0 | 0 | 0 | 0 | 0 | 0 | 0 | 0 | 0 | 500 | 4 | 0 | 0 | 0.6 | 0 | 0 | 0 | 0 | 0.4 | 0 | 0 | 0 | 0 | 0 | 0 | 0 | 0 | 0 | 0 | 0 | 0 | 0 | 0 | 0 | 0 | 0 | 0 | 0 | 0 | 0 | 0 | 0 | 0 | 0 | 0 | 0 | 0 | 0 | 0 | 0 | 0 | 0 | 0 | 0 | 0 | 0 | 0 | 0 | 0 | 0 | 0 | 620 | 45.3 | 0 | 11.8 | 34.4 | 7.4 | 1.1 | 60 | 15 | 93.3
2292 |  | 7 | 1 | 0 | 0 | 0 | 0 | 0 | 0 | 1 | 0 | 0 | 0 | 0 | 0 | 0 | 0 | 0 | 0 | 0 | 0 | 500 | 4 | 0 | 0 | 0.6 | 0 | 0 | 0 | 0 | 0.4 | 0 | 0 | 0 | 0 | 0 | 0 | 0 | 0 | 0 | 0 | 0 | 0 | 0 | 0 | 0 | 0 | 0 | 0 | 0 | 0 | 0 | 0 | 0 | 0 | 0 | 0 | 0 | 0 | 0 | 0 | 0 | 0 | 0 | 0 | 0 | 0 | 0 | 0 | 0 | 0 | 0 | 0 | 645 | 45.3 | 0 | 11.8 | 34.4 | 7.4 | 1.1 | 60 | 15 | 89.8
2293 |  | 8 | 1 | 0 | 0 | 0 | 0 | 0 | 0 | 1 | 0 | 0 | 0 | 0 | 0 | 0 | 0 | 0 | 0 | 0 | 0 | 500 | 4 | 0 | 0 | 0.6 | 0 | 0 | 0 | 0 | 0.4 | 0 | 0 | 0 | 0 | 0 | 0 | 0 | 0 | 0 | 0 | 0 | 0 | 0 | 0 | 0 | 0 | 0 | 0 | 0 | 0 | 0 | 0 | 0 | 0 | 0 | 0 | 0 | 0 | 0 | 0 | 0 | 0 | 0 | 0 | 0 | 0 | 0 | 0 | 0 | 0 | 0 | 0 | 670 | 45.3 | 0 | 11.8 | 34.4 | 7.4 | 1.1 | 60 | 15 | 85
2294 |  | 9 | 1 | 0 | 0 | 0 | 0 | 0 | 0 | 1 | 0 | 0 | 0 | 0 | 0 | 0 | 0 | 0 | 0 | 0 | 0 | 500 | 4 | 0 | 0 | 0.6 | 0 | 0 | 0 | 0 | 0.4 | 0 | 0 | 0 | 0 | 0 | 0 | 0 | 0 | 0 | 0 | 0 | 0 | 0 | 0 | 0 | 0 | 0 | 0 | 0 | 0 | 0 | 0 | 0 | 0 | 0 | 0 | 0 | 0 | 0 | 0 | 0 | 0 | 0 | 0 | 0 | 0 | 0 | 0 | 0 | 0 | 0 | 0 | 623 | 45.3 | 0 | 11.8 | 34.4 | 7.4 | 1.1 | 60 | 15 | 91.4
2295 |  | 10 | 1 | 0 | 0 | 0 | 0 | 0 | 0 | 1 | 0 | 0 | 0 | 0 | 0 | 0 | 0 | 0 | 0 | 0 | 0 | 500 | 4 | 0 | 0 | 0.6 | 0 | 0 | 0 | 0 | 0.4 | 0 | 0 | 0 | 0 | 0 | 0 | 0 | 0 | 0 | 0 | 0 | 0 | 0 | 0 | 0 | 0 | 0 | 0 | 0 | 0 | 0 | 0 | 0 | 0 | 0 | 0 | 0 | 0 | 0 | 0 | 0 | 0 | 0 | 0 | 0 | 0 | 0 | 0 | 0 | 0 | 0 | 0 | 623 | 45.3 | 0 | 11.8 | 34.4 | 7.4 | 1.1 | 60 | 10 | 90.6
2296 |  | 11 | 1 | 0 | 0 | 0 | 0 | 0 | 0 | 1 | 0 | 0 | 0 | 0 | 0 | 0 | 0 | 0 | 0 | 0 | 0 | 500 | 4 | 0 | 0 | 0.6 | 0 | 0 | 0 | 0 | 0.4 | 0 | 0 | 0 | 0 | 0 | 0 | 0 | 0 | 0 | 0 | 0 | 0 | 0 | 0 | 0 | 0 | 0 | 0 | 0 | 0 | 0 | 0 | 0 | 0 | 0 | 0 | 0 | 0 | 0 | 0 | 0 | 0 | 0 | 0 | 0 | 0 | 0 | 0 | 0 | 0 | 0 | 0 | 623 | 45.3 | 0 | 11.8 | 34.4 | 7.4 | 1.1 | 60 | 7.5 | 91.9
2297 |  | 12 | 1 | 0 | 0 | 0 | 0 | 0 | 0 | 1 | 0 | 0 | 0 | 0 | 0 | 0 | 0 | 0 | 0 | 0 | 0 | 500 | 4 | 0 | 0 | 0.6 | 0 | 0 | 0 | 0 | 0.4 | 0 | 0 | 0 | 0 | 0 | 0 | 0 | 0 | 0 | 0 | 0 | 0 | 0 | 0 | 0 | 0 | 0 | 0 | 0 | 0 | 0 | 0 | 0 | 0 | 0 | 0 | 0 | 0 | 0 | 0 | 0 | 0 | 0 | 0 | 0 | 0 | 0 | 0 | 0 | 0 | 0 | 0 | 623 | 45.3 | 0 | 11.8 | 34.4 | 7.4 | 1.1 | 60 | 5 | 90.9
2298 |  | 13 | 1 | 0 | 0 | 0 | 0 | 0 | 0 | 1 | 0 | 0 | 0 | 0 | 0 | 0 | 0 | 0 | 0 | 0 | 0 | 500 | 4 | 0 | 0 | 0.6 | 0 | 0 | 0 | 0 | 0.4 | 0 | 0 | 0 | 0 | 0 | 0 | 0 | 0 | 0 | 0 | 0 | 0 | 0 | 0 | 0 | 0 | 0 | 0 | 0 | 0 | 0 | 0 | 0 | 0 | 0 | 0 | 0 | 0 | 0 | 0 | 0 | 0 | 0 | 0 | 0 | 0 | 0 | 0 | 0 | 0 | 0 | 0 | 623 | 45.3 | 0 | 11.8 | 34.4 | 7.4 | 1.1 | 60 | 3.75 | 91.5
2299 |  | 14 | 1 | 0 | 0 | 0 | 0 | 0 | 0 | 1 | 0 | 0 | 0 | 0 | 0 | 0 | 0 | 0 | 0 | 0 | 0 | 500 | 4 | 0 | 0 | 0.6 | 0 | 0 | 0 | 0 | 0.4 | 0 | 0 | 0 | 0 | 0 | 0 | 0 | 0 | 0 | 0 | 0 | 0 | 0 | 0 | 0 | 0 | 0 | 0 | 0 | 0 | 0 | 0 | 0 | 0 | 0 | 0 | 0 | 0 | 0 | 0 | 0 | 0 | 0 | 0 | 0 | 0 | 0 | 0 | 0 | 0 | 0 | 0 | 623 | 45.3 | 0 | 11.8 | 34.4 | 7.4 | 1.1 | 60 | 14.8 | 86
2300 |  | 15 | 1 | 0 | 0 | 0 | 0 | 0 | 0 | 1 | 0 | 0 | 0 | 0 | 0 | 0 | 0 | 0 | 0 | 0 | 0 | 500 | 4 | 0 | 0 | 0.6 | 0 | 0 | 0 | 0 | 0.4 | 0 | 0 | 0 | 0 | 0 | 0 | 0 | 0 | 0 | 0 | 0 | 0 | 0 | 0 | 0 | 0 | 0 | 0 | 0 | 0 | 0 | 0 | 0 | 0 | 0 | 0 | 0 | 0 | 0 | 0 | 0 | 0 | 0 | 0 | 0 | 0 | 0 | 0 | 0 | 0 | 0 | 0 | 623 | 45.3 | 0 | 11.8 | 34.4 | 7.4 | 1.1 | 60 | 14.8 | 90.3
2301 |  | 16 | 1 | 0 | 0 | 0 | 0 | 0 | 0 | 1 | 0 | 0 | 0 | 0 | 0 | 0 | 0 | 0 | 0 | 0 | 0 | 500 | 4 | 0 | 0 | 0.6 | 0 | 0 | 0 | 0 | 0.4 | 0 | 0 | 0 | 0 | 0 | 0 | 0 | 0 | 0 | 0 | 0 | 0 | 0 | 0 | 0 | 0 | 0 | 0 | 0 | 0 | 0 | 0 | 0 | 0 | 0 | 0 | 0 | 0 | 0 | 0 | 0 | 0 | 0 | 0 | 0 | 0 | 0 | 0 | 0 | 0 | 0 | 0 | 623 | 45.3 | 0 | 11.8 | 34.4 | 7.4 | 1.1 | 60 | 14.8 | 90.5
2302 |  | 17 | 1 | 0 | 0 | 0 | 0 | 0 | 0 | 1 | 0 | 0 | 0 | 0 | 0 | 0 | 0 | 0 | 0 | 0 | 0 | 500 | 4 | 0 | 0 | 0.6 | 0 | 0 | 0 | 0 | 0.4 | 0 | 0 | 0 | 0 | 0 | 0 | 0 | 0 | 0 | 0 | 0 | 0 | 0 | 0 | 0 | 0 | 0 | 0 | 0 | 0 | 0 | 0 | 0 | 0 | 0 | 0 | 0 | 0 | 0 | 0 | 0 | 0 | 0 | 0 | 0 | 0 | 0 | 0 | 0 | 0 | 0 | 0 | 623 | 45.3 | 0 | 11.8 | 34.4 | 7.4 | 1.1 | 60 | 14.8 | 92.2
2303 |  | 18 | 1 | 0 | 0 | 0 | 0 | 0 | 0 | 1 | 0 | 0 | 0 | 0 | 0 | 0 | 0 | 0 | 0 | 0 | 0 | 500 | 4 | 0 | 0 | 0.6 | 0 | 0 | 0 | 0 | 0.4 | 0 | 0 | 0 | 0 | 0 | 0 | 0 | 0 | 0 | 0 | 0 | 0 | 0 | 0 | 0 | 0 | 0 | 0 | 0 | 0 | 0 | 0 | 0 | 0 | 0 | 0 | 0 | 0 | 0 | 0 | 0 | 0 | 0 | 0 | 0 | 0 | 0 | 0 | 0 | 0 | 0 | 0 | 623 | 45.3 | 0 | 11.8 | 34.4 | 7.4 | 1.1 | 60 | 14.8 | 95.6
2304 |  | 19 | 1 | 0 | 0 | 0 | 0 | 0 | 0 | 1 | 0 | 0 | 0 | 0 | 0 | 0 | 0 | 0 | 0 | 0 | 0 | 500 | 4 | 0 | 0 | 0.6 | 0 | 0 | 0 | 0 | 0.4 | 0 | 0 | 0 | 0 | 0 | 0 | 0 | 0 | 0 | 0 | 0 | 0 | 0 | 0 | 0 | 0 | 0 | 0 | 0 | 0 | 0 | 0 | 0 | 0 | 0 | 0 | 0 | 0 | 0 | 0 | 0 | 0 | 0 | 0 | 0 | 0 | 0 | 0 | 0 | 0 | 0 | 0 | 598 | 45.3 | 0 | 11.8 | 34.4 | 7.4 | 1.1 | 60 | 14.8 | 96.7
2305 |  | 20 | 1 | 0 | 0 | 0 | 0 | 0 | 0 | 1 | 0 | 0 | 0 | 0 | 0 | 0 | 0 | 0 | 0 | 0 | 0 | 500 | 4 | 0 | 0 | 0.6 | 0 | 0 | 0 | 0 | 0.4 | 0 | 0 | 0 | 0 | 0 | 0 | 0 | 0 | 0 | 0 | 0 | 0 | 0 | 0 | 0 | 0 | 0 | 0 | 0 | 0 | 0 | 0 | 0 | 0 | 0 | 0 | 0 | 0 | 0 | 0 | 0 | 0 | 0 | 0 | 0 | 0 | 0 | 0 | 0 | 0 | 0 | 0 | 623 | 45.3 | 0 | 11.8 | 34.4 | 7.4 | 1.1 | 60 | 14.8 | 97
2306 |  | 21 | 1 | 0 | 0 | 0 | 0 | 0 | 0 | 1 | 0 | 0 | 0 | 0 | 0 | 0 | 0 | 0 | 0 | 0 | 0 | 500 | 4 | 0 | 0 | 0.6 | 0 | 0 | 0 | 0 | 0.4 | 0 | 0 | 0 | 0 | 0 | 0 | 0 | 0 | 0 | 0 | 0 | 0 | 0 | 0 | 0 | 0 | 0 | 0 | 0 | 0 | 0 | 0 | 0 | 0 | 0 | 0 | 0 | 0 | 0 | 0 | 0 | 0 | 0 | 0 | 0 | 0 | 0 | 0 | 0 | 0 | 0 | 0 | 646 | 45.3 | 0 | 11.8 | 34.4 | 7.4 | 1.1 | 60 | 14.8 | 97.8
2307 |  | 22 | 1 | 0 | 0 | 0 | 0 | 0 | 0 | 1 | 0 | 0 | 0 | 0 | 0 | 0 | 0 | 0 | 0 | 0 | 0 | 500 | 4 | 0 | 0 | 0.6 | 0 | 0 | 0 | 0 | 0.4 | 0 | 0 | 0 | 0 | 0 | 0 | 0 | 0 | 0 | 0 | 0 | 0 | 0 | 0 | 0 | 0 | 0 | 0 | 0 | 0 | 0 | 0 | 0 | 0 | 0 | 0 | 0 | 0 | 0 | 0 | 0 | 0 | 0 | 0 | 0 | 0 | 0 | 0 | 0 | 0 | 0 | 0 | 672 | 45.3 | 0 | 11.8 | 34.4 | 7.4 | 1.1 | 60 | 14.8 | 97
2308 | Caglayan and Aksoylu [S47] | 1 | 0.2 | 0 | 0 | 0 | 0 | 0 | 0 | 1 | 0 | 0 | 1 | 0 | 0 | 0 | 0 | 0 | 0 | 0 | 0 | 500 | 4 | 1 | 0 | 0 | 0 | 0 | 0 | 0 | 0 | 0 | 0 | 0 | 0 | 0 | 0 | 0 | 0 | 0 | 0 | 0 | 0 | 0 | 0 | 0 | 0 | 0 | 0 | 0 | 0 | 0 | 0 | 5 | 0 | 0 | 0 | 0 | 0 | 0 | 0 | 0 | 0 | 0 | 0 | 0 | 0 | 0 | 0 | 0 | 0 | 0 | 0 | 200 | 0 | 0 | 3 | 10 | 0 | 0 | 60 | 0.5 | 5.1
2309 |  | 2 | 0.2 | 0 | 0 | 0 | 0 | 0 | 0 | 1 | 0 | 0 | 1 | 0 | 0 | 0 | 0 | 0 | 0 | 0 | 0 | 500 | 4 | 1 | 0 | 0 | 0 | 0 | 0 | 0 | 0 | 0 | 0 | 0 | 0 | 0 | 0 | 0 | 0 | 0 | 0 | 0 | 0 | 0 | 0 | 0 | 0 | 0 | 0 | 0 | 0 | 0 | 0 | 5 | 0 | 0 | 0 | 0 | 0 | 0 | 0 | 0 | 0 | 0 | 0 | 0 | 0 | 0 | 0 | 0 | 0 | 0 | 0 | 250 | 0 | 0 | 3 | 10 | 0 | 0 | 60 | 0.5 | 4.43
2310 |  | 3 | 0.2 | 0 | 0 | 0 | 0 | 0 | 0 | 1 | 0 | 0 | 1 | 0 | 0 | 0 | 0 | 0 | 0 | 0 | 0 | 500 | 4 | 1 | 0 | 0 | 0 | 0 | 0 | 0 | 0 | 0 | 0 | 0 | 0 | 0 | 0 | 0 | 0 | 0 | 0 | 0 | 0 | 0 | 0 | 0 | 0 | 0 | 0 | 0 | 0 | 0 | 0 | 5 | 0 | 0 | 0 | 0 | 0 | 0 | 0 | 0 | 0 | 0 | 0 | 0 | 0 | 0 | 0 | 0 | 0 | 0 | 0 | 300 | 0 | 0 | 3 | 10 | 0 | 0 | 60 | 0.5 | 24.4
2311 |  | 4 | 0.2 | 0 | 0 | 0 | 0 | 0 | 0 | 1 | 0 | 0 | 1 | 0 | 0 | 0 | 0 | 0 | 0 | 0 | 0 | 500 | 4 | 1 | 0 | 0 | 0 | 0 | 0 | 0 | 0 | 0 | 0 | 0 | 0 | 0 | 0 | 0 | 0 | 0 | 0 | 0 | 0 | 0 | 0 | 0 | 0 | 0 | 0 | 0 | 0 | 0 | 0 | 5 | 0 | 0 | 0 | 0 | 0 | 0 | 0 | 0 | 0 | 0 | 0 | 0 | 0 | 0 | 0 | 0 | 0 | 0 | 0 | 350 | 0 | 0 | 3 | 10 | 0 | 0 | 60 | 0.5 | 82.9
2312 |  | 5 | 0.2 | 0 | 0 | 0 | 0 | 0 | 0 | 1 | 0 | 0 | 1 | 0 | 0 | 0 | 0 | 0 | 0 | 0 | 0 | 500 | 4 | 1 | 0 | 0 | 0 | 0 | 0 | 0 | 0 | 0 | 0 | 0 | 0 | 0 | 0 | 0 | 0 | 0 | 0 | 0 | 0 | 0 | 0 | 0 | 0 | 0 | 0 | 0 | 0 | 0 | 0 | 5 | 0 | 0 | 0 | 0 | 0 | 0 | 0 | 0 | 0 | 0 | 0 | 0 | 0 | 0 | 0 | 0 | 0 | 0 | 0 | 400 | 0 | 0 | 3 | 10 | 0 | 0 | 60 | 0.5 | 95.1
2313 |  | 6 | 0.2 | 0 | 0 | 0 | 0 | 0 | 0 | 1 | 0 | 0 | 1 | 0 | 0 | 0 | 0 | 0 | 0 | 0 | 0 | 500 | 4 | 1 | 0 | 0 | 0 | 0 | 0 | 0 | 0 | 0 | 0 | 0 | 0 | 0 | 0 | 0 | 0 | 0 | 0 | 0 | 0 | 0 | 0 | 0 | 0 | 0 | 0 | 0 | 0 | 0 | 0 | 5 | 0 | 0 | 0 | 0 | 0 | 0 | 0 | 0 | 0 | 0 | 0 | 0 | 0 | 0 | 0 | 0 | 0 | 0 | 0 | 450 | 0 | 0 | 3 | 10 | 0 | 0 | 60 | 0.5 | 92.5
2314 |  | 7 | 0.2 | 0 | 0 | 0 | 0 | 0 | 0 | 1 | 0 | 0 | 1 | 0 | 0 | 0 | 0 | 0 | 0 | 0 | 0 | 500 | 4 | 1 | 0 | 0 | 0 | 0 | 0 | 0 | 0 | 0 | 0 | 0 | 0 | 0 | 0 | 0 | 0 | 0 | 0 | 0 | 0 | 0 | 0 | 0 | 0 | 0 | 0 | 0 | 0 | 0 | 0 | 10 | 0 | 0 | 0 | 0 | 0 | 0 | 0 | 0 | 0 | 0 | 0 | 0 | 0 | 0 | 0 | 0 | 0 | 0 | 0 | 200 | 0 | 0 | 3 | 10 | 0 | 0 | 60 | 0.5 | 0.887
2315 |  | 8 | 0.2 | 0 | 0 | 0 | 0 | 0 | 0 | 1 | 0 | 0 | 1 | 0 | 0 | 0 | 0 | 0 | 0 | 0 | 0 | 500 | 4 | 1 | 0 | 0 | 0 | 0 | 0 | 0 | 0 | 0 | 0 | 0 | 0 | 0 | 0 | 0 | 0 | 0 | 0 | 0 | 0 | 0 | 0 | 0 | 0 | 0 | 0 | 0 | 0 | 0 | 0 | 10 | 0 | 0 | 0 | 0 | 0 | 0 | 0 | 0 | 0 | 0 | 0 | 0 | 0 | 0 | 0 | 0 | 0 | 0 | 0 | 250 | 0 | 0 | 3 | 10 | 0 | 0 | 60 | 0.5 | 4.43
2316 |  | 9 | 0.2 | 0 | 0 | 0 | 0 | 0 | 0 | 1 | 0 | 0 | 1 | 0 | 0 | 0 | 0 | 0 | 0 | 0 | 0 | 500 | 4 | 1 | 0 | 0 | 0 | 0 | 0 | 0 | 0 | 0 | 0 | 0 | 0 | 0 | 0 | 0 | 0 | 0 | 0 | 0 | 0 | 0 | 0 | 0 | 0 | 0 | 0 | 0 | 0 | 0 | 0 | 10 | 0 | 0 | 0 | 0 | 0 | 0 | 0 | 0 | 0 | 0 | 0 | 0 | 0 | 0 | 0 | 0 | 0 | 0 | 0 | 300 | 0 | 0 | 3 | 10 | 0 | 0 | 60 | 0.5 | 33.5
2317 |  | 10 | 0.2 | 0 | 0 | 0 | 0 | 0 | 0 | 1 | 0 | 0 | 1 | 0 | 0 | 0 | 0 | 0 | 0 | 0 | 0 | 500 | 4 | 1 | 0 | 0 | 0 | 0 | 0 | 0 | 0 | 0 | 0 | 0 | 0 | 0 | 0 | 0 | 0 | 0 | 0 | 0 | 0 | 0 | 0 | 0 | 0 | 0 | 0 | 0 | 0 | 0 | 0 | 10 | 0 | 0 | 0 | 0 | 0 | 0 | 0 | 0 | 0 | 0 | 0 | 0 | 0 | 0 | 0 | 0 | 0 | 0 | 0 | 350 | 0 | 0 | 3 | 10 | 0 | 0 | 60 | 0.5 | 96
2318 |  | 11 | 0.2 | 0 | 0 | 0 | 0 | 0 | 0 | 1 | 0 | 0 | 1 | 0 | 0 | 0 | 0 | 0 | 0 | 0 | 0 | 500 | 4 | 1 | 0 | 0 | 0 | 0 | 0 | 0 | 0 | 0 | 0 | 0 | 0 | 0 | 0 | 0 | 0 | 0 | 0 | 0 | 0 | 0 | 0 | 0 | 0 | 0 | 0 | 0 | 0 | 0 | 0 | 10 | 0 | 0 | 0 | 0 | 0 | 0 | 0 | 0 | 0 | 0 | 0 | 0 | 0 | 0 | 0 | 0 | 0 | 0 | 0 | 400 | 0 | 0 | 3 | 10 | 0 | 0 | 60 | 0.5 | 97.3
2319 |  | 12 | 0.2 | 0 | 0 | 0 | 0 | 0 | 0 | 1 | 0 | 0 | 1 | 0 | 0 | 0 | 0 | 0 | 0 | 0 | 0 | 500 | 4 | 1 | 0 | 0 | 0 | 0 | 0 | 0 | 0 | 0 | 0 | 0 | 0 | 0 | 0 | 0 | 0 | 0 | 0 | 0 | 0 | 0 | 0 | 0 | 0 | 0 | 0 | 0 | 0 | 0 | 0 | 10 | 0 | 0 | 0 | 0 | 0 | 0 | 0 | 0 | 0 | 0 | 0 | 0 | 0 | 0 | 0 | 0 | 0 | 0 | 0 | 450 | 0 | 0 | 3 | 10 | 0 | 0 | 60 | 0.5 | 94.2
2320 |  | 13 | 0.2 | 0 | 0 | 0 | 0 | 0 | 0 | 1 | 0 | 0 | 1 | 0 | 0 | 0 | 0 | 0 | 0 | 0 | 0 | 500 | 4 | 1 | 0 | 0 | 0 | 0 | 0 | 0 | 0 | 0 | 0 | 0 | 0 | 0 | 0 | 0 | 0 | 0 | 0 | 0 | 0 | 0 | 0 | 0 | 0 | 0 | 0 | 0 | 0 | 0 | 0 | 15 | 0 | 0 | 0 | 0 | 0 | 0 | 0 | 0 | 0 | 0 | 0 | 0 | 0 | 0 | 0 | 0 | 0 | 0 | 0 | 200 | 0 | 0 | 3 | 10 | 0 | 0 | 60 | 0.5 | 5.32
2321 |  | 14 | 0.2 | 0 | 0 | 0 | 0 | 0 | 0 | 1 | 0 | 0 | 1 | 0 | 0 | 0 | 0 | 0 | 0 | 0 | 0 | 500 | 4 | 1 | 0 | 0 | 0 | 0 | 0 | 0 | 0 | 0 | 0 | 0 | 0 | 0 | 0 | 0 | 0 | 0 | 0 | 0 | 0 | 0 | 0 | 0 | 0 | 0 | 0 | 0 | 0 | 0 | 0 | 15 | 0 | 0 | 0 | 0 | 0 | 0 | 0 | 0 | 0 | 0 | 0 | 0 | 0 | 0 | 0 | 0 | 0 | 0 | 0 | 250 | 0 | 0 | 3 | 10 | 0 | 0 | 60 | 0.5 | 24.2
2322 |  | 15 | 0.2 | 0 | 0 | 0 | 0 | 0 | 0 | 1 | 0 | 0 | 1 | 0 | 0 | 0 | 0 | 0 | 0 | 0 | 0 | 500 | 4 | 1 | 0 | 0 | 0 | 0 | 0 | 0 | 0 | 0 | 0 | 0 | 0 | 0 | 0 | 0 | 0 | 0 | 0 | 0 | 0 | 0 | 0 | 0 | 0 | 0 | 0 | 0 | 0 | 0 | 0 | 15 | 0 | 0 | 0 | 0 | 0 | 0 | 0 | 0 | 0 | 0 | 0 | 0 | 0 | 0 | 0 | 0 | 0 | 0 | 0 | 300 | 0 | 0 | 3 | 10 | 0 | 0 | 60 | 0.5 | 97.6
2323 |  | 16 | 0.2 | 0 | 0 | 0 | 0 | 0 | 0 | 1 | 0 | 0 | 1 | 0 | 0 | 0 | 0 | 0 | 0 | 0 | 0 | 500 | 4 | 1 | 0 | 0 | 0 | 0 | 0 | 0 | 0 | 0 | 0 | 0 | 0 | 0 | 0 | 0 | 0 | 0 | 0 | 0 | 0 | 0 | 0 | 0 | 0 | 0 | 0 | 0 | 0 | 0 | 0 | 15 | 0 | 0 | 0 | 0 | 0 | 0 | 0 | 0 | 0 | 0 | 0 | 0 | 0 | 0 | 0 | 0 | 0 | 0 | 0 | 350 | 0 | 0 | 3 | 10 | 0 | 0 | 60 | 0.5 | 98.2
2324 |  | 17 | 0.2 | 0 | 0 | 0 | 0 | 0 | 0 | 1 | 0 | 0 | 1 | 0 | 0 | 0 | 0 | 0 | 0 | 0 | 0 | 500 | 4 | 1 | 0 | 0 | 0 | 0 | 0 | 0 | 0 | 0 | 0 | 0 | 0 | 0 | 0 | 0 | 0 | 0 | 0 | 0 | 0 | 0 | 0 | 0 | 0 | 0 | 0 | 0 | 0 | 0 | 0 | 15 | 0 | 0 | 0 | 0 | 0 | 0 | 0 | 0 | 0 | 0 | 0 | 0 | 0 | 0 | 0 | 0 | 0 | 0 | 0 | 400 | 0 | 0 | 3 | 10 | 0 | 0 | 60 | 0.5 | 97.3
2325 |  | 18 | 0.2 | 0 | 0 | 0 | 0 | 0 | 0 | 1 | 0 | 0 | 1 | 0 | 0 | 0 | 0 | 0 | 0 | 0 | 0 | 500 | 4 | 1 | 0 | 0 | 0 | 0 | 0 | 0 | 0 | 0 | 0 | 0 | 0 | 0 | 0 | 0 | 0 | 0 | 0 | 0 | 0 | 0 | 0 | 0 | 0 | 0 | 0 | 0 | 0 | 0 | 0 | 15 | 0 | 0 | 0 | 0 | 0 | 0 | 0 | 0 | 0 | 0 | 0 | 0 | 0 | 0 | 0 | 0 | 0 | 0 | 0 | 450 | 0 | 0 | 3 | 10 | 0 | 0 | 60 | 0.5 | 94.7
2326 |  | 19 | 0.2 | 0 | 0 | 0 | 0 | 0 | 0 | 1 | 0 | 0 | 1 | 0 | 0 | 0 | 0 | 0 | 0 | 0 | 0 | 500 | 4 | 1 | 0 | 0 | 0 | 0 | 0 | 0 | 0 | 0 | 0 | 0 | 0 | 0 | 0 | 0 | 0 | 0 | 0 | 0 | 0 | 0 | 0 | 0 | 0 | 0 | 0 | 0 | 0 | 0 | 0 | 5 | 0 | 0 | 0 | 0 | 0 | 0 | 0 | 0 | 0 | 0 | 0 | 0 | 0 | 0 | 0 | 0 | 0 | 0 | 0 | 200 | 0 | 0 | 3 | 6 | 0 | 0 | 60 | 0.5 | 0
2327 |  | 20 | 0.2 | 0 | 0 | 0 | 0 | 0 | 0 | 1 | 0 | 0 | 1 | 0 | 0 | 0 | 0 | 0 | 0 | 0 | 0 | 500 | 4 | 1 | 0 | 0 | 0 | 0 | 0 | 0 | 0 | 0 | 0 | 0 | 0 | 0 | 0 | 0 | 0 | 0 | 0 | 0 | 0 | 0 | 0 | 0 | 0 | 0 | 0 | 0 | 0 | 0 | 0 | 5 | 0 | 0 | 0 | 0 | 0 | 0 | 0 | 0 | 0 | 0 | 0 | 0 | 0 | 0 | 0 | 0 | 0 | 0 | 0 | 250 | 0 | 0 | 3 | 6 | 0 | 0 | 60 | 0.5 | 2.21
2328 |  | 21 | 0.2 | 0 | 0 | 0 | 0 | 0 | 0 | 1 | 0 | 0 | 1 | 0 | 0 | 0 | 0 | 0 | 0 | 0 | 0 | 500 | 4 | 1 | 0 | 0 | 0 | 0 | 0 | 0 | 0 | 0 | 0 | 0 | 0 | 0 | 0 | 0 | 0 | 0 | 0 | 0 | 0 | 0 | 0 | 0 | 0 | 0 | 0 | 0 | 0 | 0 | 0 | 5 | 0 | 0 | 0 | 0 | 0 | 0 | 0 | 0 | 0 | 0 | 0 | 0 | 0 | 0 | 0 | 0 | 0 | 0 | 0 | 300 | 0 | 0 | 3 | 6 | 0 | 0 | 60 | 0.5 | 8.09
2329 |  | 22 | 0.2 | 0 | 0 | 0 | 0 | 0 | 0 | 1 | 0 | 0 | 1 | 0 | 0 | 0 | 0 | 0 | 0 | 0 | 0 | 500 | 4 | 1 | 0 | 0 | 0 | 0 | 0 | 0 | 0 | 0 | 0 | 0 | 0 | 0 | 0 | 0 | 0 | 0 | 0 | 0 | 0 | 0 | 0 | 0 | 0 | 0 | 0 | 0 | 0 | 0 | 0 | 5 | 0 | 0 | 0 | 0 | 0 | 0 | 0 | 0 | 0 | 0 | 0 | 0 | 0 | 0 | 0 | 0 | 0 | 0 | 0 | 350 | 0 | 0 | 3 | 6 | 0 | 0 | 60 | 0.5 | 56.4
2330 |  | 23 | 0.2 | 0 | 0 | 0 | 0 | 0 | 0 | 1 | 0 | 0 | 1 | 0 | 0 | 0 | 0 | 0 | 0 | 0 | 0 | 500 | 4 | 1 | 0 | 0 | 0 | 0 | 0 | 0 | 0 | 0 | 0 | 0 | 0 | 0 | 0 | 0 | 0 | 0 | 0 | 0 | 0 | 0 | 0 | 0 | 0 | 0 | 0 | 0 | 0 | 0 | 0 | 5 | 0 | 0 | 0 | 0 | 0 | 0 | 0 | 0 | 0 | 0 | 0 | 0 | 0 | 0 | 0 | 0 | 0 | 0 | 0 | 400 | 0 | 0 | 3 | 6 | 0 | 0 | 60 | 0.5 | 92.8
2331 |  | 24 | 0.2 | 0 | 0 | 0 | 0 | 0 | 0 | 1 | 0 | 0 | 1 | 0 | 0 | 0 | 0 | 0 | 0 | 0 | 0 | 500 | 4 | 1 | 0 | 0 | 0 | 0 | 0 | 0 | 0 | 0 | 0 | 0 | 0 | 0 | 0 | 0 | 0 | 0 | 0 | 0 | 0 | 0 | 0 | 0 | 0 | 0 | 0 | 0 | 0 | 0 | 0 | 5 | 0 | 0 | 0 | 0 | 0 | 0 | 0 | 0 | 0 | 0 | 0 | 0 | 0 | 0 | 0 | 0 | 0 | 0 | 0 | 450 | 0 | 0 | 3 | 6 | 0 | 0 | 60 | 0.5 | 90.5
2332 |  | 25 | 0.2 | 0 | 0 | 0 | 0 | 0 | 0 | 1 | 0 | 0 | 1 | 0 | 0 | 0 | 0 | 0 | 0 | 0 | 0 | 500 | 4 | 1 | 0 | 0 | 0 | 0 | 0 | 0 | 0 | 0 | 0 | 0 | 0 | 0 | 0 | 0 | 0 | 0 | 0 | 0 | 0 | 0 | 0 | 0 | 0 | 0 | 0 | 0 | 0 | 0 | 0 | 15 | 0 | 0 | 0 | 0 | 0 | 0 | 0 | 0 | 0 | 0 | 0 | 0 | 0 | 0 | 0 | 0 | 0 | 0 | 0 | 200 | 0 | 0 | 3 | 6 | 0 | 0 | 60 | 0.5 | 0
2333 |  | 26 | 0.2 | 0 | 0 | 0 | 0 | 0 | 0 | 1 | 0 | 0 | 1 | 0 | 0 | 0 | 0 | 0 | 0 | 0 | 0 | 500 | 4 | 1 | 0 | 0 | 0 | 0 | 0 | 0 | 0 | 0 | 0 | 0 | 0 | 0 | 0 | 0 | 0 | 0 | 0 | 0 | 0 | 0 | 0 | 0 | 0 | 0 | 0 | 0 | 0 | 0 | 0 | 15 | 0 | 0 | 0 | 0 | 0 | 0 | 0 | 0 | 0 | 0 | 0 | 0 | 0 | 0 | 0 | 0 | 0 | 0 | 0 | 250 | 0 | 0 | 3 | 6 | 0 | 0 | 60 | 0.5 | 19.2
2334 |  | 27 | 0.2 | 0 | 0 | 0 | 0 | 0 | 0 | 1 | 0 | 0 | 1 | 0 | 0 | 0 | 0 | 0 | 0 | 0 | 0 | 500 | 4 | 1 | 0 | 0 | 0 | 0 | 0 | 0 | 0 | 0 | 0 | 0 | 0 | 0 | 0 | 0 | 0 | 0 | 0 | 0 | 0 | 0 | 0 | 0 | 0 | 0 | 0 | 0 | 0 | 0 | 0 | 15 | 0 | 0 | 0 | 0 | 0 | 0 | 0 | 0 | 0 | 0 | 0 | 0 | 0 | 0 | 0 | 0 | 0 | 0 | 0 | 300 | 0 | 0 | 3 | 6 | 0 | 0 | 60 | 0.5 | 38.6
2335 |  | 28 | 0.2 | 0 | 0 | 0 | 0 | 0 | 0 | 1 | 0 | 0 | 1 | 0 | 0 | 0 | 0 | 0 | 0 | 0 | 0 | 500 | 4 | 1 | 0 | 0 | 0 | 0 | 0 | 0 | 0 | 0 | 0 | 0 | 0 | 0 | 0 | 0 | 0 | 0 | 0 | 0 | 0 | 0 | 0 | 0 | 0 | 0 | 0 | 0 | 0 | 0 | 0 | 15 | 0 | 0 | 0 | 0 | 0 | 0 | 0 | 0 | 0 | 0 | 0 | 0 | 0 | 0 | 0 | 0 | 0 | 0 | 0 | 350 | 0 | 0 | 3 | 6 | 0 | 0 | 60 | 0.5 | 93.3
2336 |  | 29 | 0.2 | 0 | 0 | 0 | 0 | 0 | 0 | 1 | 0 | 0 | 1 | 0 | 0 | 0 | 0 | 0 | 0 | 0 | 0 | 500 | 4 | 1 | 0 | 0 | 0 | 0 | 0 | 0 | 0 | 0 | 0 | 0 | 0 | 0 | 0 | 0 | 0 | 0 | 0 | 0 | 0 | 0 | 0 | 0 | 0 | 0 | 0 | 0 | 0 | 0 | 0 | 15 | 0 | 0 | 0 | 0 | 0 | 0 | 0 | 0 | 0 | 0 | 0 | 0 | 0 | 0 | 0 | 0 | 0 | 0 | 0 | 400 | 0 | 0 | 3 | 6 | 0 | 0 | 60 | 0.5 | 97.6
2337 |  | 30 | 0.2 | 0 | 0 | 0 | 0 | 0 | 0 | 1 | 0 | 0 | 1 | 0 | 0 | 0 | 0 | 0 | 0 | 0 | 0 | 500 | 4 | 1 | 0 | 0 | 0 | 0 | 0 | 0 | 0 | 0 | 0 | 0 | 0 | 0 | 0 | 0 | 0 | 0 | 0 | 0 | 0 | 0 | 0 | 0 | 0 | 0 | 0 | 0 | 0 | 0 | 0 | 15 | 0 | 0 | 0 | 0 | 0 | 0 | 0 | 0 | 0 | 0 | 0 | 0 | 0 | 0 | 0 | 0 | 0 | 0 | 0 | 450 | 0 | 0 | 3 | 6 | 0 | 0 | 60 | 0.5 | 94.7
2338 |  | 31 | 0.2 | 0 | 0 | 0 | 0 | 0 | 0 | 1 | 0 | 0 | 1 | 0 | 0 | 0 | 0 | 0 | 0 | 0 | 0 | 500 | 4 | 1 | 0 | 0 | 0 | 0 | 0 | 0 | 0 | 0 | 0 | 0 | 0 | 0 | 0 | 0 | 0 | 0 | 0 | 0 | 0 | 0 | 0 | 0 | 0 | 0 | 0 | 0 | 0 | 0 | 0 | 5 | 0 | 0 | 0 | 0 | 0 | 0 | 0 | 0 | 0 | 0 | 0 | 0 | 0 | 0 | 0 | 0 | 0 | 0 | 0 | 250 | 0 | 0 | 3 | 10 | 0 | 0 | 60 | 0.33 | 1.59
2339 |  | 32 | 0.2 | 0 | 0 | 0 | 0 | 0 | 0 | 1 | 0 | 0 | 1 | 0 | 0 | 0 | 0 | 0 | 0 | 0 | 0 | 500 | 4 | 1 | 0 | 0 | 0 | 0 | 0 | 0 | 0 | 0 | 0 | 0 | 0 | 0 | 0 | 0 | 0 | 0 | 0 | 0 | 0 | 0 | 0 | 0 | 0 | 0 | 0 | 0 | 0 | 0 | 0 | 5 | 0 | 0 | 0 | 0 | 0 | 0 | 0 | 0 | 0 | 0 | 0 | 0 | 0 | 0 | 0 | 0 | 0 | 0 | 0 | 300 | 0 | 0 | 3 | 10 | 0 | 0 | 60 | 0.33 | 5.98
2340 |  | 33 | 0.2 | 0 | 0 | 0 | 0 | 0 | 0 | 1 | 0 | 0 | 1 | 0 | 0 | 0 | 0 | 0 | 0 | 0 | 0 | 500 | 4 | 1 | 0 | 0 | 0 | 0 | 0 | 0 | 0 | 0 | 0 | 0 | 0 | 0 | 0 | 0 | 0 | 0 | 0 | 0 | 0 | 0 | 0 | 0 | 0 | 0 | 0 | 0 | 0 | 0 | 0 | 5 | 0 | 0 | 0 | 0 | 0 | 0 | 0 | 0 | 0 | 0 | 0 | 0 | 0 | 0 | 0 | 0 | 0 | 0 | 0 | 350 | 0 | 0 | 3 | 10 | 0 | 0 | 60 | 0.33 | 43.6
2341 |  | 34 | 0.2 | 0 | 0 | 0 | 0 | 0 | 0 | 1 | 0 | 0 | 1 | 0 | 0 | 0 | 0 | 0 | 0 | 0 | 0 | 500 | 4 | 1 | 0 | 0 | 0 | 0 | 0 | 0 | 0 | 0 | 0 | 0 | 0 | 0 | 0 | 0 | 0 | 0 | 0 | 0 | 0 | 0 | 0 | 0 | 0 | 0 | 0 | 0 | 0 | 0 | 0 | 5 | 0 | 0 | 0 | 0 | 0 | 0 | 0 | 0 | 0 | 0 | 0 | 0 | 0 | 0 | 0 | 0 | 0 | 0 | 0 | 400 | 0 | 0 | 3 | 10 | 0 | 0 | 60 | 0.33 | 58.3
2342 |  | 35 | 0.2 | 0 | 0 | 0 | 0 | 0 | 0 | 1 | 0 | 0 | 1 | 0 | 0 | 0 | 0 | 0 | 0 | 0 | 0 | 500 | 4 | 1 | 0 | 0 | 0 | 0 | 0 | 0 | 0 | 0 | 0 | 0 | 0 | 0 | 0 | 0 | 0 | 0 | 0 | 0 | 0 | 0 | 0 | 0 | 0 | 0 | 0 | 0 | 0 | 0 | 0 | 5 | 0 | 0 | 0 | 0 | 0 | 0 | 0 | 0 | 0 | 0 | 0 | 0 | 0 | 0 | 0 | 0 | 0 | 0 | 0 | 450 | 0 | 0 | 3 | 10 | 0 | 0 | 60 | 0.33 | 56.5
2343 |  | 36 | 0.2 | 0 | 0 | 0 | 0 | 0 | 0 | 1 | 0 | 0 | 1 | 0 | 0 | 0 | 0 | 0 | 0 | 0 | 0 | 500 | 4 | 1 | 0 | 0 | 0 | 0 | 0 | 0 | 0 | 0 | 0 | 0 | 0 | 0 | 0 | 0 | 0 | 0 | 0 | 0 | 0 | 0 | 0 | 0 | 0 | 0 | 0 | 0 | 0 | 0 | 0 | 15 | 0 | 0 | 0 | 0 | 0 | 0 | 0 | 0 | 0 | 0 | 0 | 0 | 0 | 0 | 0 | 0 | 0 | 0 | 0 | 200 | 0 | 0 | 3 | 10 | 0 | 0 | 60 | 0.33 | 4.63
2344 |  | 37 | 0.2 | 0 | 0 | 0 | 0 | 0 | 0 | 1 | 0 | 0 | 1 | 0 | 0 | 0 | 0 | 0 | 0 | 0 | 0 | 500 | 4 | 1 | 0 | 0 | 0 | 0 | 0 | 0 | 0 | 0 | 0 | 0 | 0 | 0 | 0 | 0 | 0 | 0 | 0 | 0 | 0 | 0 | 0 | 0 | 0 | 0 | 0 | 0 | 0 | 0 | 0 | 15 | 0 | 0 | 0 | 0 | 0 | 0 | 0 | 0 | 0 | 0 | 0 | 0 | 0 | 0 | 0 | 0 | 0 | 0 | 0 | 250 | 0 | 0 | 3 | 10 | 0 | 0 | 60 | 0.33 | 1.59
2345 |  | 38 | 0.2 | 0 | 0 | 0 | 0 | 0 | 0 | 1 | 0 | 0 | 1 | 0 | 0 | 0 | 0 | 0 | 0 | 0 | 0 | 500 | 4 | 1 | 0 | 0 | 0 | 0 | 0 | 0 | 0 | 0 | 0 | 0 | 0 | 0 | 0 | 0 | 0 | 0 | 0 | 0 | 0 | 0 | 0 | 0 | 0 | 0 | 0 | 0 | 0 | 0 | 0 | 15 | 0 | 0 | 0 | 0 | 0 | 0 | 0 | 0 | 0 | 0 | 0 | 0 | 0 | 0 | 0 | 0 | 0 | 0 | 0 | 300 | 0 | 0 | 3 | 10 | 0 | 0 | 60 | 0.33 | 4.07
2346 |  | 39 | 0.2 | 0 | 0 | 0 | 0 | 0 | 0 | 1 | 0 | 0 | 1 | 0 | 0 | 0 | 0 | 0 | 0 | 0 | 0 | 500 | 4 | 1 | 0 | 0 | 0 | 0 | 0 | 0 | 0 | 0 | 0 | 0 | 0 | 0 | 0 | 0 | 0 | 0 | 0 | 0 | 0 | 0 | 0 | 0 | 0 | 0 | 0 | 0 | 0 | 0 | 0 | 15 | 0 | 0 | 0 | 0 | 0 | 0 | 0 | 0 | 0 | 0 | 0 | 0 | 0 | 0 | 0 | 0 | 0 | 0 | 0 | 350 | 0 | 0 | 3 | 10 | 0 | 0 | 60 | 0.33 | 28.1
2347 |  | 40 | 0.2 | 0 | 0 | 0 | 0 | 0 | 0 | 1 | 0 | 0 | 1 | 0 | 0 | 0 | 0 | 0 | 0 | 0 | 0 | 500 | 4 | 1 | 0 | 0 | 0 | 0 | 0 | 0 | 0 | 0 | 0 | 0 | 0 | 0 | 0 | 0 | 0 | 0 | 0 | 0 | 0 | 0 | 0 | 0 | 0 | 0 | 0 | 0 | 0 | 0 | 0 | 15 | 0 | 0 | 0 | 0 | 0 | 0 | 0 | 0 | 0 | 0 | 0 | 0 | 0 | 0 | 0 | 0 | 0 | 0 | 0 | 400 | 0 | 0 | 3 | 10 | 0 | 0 | 60 | 0.33 | 48
2348 |  | 41 | 0.2 | 0 | 0 | 0 | 0 | 0 | 0 | 1 | 0 | 0 | 1 | 0 | 0 | 0 | 0 | 0 | 0 | 0 | 0 | 500 | 4 | 1 | 0 | 0 | 0 | 0 | 0 | 0 | 0 | 0 | 0 | 0 | 0 | 0 | 0 | 0 | 0 | 0 | 0 | 0 | 0 | 0 | 0 | 0 | 0 | 0 | 0 | 0 | 0 | 0 | 0 | 15 | 0 | 0 | 0 | 0 | 0 | 0 | 0 | 0 | 0 | 0 | 0 | 0 | 0 | 0 | 0 | 0 | 0 | 0 | 0 | 450 | 0 | 0 | 3 | 10 | 0 | 0 | 60 | 0.33 | 63.4
2349 |  | 42 | 0.2 | 0 | 0 | 0 | 0 | 0 | 0 | 1 | 0 | 0 | 1 | 0 | 0 | 0 | 0 | 0 | 0 | 0 | 0 | 500 | 4 | 1 | 0 | 0 | 0 | 0 | 0 | 0 | 0 | 0 | 0 | 0 | 0 | 0 | 0 | 0 | 0 | 0 | 0 | 0 | 0 | 0 | 0 | 0 | 0 | 0 | 0 | 0 | 0 | 0 | 0 | 5 | 0 | 0 | 0 | 0 | 0 | 0 | 0 | 0 | 0 | 0 | 0 | 0 | 0 | 0 | 0 | 0 | 0 | 0 | 0 | 200 | 0 | 0 | 3 | 10 | 0 | 0 | 60 | 1 | 1.75
2350 |  | 43 | 0.2 | 0 | 0 | 0 | 0 | 0 | 0 | 1 | 0 | 0 | 1 | 0 | 0 | 0 | 0 | 0 | 0 | 0 | 0 | 500 | 4 | 1 | 0 | 0 | 0 | 0 | 0 | 0 | 0 | 0 | 0 | 0 | 0 | 0 | 0 | 0 | 0 | 0 | 0 | 0 | 0 | 0 | 0 | 0 | 0 | 0 | 0 | 0 | 0 | 0 | 0 | 5 | 0 | 0 | 0 | 0 | 0 | 0 | 0 | 0 | 0 | 0 | 0 | 0 | 0 | 0 | 0 | 0 | 0 | 0 | 0 | 250 | 0 | 0 | 3 | 10 | 0 | 0 | 60 | 1 | 4.23
2351 |  | 44 | 0.2 | 0 | 0 | 0 | 0 | 0 | 0 | 1 | 0 | 0 | 1 | 0 | 0 | 0 | 0 | 0 | 0 | 0 | 0 | 500 | 4 | 1 | 0 | 0 | 0 | 0 | 0 | 0 | 0 | 0 | 0 | 0 | 0 | 0 | 0 | 0 | 0 | 0 | 0 | 0 | 0 | 0 | 0 | 0 | 0 | 0 | 0 | 0 | 0 | 0 | 0 | 5 | 0 | 0 | 0 | 0 | 0 | 0 | 0 | 0 | 0 | 0 | 0 | 0 | 0 | 0 | 0 | 0 | 0 | 0 | 0 | 300 | 0 | 0 | 3 | 10 | 0 | 0 | 60 | 1 | 19.4
2352 |  | 45 | 0.2 | 0 | 0 | 0 | 0 | 0 | 0 | 1 | 0 | 0 | 1 | 0 | 0 | 0 | 0 | 0 | 0 | 0 | 0 | 500 | 4 | 1 | 0 | 0 | 0 | 0 | 0 | 0 | 0 | 0 | 0 | 0 | 0 | 0 | 0 | 0 | 0 | 0 | 0 | 0 | 0 | 0 | 0 | 0 | 0 | 0 | 0 | 0 | 0 | 0 | 0 | 5 | 0 | 0 | 0 | 0 | 0 | 0 | 0 | 0 | 0 | 0 | 0 | 0 | 0 | 0 | 0 | 0 | 0 | 0 | 0 | 350 | 0 | 0 | 3 | 10 | 0 | 0 | 60 | 1 | 57
2353 |  | 46 | 0.2 | 0 | 0 | 0 | 0 | 0 | 0 | 1 | 0 | 0 | 1 | 0 | 0 | 0 | 0 | 0 | 0 | 0 | 0 | 500 | 4 | 1 | 0 | 0 | 0 | 0 | 0 | 0 | 0 | 0 | 0 | 0 | 0 | 0 | 0 | 0 | 0 | 0 | 0 | 0 | 0 | 0 | 0 | 0 | 0 | 0 | 0 | 0 | 0 | 0 | 0 | 5 | 0 | 0 | 0 | 0 | 0 | 0 | 0 | 0 | 0 | 0 | 0 | 0 | 0 | 0 | 0 | 0 | 0 | 0 | 0 | 400 | 0 | 0 | 3 | 10 | 0 | 0 | 60 | 1 | 58.3
2354 |  | 47 | 0.2 | 0 | 0 | 0 | 0 | 0 | 0 | 1 | 0 | 0 | 1 | 0 | 0 | 0 | 0 | 0 | 0 | 0 | 0 | 500 | 4 | 1 | 0 | 0 | 0 | 0 | 0 | 0 | 0 | 0 | 0 | 0 | 0 | 0 | 0 | 0 | 0 | 0 | 0 | 0 | 0 | 0 | 0 | 0 | 0 | 0 | 0 | 0 | 0 | 0 | 0 | 5 | 0 | 0 | 0 | 0 | 0 | 0 | 0 | 0 | 0 | 0 | 0 | 0 | 0 | 0 | 0 | 0 | 0 | 0 | 0 | 450 | 0 | 0 | 3 | 10 | 0 | 0 | 60 | 1 | 69.4
2355 |  | 48 | 0.2 | 0 | 0 | 0 | 0 | 0 | 0 | 1 | 0 | 0 | 1 | 0 | 0 | 0 | 0 | 0 | 0 | 0 | 0 | 500 | 4 | 1 | 0 | 0 | 0 | 0 | 0 | 0 | 0 | 0 | 0 | 0 | 0 | 0 | 0 | 0 | 0 | 0 | 0 | 0 | 0 | 0 | 0 | 0 | 0 | 0 | 0 | 0 | 0 | 0 | 0 | 15 | 0 | 0 | 0 | 0 | 0 | 0 | 0 | 0 | 0 | 0 | 0 | 0 | 0 | 0 | 0 | 0 | 0 | 0 | 0 | 200 | 0 | 0 | 3 | 10 | 0 | 0 | 60 | 1 | 6.06
2356 |  | 49 | 0.2 | 0 | 0 | 0 | 0 | 0 | 0 | 1 | 0 | 0 | 1 | 0 | 0 | 0 | 0 | 0 | 0 | 0 | 0 | 500 | 4 | 1 | 0 | 0 | 0 | 0 | 0 | 0 | 0 | 0 | 0 | 0 | 0 | 0 | 0 | 0 | 0 | 0 | 0 | 0 | 0 | 0 | 0 | 0 | 0 | 0 | 0 | 0 | 0 | 0 | 0 | 15 | 0 | 0 | 0 | 0 | 0 | 0 | 0 | 0 | 0 | 0 | 0 | 0 | 0 | 0 | 0 | 0 | 0 | 0 | 0 | 250 | 0 | 0 | 3 | 10 | 0 | 0 | 60 | 1 | 27.7
2357 |  | 50 | 0.2 | 0 | 0 | 0 | 0 | 0 | 0 | 1 | 0 | 0 | 1 | 0 | 0 | 0 | 0 | 0 | 0 | 0 | 0 | 500 | 4 | 1 | 0 | 0 | 0 | 0 | 0 | 0 | 0 | 0 | 0 | 0 | 0 | 0 | 0 | 0 | 0 | 0 | 0 | 0 | 0 | 0 | 0 | 0 | 0 | 0 | 0 | 0 | 0 | 0 | 0 | 15 | 0 | 0 | 0 | 0 | 0 | 0 | 0 | 0 | 0 | 0 | 0 | 0 | 0 | 0 | 0 | 0 | 0 | 0 | 0 | 300 | 0 | 0 | 3 | 10 | 0 | 0 | 60 | 1 | 65.8
2358 |  | 51 | 0.2 | 0 | 0 | 0 | 0 | 0 | 0 | 1 | 0 | 0 | 1 | 0 | 0 | 0 | 0 | 0 | 0 | 0 | 0 | 500 | 4 | 1 | 0 | 0 | 0 | 0 | 0 | 0 | 0 | 0 | 0 | 0 | 0 | 0 | 0 | 0 | 0 | 0 | 0 | 0 | 0 | 0 | 0 | 0 | 0 | 0 | 0 | 0 | 0 | 0 | 0 | 15 | 0 | 0 | 0 | 0 | 0 | 0 | 0 | 0 | 0 | 0 | 0 | 0 | 0 | 0 | 0 | 0 | 0 | 0 | 0 | 350 | 0 | 0 | 3 | 10 | 0 | 0 | 60 | 1 | 78.3
2359 |  | 52 | 0.2 | 0 | 0 | 0 | 0 | 0 | 0 | 1 | 0 | 0 | 1 | 0 | 0 | 0 | 0 | 0 | 0 | 0 | 0 | 500 | 4 | 1 | 0 | 0 | 0 | 0 | 0 | 0 | 0 | 0 | 0 | 0 | 0 | 0 | 0 | 0 | 0 | 0 | 0 | 0 | 0 | 0 | 0 | 0 | 0 | 0 | 0 | 0 | 0 | 0 | 0 | 15 | 0 | 0 | 0 | 0 | 0 | 0 | 0 | 0 | 0 | 0 | 0 | 0 | 0 | 0 | 0 | 0 | 0 | 0 | 0 | 400 | 0 | 0 | 3 | 10 | 0 | 0 | 60 | 1 | 79.1
2360 |  | 53 | 0.2 | 0 | 0 | 0 | 0 | 0 | 0 | 1 | 0 | 0 | 1 | 0 | 0 | 0 | 0 | 0 | 0 | 0 | 0 | 500 | 4 | 1 | 0 | 0 | 0 | 0 | 0 | 0 | 0 | 0 | 0 | 0 | 0 | 0 | 0 | 0 | 0 | 0 | 0 | 0 | 0 | 0 | 0 | 0 | 0 | 0 | 0 | 0 | 0 | 0 | 0 | 15 | 0 | 0 | 0 | 0 | 0 | 0 | 0 | 0 | 0 | 0 | 0 | 0 | 0 | 0 | 0 | 0 | 0 | 0 | 0 | 450 | 0 | 0 | 3 | 10 | 0 | 0 | 60 | 1 | 77.8
2361 |  | 54 | 0.2 | 0 | 0 | 0 | 0 | 0 | 0 | 1 | 0 | 0 | 1 | 0 | 0 | 0 | 0 | 0 | 0 | 0 | 0 | 500 | 4 | 1 | 0 | 0 | 0 | 0 | 0 | 0 | 0 | 0 | 0 | 0 | 0 | 0 | 0 | 0 | 0 | 0 | 0 | 0 | 0 | 0 | 0 | 0 | 0 | 0 | 0 | 0 | 0 | 0 | 0 | 5 | 0 | 0 | 0 | 0 | 0 | 0 | 0 | 0 | 0 | 0 | 0 | 0 | 0 | 0 | 0 | 0 | 0 | 0 | 0 | 20 | 0 | 0 | 3 | 10 | 0 | 0 | 60 | 1 | 4.14
2362 |  | 55 | 0.2 | 0 | 0 | 0 | 0 | 0 | 0 | 1 | 0 | 0 | 1 | 0 | 0 | 0 | 0 | 0 | 0 | 0 | 0 | 500 | 4 | 1 | 0 | 0 | 0 | 0 | 0 | 0 | 0 | 0 | 0 | 0 | 0 | 0 | 0 | 0 | 0 | 0 | 0 | 0 | 0 | 0 | 0 | 0 | 0 | 0 | 0 | 0 | 0 | 0 | 0 | 5 | 0 | 0 | 0 | 0 | 0 | 0 | 0 | 0 | 0 | 0 | 0 | 0 | 0 | 0 | 0 | 0 | 0 | 0 | 0 | 20 | 0 | 0 | 3 | 10 | 0 | 0 | 60 | 0.5 | 4.62
2363 |  | 56 | 0.2 | 0 | 0 | 0 | 0 | 0 | 0 | 1 | 0 | 0 | 1 | 0 | 0 | 0 | 0 | 0 | 0 | 0 | 0 | 500 | 4 | 1 | 0 | 0 | 0 | 0 | 0 | 0 | 0 | 0 | 0 | 0 | 0 | 0 | 0 | 0 | 0 | 0 | 0 | 0 | 0 | 0 | 0 | 0 | 0 | 0 | 0 | 0 | 0 | 0 | 0 | 5 | 0 | 0 | 0 | 0 | 0 | 0 | 0 | 0 | 0 | 0 | 0 | 0 | 0 | 0 | 0 | 0 | 0 | 0 | 0 | 20 | 0 | 0 | 3 | 10 | 0 | 0 | 60 | 0.33 | 2.06
2364 | Lim et al.[S48] | 1 | 1 | 0 | 0 | 0 | 0 | 0 | 0 | 1 | 0 | 0 | 0 | 0 | 0 | 0 | 0 | 0 | 0 | 0 | 0 | 500 | 1 | 0 | 0 | 0.5 | 0 | 0 | 0 | 0 | 0.5 | 0 | 0 | 0 | 0 | 0 | 0 | 0 | 0 | 0 | 0 | 0 | 0 | 0 | 0 | 0 | 0 | 0 | 0 | 0 | 0 | 0 | 0 | 0 | 0 | 0 | 0 | 0 | 0 | 0 | 0 | 0 | 0 | 0 | 0 | 0 | 0 | 0 | 0 | 0 | 0 | 0 | 0 | 253 | 4 | 0 | 6 | 20 | 6 | 0 | 60 | 0.3 | 9.67
2365 |  | 2 | 1 | 0 | 0 | 0 | 0 | 0 | 0 | 1 | 0 | 0 | 0 | 0 | 0 | 0 | 0 | 0 | 0 | 0 | 0 | 500 | 1 | 0 | 0 | 0.5 | 0 | 0 | 0 | 0 | 0.5 | 0 | 0 | 0 | 0 | 0 | 0 | 0 | 0 | 0 | 0 | 0 | 0 | 0 | 0 | 0 | 0 | 0 | 0 | 0 | 0 | 0 | 0 | 0 | 0 | 0 | 0 | 0 | 0 | 0 | 0 | 0 | 0 | 0 | 0 | 0 | 0 | 0 | 0 | 0 | 0 | 0 | 0 | 254 | 4 | 0 | 6 | 20 | 6 | 0 | 60 | 0.3 | 10.9
2366 |  | 3 | 1 | 0 | 0 | 0 | 0 | 0 | 0 | 1 | 0 | 0 | 0 | 0 | 0 | 0 | 0 | 0 | 0 | 0 | 0 | 500 | 1 | 0 | 0 | 0.5 | 0 | 0 | 0 | 0 | 0.5 | 0 | 0 | 0 | 0 | 0 | 0 | 0 | 0 | 0 | 0 | 0 | 0 | 0 | 0 | 0 | 0 | 0 | 0 | 0 | 0 | 0 | 0 | 0 | 0 | 0 | 0 | 0 | 0 | 0 | 0 | 0 | 0 | 0 | 0 | 0 | 0 | 0 | 0 | 0 | 0 | 0 | 0 | 275 | 4 | 0 | 6 | 20 | 6 | 0 | 60 | 0.3 | 18.3
2367 |  | 4 | 1 | 0 | 0 | 0 | 0 | 0 | 0 | 1 | 0 | 0 | 0 | 0 | 0 | 0 | 0 | 0 | 0 | 0 | 0 | 500 | 1 | 0 | 0 | 0.5 | 0 | 0 | 0 | 0 | 0.5 | 0 | 0 | 0 | 0 | 0 | 0 | 0 | 0 | 0 | 0 | 0 | 0 | 0 | 0 | 0 | 0 | 0 | 0 | 0 | 0 | 0 | 0 | 0 | 0 | 0 | 0 | 0 | 0 | 0 | 0 | 0 | 0 | 0 | 0 | 0 | 0 | 0 | 0 | 0 | 0 | 0 | 0 | 275 | 4 | 0 | 6 | 20 | 6 | 0 | 60 | 0.3 | 16
2368 |  | 5 | 1 | 0 | 0 | 0 | 0 | 0 | 0 | 1 | 0 | 0 | 0 | 0 | 0 | 0 | 0 | 0 | 0 | 0 | 0 | 500 | 1 | 0 | 0 | 0.5 | 0 | 0 | 0 | 0 | 0.5 | 0 | 0 | 0 | 0 | 0 | 0 | 0 | 0 | 0 | 0 | 0 | 0 | 0 | 0 | 0 | 0 | 0 | 0 | 0 | 0 | 0 | 0 | 0 | 0 | 0 | 0 | 0 | 0 | 0 | 0 | 0 | 0 | 0 | 0 | 0 | 0 | 0 | 0 | 0 | 0 | 0 | 0 | 297 | 4 | 0 | 6 | 20 | 6 | 0 | 60 | 0.3 | 25.5
2369 |  | 6 | 1 | 0 | 0 | 0 | 0 | 0 | 0 | 1 | 0 | 0 | 0 | 0 | 0 | 0 | 0 | 0 | 0 | 0 | 0 | 500 | 1 | 0 | 0 | 0.5 | 0 | 0 | 0 | 0 | 0.5 | 0 | 0 | 0 | 0 | 0 | 0 | 0 | 0 | 0 | 0 | 0 | 0 | 0 | 0 | 0 | 0 | 0 | 0 | 0 | 0 | 0 | 0 | 0 | 0 | 0 | 0 | 0 | 0 | 0 | 0 | 0 | 0 | 0 | 0 | 0 | 0 | 0 | 0 | 0 | 0 | 0 | 0 | 297 | 4 | 0 | 6 | 20 | 6 | 0 | 60 | 0.3 | 30
2370 |  | 7 | 1 | 0 | 0 | 0 | 0 | 0 | 0 | 1 | 0 | 0 | 0 | 0 | 0 | 0 | 0 | 0 | 0 | 0 | 0 | 500 | 1 | 0 | 0 | 0.5 | 0 | 0 | 0 | 0 | 0.5 | 0 | 0 | 0 | 0 | 0 | 0 | 0 | 0 | 0 | 0 | 0 | 0 | 0 | 0 | 0 | 0 | 0 | 0 | 0 | 0 | 0 | 0 | 0 | 0 | 0 | 0 | 0 | 0 | 0 | 0 | 0 | 0 | 0 | 0 | 0 | 0 | 0 | 0 | 0 | 0 | 0 | 0 | 298 | 4 | 0 | 6 | 20 | 6 | 0 | 60 | 0.3 | 33.7
2371 |  | 8 | 1 | 0 | 0 | 0 | 0 | 0 | 0 | 1 | 0 | 0 | 0 | 0 | 0 | 0 | 0 | 0 | 0 | 0 | 0 | 500 | 1 | 0 | 0 | 0.5 | 0 | 0 | 0 | 0 | 0.5 | 0 | 0 | 0 | 0 | 0 | 0 | 0 | 0 | 0 | 0 | 0 | 0 | 0 | 0 | 0 | 0 | 0 | 0 | 0 | 0 | 0 | 0 | 0 | 0 | 0 | 0 | 0 | 0 | 0 | 0 | 0 | 0 | 0 | 0 | 0 | 0 | 0 | 0 | 0 | 0 | 0 | 0 | 321 | 4 | 0 | 6 | 20 | 6 | 0 | 60 | 0.3 | 54.3
2372 |  | 9 | 1 | 0 | 0 | 0 | 0 | 0 | 0 | 1 | 0 | 0 | 0 | 0 | 0 | 0 | 0 | 0 | 0 | 0 | 0 | 500 | 1 | 0 | 0 | 0.5 | 0 | 0 | 0 | 0 | 0.5 | 0 | 0 | 0 | 0 | 0 | 0 | 0 | 0 | 0 | 0 | 0 | 0 | 0 | 0 | 0 | 0 | 0 | 0 | 0 | 0 | 0 | 0 | 0 | 0 | 0 | 0 | 0 | 0 | 0 | 0 | 0 | 0 | 0 | 0 | 0 | 0 | 0 | 0 | 0 | 0 | 0 | 0 | 321 | 4 | 0 | 6 | 20 | 6 | 0 | 60 | 0.3 | 52.1
2373 |  | 10 | 1 | 0 | 0 | 0 | 0 | 0 | 0 | 1 | 0 | 0 | 0 | 0 | 0 | 0 | 0 | 0 | 0 | 0 | 0 | 500 | 1 | 0 | 0 | 0.5 | 0 | 0 | 0 | 0 | 0.5 | 0 | 0 | 0 | 0 | 0 | 0 | 0 | 0 | 0 | 0 | 0 | 0 | 0 | 0 | 0 | 0 | 0 | 0 | 0 | 0 | 0 | 0 | 0 | 0 | 0 | 0 | 0 | 0 | 0 | 0 | 0 | 0 | 0 | 0 | 0 | 0 | 0 | 0 | 0 | 0 | 0 | 0 | 343 | 4 | 0 | 6 | 20 | 6 | 0 | 60 | 0.3 | 68.9
2374 |  | 11 | 1 | 0 | 0 | 0 | 0 | 0 | 0 | 1 | 0 | 0 | 0 | 0 | 0 | 0 | 0 | 0 | 0 | 0 | 0 | 500 | 1 | 0 | 0 | 0.5 | 0 | 0 | 0 | 0 | 0.5 | 0 | 0 | 0 | 0 | 0 | 0 | 0 | 0 | 0 | 0 | 0 | 0 | 0 | 0 | 0 | 0 | 0 | 0 | 0 | 0 | 0 | 0 | 0 | 0 | 0 | 0 | 0 | 0 | 0 | 0 | 0 | 0 | 0 | 0 | 0 | 0 | 0 | 0 | 0 | 0 | 0 | 0 | 342 | 4 | 0 | 6 | 20 | 6 | 0 | 60 | 0.3 | 66.5
2375 |  | 12 | 1 | 0 | 0 | 0 | 0 | 0 | 0 | 1 | 0 | 0 | 0 | 0 | 0 | 0 | 0 | 0 | 0 | 0 | 0 | 500 | 1 | 0 | 0 | 0.5 | 0 | 0 | 0 | 0 | 0.5 | 0 | 0 | 0 | 0 | 0 | 0 | 0 | 0 | 0 | 0 | 0 | 0 | 0 | 0 | 0 | 0 | 0 | 0 | 0 | 0 | 0 | 0 | 0 | 0 | 0 | 0 | 0 | 0 | 0 | 0 | 0 | 0 | 0 | 0 | 0 | 0 | 0 | 0 | 0 | 0 | 0 | 0 | 365 | 4 | 0 | 6 | 20 | 6 | 0 | 60 | 0.3 | 85.4
2376 |  | 13 | 2 | 0 | 0 | 0 | 0 | 0 | 0 | 1 | 0 | 0 | 0 | 0 | 0 | 0 | 0 | 0 | 0 | 0 | 0 | 500 | 1 | 0 | 0 | 0.5 | 0 | 0 | 0 | 0 | 0.5 | 0 | 0 | 0 | 0 | 0 | 0 | 0 | 0 | 0 | 0 | 0 | 0 | 0 | 0 | 0 | 0 | 0 | 0 | 0 | 0 | 0 | 0 | 0 | 0 | 0 | 0 | 0 | 0 | 0 | 0 | 0 | 0 | 0 | 0 | 0 | 0 | 0 | 0 | 0 | 0 | 0 | 0 | 253 | 4 | 0 | 6 | 20 | 6 | 0 | 60 | 0.3 | 16
2377 |  | 14 | 2 | 0 | 0 | 0 | 0 | 0 | 0 | 1 | 0 | 0 | 0 | 0 | 0 | 0 | 0 | 0 | 0 | 0 | 0 | 500 | 1 | 0 | 0 | 0.5 | 0 | 0 | 0 | 0 | 0.5 | 0 | 0 | 0 | 0 | 0 | 0 | 0 | 0 | 0 | 0 | 0 | 0 | 0 | 0 | 0 | 0 | 0 | 0 | 0 | 0 | 0 | 0 | 0 | 0 | 0 | 0 | 0 | 0 | 0 | 0 | 0 | 0 | 0 | 0 | 0 | 0 | 0 | 0 | 0 | 0 | 0 | 0 | 278 | 4 | 0 | 6 | 20 | 6 | 0 | 60 | 0.3 | 27.6
2378 |  | 15 | 2 | 0 | 0 | 0 | 0 | 0 | 0 | 1 | 0 | 0 | 0 | 0 | 0 | 0 | 0 | 0 | 0 | 0 | 0 | 500 | 1 | 0 | 0 | 0.5 | 0 | 0 | 0 | 0 | 0.5 | 0 | 0 | 0 | 0 | 0 | 0 | 0 | 0 | 0 | 0 | 0 | 0 | 0 | 0 | 0 | 0 | 0 | 0 | 0 | 0 | 0 | 0 | 0 | 0 | 0 | 0 | 0 | 0 | 0 | 0 | 0 | 0 | 0 | 0 | 0 | 0 | 0 | 0 | 0 | 0 | 0 | 0 | 300 | 4 | 0 | 6 | 20 | 6 | 0 | 60 | 0.3 | 45.1
2379 |  | 16 | 2 | 0 | 0 | 0 | 0 | 0 | 0 | 1 | 0 | 0 | 0 | 0 | 0 | 0 | 0 | 0 | 0 | 0 | 0 | 500 | 1 | 0 | 0 | 0.5 | 0 | 0 | 0 | 0 | 0.5 | 0 | 0 | 0 | 0 | 0 | 0 | 0 | 0 | 0 | 0 | 0 | 0 | 0 | 0 | 0 | 0 | 0 | 0 | 0 | 0 | 0 | 0 | 0 | 0 | 0 | 0 | 0 | 0 | 0 | 0 | 0 | 0 | 0 | 0 | 0 | 0 | 0 | 0 | 0 | 0 | 0 | 0 | 299 | 4 | 0 | 6 | 20 | 6 | 0 | 60 | 0.3 | 46.7
2380 |  | 17 | 2 | 0 | 0 | 0 | 0 | 0 | 0 | 1 | 0 | 0 | 0 | 0 | 0 | 0 | 0 | 0 | 0 | 0 | 0 | 500 | 1 | 0 | 0 | 0.5 | 0 | 0 | 0 | 0 | 0.5 | 0 | 0 | 0 | 0 | 0 | 0 | 0 | 0 | 0 | 0 | 0 | 0 | 0 | 0 | 0 | 0 | 0 | 0 | 0 | 0 | 0 | 0 | 0 | 0 | 0 | 0 | 0 | 0 | 0 | 0 | 0 | 0 | 0 | 0 | 0 | 0 | 0 | 0 | 0 | 0 | 0 | 0 | 321 | 4 | 0 | 6 | 20 | 6 | 0 | 60 | 0.3 | 59.9
2381 |  | 18 | 2 | 0 | 0 | 0 | 0 | 0 | 0 | 1 | 0 | 0 | 0 | 0 | 0 | 0 | 0 | 0 | 0 | 0 | 0 | 500 | 1 | 0 | 0 | 0.5 | 0 | 0 | 0 | 0 | 0.5 | 0 | 0 | 0 | 0 | 0 | 0 | 0 | 0 | 0 | 0 | 0 | 0 | 0 | 0 | 0 | 0 | 0 | 0 | 0 | 0 | 0 | 0 | 0 | 0 | 0 | 0 | 0 | 0 | 0 | 0 | 0 | 0 | 0 | 0 | 0 | 0 | 0 | 0 | 0 | 0 | 0 | 0 | 342 | 4 | 0 | 6 | 20 | 6 | 0 | 60 | 0.3 | 72.8
2382 |  | 19 | 2 | 0 | 0 | 0 | 0 | 0 | 0 | 1 | 0 | 0 | 0 | 0 | 0 | 0 | 0 | 0 | 0 | 0 | 0 | 500 | 1 | 0 | 0 | 0.5 | 0 | 0 | 0 | 0 | 0.5 | 0 | 0 | 0 | 0 | 0 | 0 | 0 | 0 | 0 | 0 | 0 | 0 | 0 | 0 | 0 | 0 | 0 | 0 | 0 | 0 | 0 | 0 | 0 | 0 | 0 | 0 | 0 | 0 | 0 | 0 | 0 | 0 | 0 | 0 | 0 | 0 | 0 | 0 | 0 | 0 | 0 | 0 | 365 | 4 | 0 | 6 | 20 | 6 | 0 | 60 | 0.3 | 79.8
2383 |  | 20 | 3 | 0 | 0 | 0 | 0 | 0 | 0 | 1 | 0 | 0 | 0 | 0 | 0 | 0 | 0 | 0 | 0 | 0 | 0 | 500 | 1 | 0 | 0 | 0.5 | 0 | 0 | 0 | 0 | 0.5 | 0 | 0 | 0 | 0 | 0 | 0 | 0 | 0 | 0 | 0 | 0 | 0 | 0 | 0 | 0 | 0 | 0 | 0 | 0 | 0 | 0 | 0 | 0 | 0 | 0 | 0 | 0 | 0 | 0 | 0 | 0 | 0 | 0 | 0 | 0 | 0 | 0 | 0 | 0 | 0 | 0 | 0 | 223 | 4 | 0 | 6 | 20 | 6 | 0 | 60 | 0.3 | 9.88
2384 |  | 21 | 3 | 0 | 0 | 0 | 0 | 0 | 0 | 1 | 0 | 0 | 0 | 0 | 0 | 0 | 0 | 0 | 0 | 0 | 0 | 500 | 1 | 0 | 0 | 0.5 | 0 | 0 | 0 | 0 | 0.5 | 0 | 0 | 0 | 0 | 0 | 0 | 0 | 0 | 0 | 0 | 0 | 0 | 0 | 0 | 0 | 0 | 0 | 0 | 0 | 0 | 0 | 0 | 0 | 0 | 0 | 0 | 0 | 0 | 0 | 0 | 0 | 0 | 0 | 0 | 0 | 0 | 0 | 0 | 0 | 0 | 0 | 0 | 246 | 4 | 0 | 6 | 20 | 6 | 0 | 60 | 0.3 | 19.3
2385 |  | 22 | 3 | 0 | 0 | 0 | 0 | 0 | 0 | 1 | 0 | 0 | 0 | 0 | 0 | 0 | 0 | 0 | 0 | 0 | 0 | 500 | 1 | 0 | 0 | 0.5 | 0 | 0 | 0 | 0 | 0.5 | 0 | 0 | 0 | 0 | 0 | 0 | 0 | 0 | 0 | 0 | 0 | 0 | 0 | 0 | 0 | 0 | 0 | 0 | 0 | 0 | 0 | 0 | 0 | 0 | 0 | 0 | 0 | 0 | 0 | 0 | 0 | 0 | 0 | 0 | 0 | 0 | 0 | 0 | 0 | 0 | 0 | 0 | 273 | 4 | 0 | 6 | 20 | 6 | 0 | 60 | 0.3 | 36.8
2386 |  | 23 | 3 | 0 | 0 | 0 | 0 | 0 | 0 | 1 | 0 | 0 | 0 | 0 | 0 | 0 | 0 | 0 | 0 | 0 | 0 | 500 | 1 | 0 | 0 | 0.5 | 0 | 0 | 0 | 0 | 0.5 | 0 | 0 | 0 | 0 | 0 | 0 | 0 | 0 | 0 | 0 | 0 | 0 | 0 | 0 | 0 | 0 | 0 | 0 | 0 | 0 | 0 | 0 | 0 | 0 | 0 | 0 | 0 | 0 | 0 | 0 | 0 | 0 | 0 | 0 | 0 | 0 | 0 | 0 | 0 | 0 | 0 | 0 | 302 | 4 | 0 | 6 | 20 | 6 | 0 | 60 | 0.3 | 66.5
2387 |  | 24 | 3 | 0 | 0 | 0 | 0 | 0 | 0 | 1 | 0 | 0 | 0 | 0 | 0 | 0 | 0 | 0 | 0 | 0 | 0 | 500 | 1 | 0 | 0 | 0.5 | 0 | 0 | 0 | 0 | 0.5 | 0 | 0 | 0 | 0 | 0 | 0 | 0 | 0 | 0 | 0 | 0 | 0 | 0 | 0 | 0 | 0 | 0 | 0 | 0 | 0 | 0 | 0 | 0 | 0 | 0 | 0 | 0 | 0 | 0 | 0 | 0 | 0 | 0 | 0 | 0 | 0 | 0 | 0 | 0 | 0 | 0 | 0 | 303 | 4 | 0 | 6 | 20 | 6 | 0 | 60 | 0.3 | 68.5
2388 |  | 25 | 3 | 0 | 0 | 0 | 0 | 0 | 0 | 1 | 0 | 0 | 0 | 0 | 0 | 0 | 0 | 0 | 0 | 0 | 0 | 500 | 1 | 0 | 0 | 0.5 | 0 | 0 | 0 | 0 | 0.5 | 0 | 0 | 0 | 0 | 0 | 0 | 0 | 0 | 0 | 0 | 0 | 0 | 0 | 0 | 0 | 0 | 0 | 0 | 0 | 0 | 0 | 0 | 0 | 0 | 0 | 0 | 0 | 0 | 0 | 0 | 0 | 0 | 0 | 0 | 0 | 0 | 0 | 0 | 0 | 0 | 0 | 0 | 326 | 4 | 0 | 6 | 20 | 6 | 0 | 60 | 0.3 | 82.1
2389 |  | 26 | 3 | 0 | 0 | 0 | 0 | 0 | 0 | 1 | 0 | 0 | 0 | 0 | 0 | 0 | 0 | 0 | 0 | 0 | 0 | 500 | 1 | 0 | 0 | 0.5 | 0 | 0 | 0 | 0 | 0.5 | 0 | 0 | 0 | 0 | 0 | 0 | 0 | 0 | 0 | 0 | 0 | 0 | 0 | 0 | 0 | 0 | 0 | 0 | 0 | 0 | 0 | 0 | 0 | 0 | 0 | 0 | 0 | 0 | 0 | 0 | 0 | 0 | 0 | 0 | 0 | 0 | 0 | 0 | 0 | 0 | 0 | 0 | 327 | 4 | 0 | 6 | 20 | 6 | 0 | 60 | 0.3 | 85
2390 | Liang et al.[S49] | 1 | 0.68 | 0 | 0 | 0 | 0 | 0 | 0 | 0 | 1 | 0 | 0 | 0 | 0 | 0 | 0 | 0 | 0 | 0 | 0 | 500 | 3 | 0 | 0 | 0 | 1 | 0 | 0 | 0 | 0 | 0 | 0 | 0 | 0 | 0 | 0 | 0 | 0 | 0 | 0 | 0 | 0 | 0 | 0 | 0 | 0 | 0 | 0 | 0 | 0 | 0 | 0 | 0 | 0 | 0 | 0 | 0 | 0 | 0 | 0 | 0 | 0 | 0 | 0 | 0 | 0 | 0 | 0 | 0 | 0 | 0 | 0 | 181 | 0 | 0 | 3 | 10 | 0 | 0 | 60 | 0.5 | 8.61
2391 |  | 2 | 0.68 | 0 | 0 | 0 | 0 | 0 | 0 | 0 | 1 | 0 | 0 | 0 | 0 | 0 | 0 | 0 | 0 | 0 | 0 | 500 | 3 | 0 | 0 | 0 | 1 | 0 | 0 | 0 | 0 | 0 | 0 | 0 | 0 | 0 | 0 | 0 | 0 | 0 | 0 | 0 | 0 | 0 | 0 | 0 | 0 | 0 | 0 | 0 | 0 | 0 | 0 | 0 | 0 | 0 | 0 | 0 | 0 | 0 | 0 | 0 | 0 | 0 | 0 | 0 | 0 | 0 | 0 | 0 | 0 | 0 | 0 | 210 | 0 | 0 | 3 | 10 | 0 | 0 | 60 | 0.5 | 19.3
2392 |  | 3 | 0.68 | 0 | 0 | 0 | 0 | 0 | 0 | 0 | 1 | 0 | 0 | 0 | 0 | 0 | 0 | 0 | 0 | 0 | 0 | 500 | 3 | 0 | 0 | 0 | 1 | 0 | 0 | 0 | 0 | 0 | 0 | 0 | 0 | 0 | 0 | 0 | 0 | 0 | 0 | 0 | 0 | 0 | 0 | 0 | 0 | 0 | 0 | 0 | 0 | 0 | 0 | 0 | 0 | 0 | 0 | 0 | 0 | 0 | 0 | 0 | 0 | 0 | 0 | 0 | 0 | 0 | 0 | 0 | 0 | 0 | 0 | 240 | 0 | 0 | 3 | 10 | 0 | 0 | 60 | 0.5 | 29.2
2393 |  | 4 | 0.68 | 0 | 0 | 0 | 0 | 0 | 0 | 0 | 1 | 0 | 0 | 0 | 0 | 0 | 0 | 0 | 0 | 0 | 0 | 500 | 3 | 0 | 0 | 0 | 1 | 0 | 0 | 0 | 0 | 0 | 0 | 0 | 0 | 0 | 0 | 0 | 0 | 0 | 0 | 0 | 0 | 0 | 0 | 0 | 0 | 0 | 0 | 0 | 0 | 0 | 0 | 0 | 0 | 0 | 0 | 0 | 0 | 0 | 0 | 0 | 0 | 0 | 0 | 0 | 0 | 0 | 0 | 0 | 0 | 0 | 0 | 271 | 0 | 0 | 3 | 10 | 0 | 0 | 60 | 0.5 | 42.2
2394 |  | 5 | 0.68 | 0 | 0 | 0 | 0 | 0 | 0 | 0 | 1 | 0 | 0 | 0 | 0 | 0 | 0 | 0 | 0 | 0 | 0 | 500 | 3 | 0 | 0 | 0 | 1 | 0 | 0 | 0 | 0 | 0 | 0 | 0 | 0 | 0 | 0 | 0 | 0 | 0 | 0 | 0 | 0 | 0 | 0 | 0 | 0 | 0 | 0 | 0 | 0 | 0 | 0 | 0 | 0 | 0 | 0 | 0 | 0 | 0 | 0 | 0 | 0 | 0 | 0 | 0 | 0 | 0 | 0 | 0 | 0 | 0 | 0 | 300 | 0 | 0 | 3 | 10 | 0 | 0 | 60 | 0.5 | 65.9
2395 |  | 6 | 0.68 | 0 | 0 | 0 | 0 | 0 | 0 | 0 | 1 | 0 | 0 | 0 | 0 | 0 | 0 | 0 | 0 | 0 | 0 | 500 | 3 | 0 | 0 | 0 | 1 | 0 | 0 | 0 | 0 | 0 | 0 | 0 | 0 | 0 | 0 | 0 | 0 | 0 | 0 | 0 | 0 | 0 | 0 | 0 | 0 | 0 | 0 | 0 | 0 | 0 | 0 | 0 | 0 | 0 | 0 | 0 | 0 | 0 | 0 | 0 | 0 | 0 | 0 | 0 | 0 | 0 | 0 | 0 | 0 | 0 | 0 | 330 | 0 | 0 | 3 | 10 | 0 | 0 | 60 | 0.5 | 79.4
2396 |  | 7 | 0.68 | 0 | 0 | 0 | 0 | 0 | 0 | 0 | 1 | 0 | 0 | 0 | 0 | 0 | 0 | 0 | 0 | 0 | 0 | 500 | 3 | 0 | 0 | 0 | 1 | 0 | 0 | 0 | 0 | 0 | 0 | 0 | 0 | 0 | 0 | 0 | 0 | 0 | 0 | 0 | 0 | 0 | 0 | 0 | 0 | 0 | 0 | 0 | 0 | 0 | 0 | 0 | 0 | 0 | 0 | 0 | 0 | 0 | 0 | 0 | 0 | 0 | 0 | 0 | 0 | 0 | 0 | 0 | 0 | 0 | 0 | 360 | 0 | 0 | 3 | 10 | 0 | 0 | 60 | 0.5 | 80.2
2397 |  | 8 | 0.68 | 0 | 0 | 0 | 0 | 0 | 0 | 0 | 1 | 0 | 0 | 0 | 0 | 0 | 0 | 0 | 0 | 0 | 0 | 500 | 3 | 0 | 0 | 0 | 1 | 0 | 0 | 0 | 0 | 0 | 0 | 0 | 0 | 0 | 0 | 0 | 0 | 0 | 0 | 0 | 0 | 0 | 0 | 0 | 10 | 0 | 0 | 0 | 0 | 0 | 0 | 0 | 0 | 0 | 0 | 0 | 0 | 0 | 0 | 0 | 0 | 0 | 0 | 0 | 0 | 0 | 0 | 0 | 0 | 0 | 0 | 180 | 0 | 0 | 3 | 10 | 0 | 0 | 60 | 0.5 | 9.62
2398 |  | 9 | 0.68 | 0 | 0 | 0 | 0 | 0 | 0 | 0 | 1 | 0 | 0 | 0 | 0 | 0 | 0 | 0 | 0 | 0 | 0 | 500 | 3 | 0 | 0 | 0 | 1 | 0 | 0 | 0 | 0 | 0 | 0 | 0 | 0 | 0 | 0 | 0 | 0 | 0 | 0 | 0 | 0 | 0 | 0 | 0 | 10 | 0 | 0 | 0 | 0 | 0 | 0 | 0 | 0 | 0 | 0 | 0 | 0 | 0 | 0 | 0 | 0 | 0 | 0 | 0 | 0 | 0 | 0 | 0 | 0 | 0 | 0 | 210 | 0 | 0 | 3 | 10 | 0 | 0 | 60 | 0.5 | 26.8
2399 |  | 10 | 0.68 | 0 | 0 | 0 | 0 | 0 | 0 | 0 | 1 | 0 | 0 | 0 | 0 | 0 | 0 | 0 | 0 | 0 | 0 | 500 | 3 | 0 | 0 | 0 | 1 | 0 | 0 | 0 | 0 | 0 | 0 | 0 | 0 | 0 | 0 | 0 | 0 | 0 | 0 | 0 | 0 | 0 | 0 | 0 | 10 | 0 | 0 | 0 | 0 | 0 | 0 | 0 | 0 | 0 | 0 | 0 | 0 | 0 | 0 | 0 | 0 | 0 | 0 | 0 | 0 | 0 | 0 | 0 | 0 | 0 | 0 | 240 | 0 | 0 | 3 | 10 | 0 | 0 | 60 | 0.5 | 55.4
2400 |  | 11 | 0.68 | 0 | 0 | 0 | 0 | 0 | 0 | 0 | 1 | 0 | 0 | 0 | 0 | 0 | 0 | 0 | 0 | 0 | 0 | 500 | 3 | 0 | 0 | 0 | 1 | 0 | 0 | 0 | 0 | 0 | 0 | 0 | 0 | 0 | 0 | 0 | 0 | 0 | 0 | 0 | 0 | 0 | 0 | 0 | 10 | 0 | 0 | 0 | 0 | 0 | 0 | 0 | 0 | 0 | 0 | 0 | 0 | 0 | 0 | 0 | 0 | 0 | 0 | 0 | 0 | 0 | 0 | 0 | 0 | 0 | 0 | 271 | 0 | 0 | 3 | 10 | 0 | 0 | 60 | 0.5 | 66.9
2401 |  | 12 | 0.68 | 0 | 0 | 0 | 0 | 0 | 0 | 0 | 1 | 0 | 0 | 0 | 0 | 0 | 0 | 0 | 0 | 0 | 0 | 500 | 3 | 0 | 0 | 0 | 1 | 0 | 0 | 0 | 0 | 0 | 0 | 0 | 0 | 0 | 0 | 0 | 0 | 0 | 0 | 0 | 0 | 0 | 0 | 0 | 10 | 0 | 0 | 0 | 0 | 0 | 0 | 0 | 0 | 0 | 0 | 0 | 0 | 0 | 0 | 0 | 0 | 0 | 0 | 0 | 0 | 0 | 0 | 0 | 0 | 0 | 0 | 300 | 0 | 0 | 3 | 10 | 0 | 0 | 60 | 0.5 | 81.1
2402 |  | 13 | 0.68 | 0 | 0 | 0 | 0 | 0 | 0 | 0 | 1 | 0 | 0 | 0 | 0 | 0 | 0 | 0 | 0 | 0 | 0 | 500 | 3 | 0 | 0 | 0 | 1 | 0 | 0 | 0 | 0 | 0 | 0 | 0 | 0 | 0 | 0 | 0 | 0 | 0 | 0 | 0 | 0 | 0 | 0 | 0 | 10 | 0 | 0 | 0 | 0 | 0 | 0 | 0 | 0 | 0 | 0 | 0 | 0 | 0 | 0 | 0 | 0 | 0 | 0 | 0 | 0 | 0 | 0 | 0 | 0 | 0 | 0 | 330 | 0 | 0 | 3 | 10 | 0 | 0 | 60 | 0.5 | 83.9
2403 |  | 14 | 0.68 | 0 | 0 | 0 | 0 | 0 | 0 | 0 | 1 | 0 | 0 | 0 | 0 | 0 | 0 | 0 | 0 | 0 | 0 | 500 | 3 | 0 | 0 | 0 | 1 | 0 | 0 | 0 | 0 | 0 | 0 | 0 | 0 | 0 | 0 | 0 | 0 | 0 | 0 | 0 | 0 | 0 | 0 | 0 | 10 | 0 | 0 | 0 | 0 | 0 | 0 | 0 | 0 | 0 | 0 | 0 | 0 | 0 | 0 | 0 | 0 | 0 | 0 | 0 | 0 | 0 | 0 | 0 | 0 | 0 | 0 | 360 | 0 | 0 | 3 | 10 | 0 | 0 | 60 | 0.5 | 84.9
2404 |  | 15 | 0.68 | 0 | 0 | 0 | 0 | 0 | 0 | 0 | 1 | 0 | 0 | 0 | 0 | 0 | 0 | 0 | 0 | 0 | 0 | 500 | 3 | 0 | 0 | 1 | 0 | 0 | 0 | 0 | 0 | 0 | 0 | 0 | 0 | 0 | 0 | 0 | 0 | 0 | 0 | 0 | 0 | 0 | 0 | 0 | 0 | 0 | 0 | 0 | 0 | 0 | 0 | 0 | 0 | 0 | 0 | 0 | 0 | 0 | 0 | 0 | 0 | 0 | 0 | 0 | 0 | 0 | 0 | 0 | 0 | 0 | 0 | 180 | 0 | 0 | 3 | 10 | 0 | 0 | 60 | 0.5 | 4.96
2405 |  | 16 | 0.68 | 0 | 0 | 0 | 0 | 0 | 0 | 0 | 1 | 0 | 0 | 0 | 0 | 0 | 0 | 0 | 0 | 0 | 0 | 500 | 3 | 0 | 0 | 1 | 0 | 0 | 0 | 0 | 0 | 0 | 0 | 0 | 0 | 0 | 0 | 0 | 0 | 0 | 0 | 0 | 0 | 0 | 0 | 0 | 0 | 0 | 0 | 0 | 0 | 0 | 0 | 0 | 0 | 0 | 0 | 0 | 0 | 0 | 0 | 0 | 0 | 0 | 0 | 0 | 0 | 0 | 0 | 0 | 0 | 0 | 0 | 210 | 0 | 0 | 3 | 10 | 0 | 0 | 60 | 0.5 | 8.37
2406 |  | 17 | 0.68 | 0 | 0 | 0 | 0 | 0 | 0 | 0 | 1 | 0 | 0 | 0 | 0 | 0 | 0 | 0 | 0 | 0 | 0 | 500 | 3 | 0 | 0 | 1 | 0 | 0 | 0 | 0 | 0 | 0 | 0 | 0 | 0 | 0 | 0 | 0 | 0 | 0 | 0 | 0 | 0 | 0 | 0 | 0 | 0 | 0 | 0 | 0 | 0 | 0 | 0 | 0 | 0 | 0 | 0 | 0 | 0 | 0 | 0 | 0 | 0 | 0 | 0 | 0 | 0 | 0 | 0 | 0 | 0 | 0 | 0 | 240 | 0 | 0 | 3 | 10 | 0 | 0 | 60 | 0.5 | 23.7
2407 |  | 18 | 0.68 | 0 | 0 | 0 | 0 | 0 | 0 | 0 | 1 | 0 | 0 | 0 | 0 | 0 | 0 | 0 | 0 | 0 | 0 | 500 | 3 | 0 | 0 | 1 | 0 | 0 | 0 | 0 | 0 | 0 | 0 | 0 | 0 | 0 | 0 | 0 | 0 | 0 | 0 | 0 | 0 | 0 | 0 | 0 | 0 | 0 | 0 | 0 | 0 | 0 | 0 | 0 | 0 | 0 | 0 | 0 | 0 | 0 | 0 | 0 | 0 | 0 | 0 | 0 | 0 | 0 | 0 | 0 | 0 | 0 | 0 | 270 | 0 | 0 | 3 | 10 | 0 | 0 | 60 | 0.5 | 38.3
2408 |  | 19 | 0.68 | 0 | 0 | 0 | 0 | 0 | 0 | 0 | 1 | 0 | 0 | 0 | 0 | 0 | 0 | 0 | 0 | 0 | 0 | 500 | 3 | 0 | 0 | 1 | 0 | 0 | 0 | 0 | 0 | 0 | 0 | 0 | 0 | 0 | 0 | 0 | 0 | 0 | 0 | 0 | 0 | 0 | 0 | 0 | 0 | 0 | 0 | 0 | 0 | 0 | 0 | 0 | 0 | 0 | 0 | 0 | 0 | 0 | 0 | 0 | 0 | 0 | 0 | 0 | 0 | 0 | 0 | 0 | 0 | 0 | 0 | 300 | 0 | 0 | 3 | 10 | 0 | 0 | 60 | 0.5 | 73.6
2409 |  | 20 | 0.68 | 0 | 0 | 0 | 0 | 0 | 0 | 0 | 1 | 0 | 0 | 0 | 0 | 0 | 0 | 0 | 0 | 0 | 0 | 500 | 3 | 0 | 0 | 1 | 0 | 0 | 0 | 0 | 0 | 0 | 0 | 0 | 0 | 0 | 0 | 0 | 0 | 0 | 0 | 0 | 0 | 0 | 0 | 0 | 0 | 0 | 0 | 0 | 0 | 0 | 0 | 0 | 0 | 0 | 0 | 0 | 0 | 0 | 0 | 0 | 0 | 0 | 0 | 0 | 0 | 0 | 0 | 0 | 0 | 0 | 0 | 330 | 0 | 0 | 3 | 10 | 0 | 0 | 60 | 0.5 | 82.7
2410 |  | 21 | 0.68 | 0 | 0 | 0 | 0 | 0 | 0 | 0 | 1 | 0 | 0 | 0 | 0 | 0 | 0 | 0 | 0 | 0 | 0 | 500 | 3 | 0 | 0 | 1 | 0 | 0 | 0 | 0 | 0 | 0 | 0 | 0 | 0 | 0 | 0 | 0 | 0 | 0 | 0 | 0 | 0 | 0 | 0 | 0 | 0 | 0 | 0 | 0 | 0 | 0 | 0 | 0 | 0 | 0 | 0 | 0 | 0 | 0 | 0 | 0 | 0 | 0 | 0 | 0 | 0 | 0 | 0 | 0 | 0 | 0 | 0 | 360 | 0 | 0 | 3 | 10 | 0 | 0 | 60 | 0.5 | 82.8
2411 |  | 22 | 0.68 | 0 | 0 | 0 | 0 | 0 | 0 | 0 | 1 | 0 | 0 | 0 | 0 | 0 | 0 | 0 | 0 | 0 | 0 | 500 | 3 | 0 | 0 | 0 | 1 | 0 | 0 | 0 | 0 | 0 | 0 | 0 | 0 | 0 | 0 | 0 | 0 | 0 | 0 | 0 | 0 | 0 | 0 | 0 | 5 | 0 | 0 | 0 | 0 | 0 | 0 | 0 | 0 | 0 | 0 | 0 | 0 | 0 | 0 | 0 | 0 | 0 | 0 | 0 | 0 | 0 | 0 | 0 | 0 | 0 | 0 | 180 | 46.1 | 0 | 2.5 | 25.8 | 3.1 | 0 | 60 | 0.5 | 0.634
2412 |  | 23 | 0.68 | 0 | 0 | 0 | 0 | 0 | 0 | 0 | 1 | 0 | 0 | 0 | 0 | 0 | 0 | 0 | 0 | 0 | 0 | 500 | 3 | 0 | 0 | 0 | 1 | 0 | 0 | 0 | 0 | 0 | 0 | 0 | 0 | 0 | 0 | 0 | 0 | 0 | 0 | 0 | 0 | 0 | 0 | 0 | 5 | 0 | 0 | 0 | 0 | 0 | 0 | 0 | 0 | 0 | 0 | 0 | 0 | 0 | 0 | 0 | 0 | 0 | 0 | 0 | 0 | 0 | 0 | 0 | 0 | 0 | 0 | 210 | 46.1 | 0 | 2.5 | 25.8 | 3.1 | 0 | 60 | 0.5 | 4.51
2413 |  | 24 | 0.68 | 0 | 0 | 0 | 0 | 0 | 0 | 0 | 1 | 0 | 0 | 0 | 0 | 0 | 0 | 0 | 0 | 0 | 0 | 500 | 3 | 0 | 0 | 0 | 1 | 0 | 0 | 0 | 0 | 0 | 0 | 0 | 0 | 0 | 0 | 0 | 0 | 0 | 0 | 0 | 0 | 0 | 0 | 0 | 5 | 0 | 0 | 0 | 0 | 0 | 0 | 0 | 0 | 0 | 0 | 0 | 0 | 0 | 0 | 0 | 0 | 0 | 0 | 0 | 0 | 0 | 0 | 0 | 0 | 0 | 0 | 241 | 46.1 | 0 | 2.5 | 25.8 | 3.1 | 0 | 60 | 0.5 | 14
2414 |  | 25 | 0.68 | 0 | 0 | 0 | 0 | 0 | 0 | 0 | 1 | 0 | 0 | 0 | 0 | 0 | 0 | 0 | 0 | 0 | 0 | 500 | 3 | 0 | 0 | 0 | 1 | 0 | 0 | 0 | 0 | 0 | 0 | 0 | 0 | 0 | 0 | 0 | 0 | 0 | 0 | 0 | 0 | 0 | 0 | 0 | 5 | 0 | 0 | 0 | 0 | 0 | 0 | 0 | 0 | 0 | 0 | 0 | 0 | 0 | 0 | 0 | 0 | 0 | 0 | 0 | 0 | 0 | 0 | 0 | 0 | 0 | 0 | 271 | 46.1 | 0 | 2.5 | 25.8 | 3.1 | 0 | 60 | 0.5 | 31.1
2415 |  | 26 | 0.68 | 0 | 0 | 0 | 0 | 0 | 0 | 0 | 1 | 0 | 0 | 0 | 0 | 0 | 0 | 0 | 0 | 0 | 0 | 500 | 3 | 0 | 0 | 0 | 1 | 0 | 0 | 0 | 0 | 0 | 0 | 0 | 0 | 0 | 0 | 0 | 0 | 0 | 0 | 0 | 0 | 0 | 0 | 0 | 5 | 0 | 0 | 0 | 0 | 0 | 0 | 0 | 0 | 0 | 0 | 0 | 0 | 0 | 0 | 0 | 0 | 0 | 0 | 0 | 0 | 0 | 0 | 0 | 0 | 0 | 0 | 301 | 46.1 | 0 | 2.5 | 25.8 | 3.1 | 0 | 60 | 0.5 | 50.5
2416 |  | 27 | 0.68 | 0 | 0 | 0 | 0 | 0 | 0 | 0 | 1 | 0 | 0 | 0 | 0 | 0 | 0 | 0 | 0 | 0 | 0 | 500 | 3 | 0 | 0 | 0 | 1 | 0 | 0 | 0 | 0 | 0 | 0 | 0 | 0 | 0 | 0 | 0 | 0 | 0 | 0 | 0 | 0 | 0 | 0 | 0 | 5 | 0 | 0 | 0 | 0 | 0 | 0 | 0 | 0 | 0 | 0 | 0 | 0 | 0 | 0 | 0 | 0 | 0 | 0 | 0 | 0 | 0 | 0 | 0 | 0 | 0 | 0 | 331 | 46.1 | 0 | 2.5 | 25.8 | 3.1 | 0 | 60 | 0.5 | 62
2417 |  | 28 | 0.68 | 0 | 0 | 0 | 0 | 0 | 0 | 0 | 1 | 0 | 0 | 0 | 0 | 0 | 0 | 0 | 0 | 0 | 0 | 500 | 3 | 0 | 0 | 0 | 1 | 0 | 0 | 0 | 0 | 0 | 0 | 0 | 0 | 0 | 0 | 0 | 0 | 0 | 0 | 0 | 0 | 0 | 0 | 0 | 5 | 0 | 0 | 0 | 0 | 0 | 0 | 0 | 0 | 0 | 0 | 0 | 0 | 0 | 0 | 0 | 0 | 0 | 0 | 0 | 0 | 0 | 0 | 0 | 0 | 0 | 0 | 361 | 46.1 | 0 | 2.5 | 25.8 | 3.1 | 0 | 60 | 0.5 | 65.1
2418 |  | 29 | 0.68 | 0 | 0 | 0 | 0 | 0 | 0 | 0 | 1 | 0 | 0 | 0 | 0 | 0 | 0 | 0 | 0 | 0 | 0 | 500 | 3 | 0 | 0 | 0 | 1 | 0 | 0 | 0 | 0 | 0 | 0 | 0 | 0 | 0 | 0 | 0 | 0 | 0 | 0 | 0 | 0 | 0 | 0 | 0 | 10 | 0 | 0 | 0 | 0 | 0 | 0 | 0 | 0 | 0 | 0 | 0 | 0 | 0 | 0 | 0 | 0 | 0 | 0 | 0 | 0 | 0 | 0 | 0 | 0 | 0 | 0 | 180 | 46.1 | 0 | 2.5 | 25.8 | 3.1 | 0 | 60 | 0.5 | 1.44
2419 |  | 30 | 0.68 | 0 | 0 | 0 | 0 | 0 | 0 | 0 | 1 | 0 | 0 | 0 | 0 | 0 | 0 | 0 | 0 | 0 | 0 | 500 | 3 | 0 | 0 | 0 | 1 | 0 | 0 | 0 | 0 | 0 | 0 | 0 | 0 | 0 | 0 | 0 | 0 | 0 | 0 | 0 | 0 | 0 | 0 | 0 | 10 | 0 | 0 | 0 | 0 | 0 | 0 | 0 | 0 | 0 | 0 | 0 | 0 | 0 | 0 | 0 | 0 | 0 | 0 | 0 | 0 | 0 | 0 | 0 | 0 | 0 | 0 | 210 | 46.1 | 0 | 2.5 | 25.8 | 3.1 | 0 | 60 | 0.5 | 6.33
2420 |  | 31 | 0.68 | 0 | 0 | 0 | 0 | 0 | 0 | 0 | 1 | 0 | 0 | 0 | 0 | 0 | 0 | 0 | 0 | 0 | 0 | 500 | 3 | 0 | 0 | 0 | 1 | 0 | 0 | 0 | 0 | 0 | 0 | 0 | 0 | 0 | 0 | 0 | 0 | 0 | 0 | 0 | 0 | 0 | 0 | 0 | 10 | 0 | 0 | 0 | 0 | 0 | 0 | 0 | 0 | 0 | 0 | 0 | 0 | 0 | 0 | 0 | 0 | 0 | 0 | 0 | 0 | 0 | 0 | 0 | 0 | 0 | 0 | 240 | 46.1 | 0 | 2.5 | 25.8 | 3.1 | 0 | 60 | 0.5 | 20.1
2421 |  | 32 | 0.68 | 0 | 0 | 0 | 0 | 0 | 0 | 0 | 1 | 0 | 0 | 0 | 0 | 0 | 0 | 0 | 0 | 0 | 0 | 500 | 3 | 0 | 0 | 0 | 1 | 0 | 0 | 0 | 0 | 0 | 0 | 0 | 0 | 0 | 0 | 0 | 0 | 0 | 0 | 0 | 0 | 0 | 0 | 0 | 10 | 0 | 0 | 0 | 0 | 0 | 0 | 0 | 0 | 0 | 0 | 0 | 0 | 0 | 0 | 0 | 0 | 0 | 0 | 0 | 0 | 0 | 0 | 0 | 0 | 0 | 0 | 270 | 46.1 | 0 | 2.5 | 25.8 | 3.1 | 0 | 60 | 0.5 | 38.5
2422 |  | 33 | 0.68 | 0 | 0 | 0 | 0 | 0 | 0 | 0 | 1 | 0 | 0 | 0 | 0 | 0 | 0 | 0 | 0 | 0 | 0 | 500 | 3 | 0 | 0 | 0 | 1 | 0 | 0 | 0 | 0 | 0 | 0 | 0 | 0 | 0 | 0 | 0 | 0 | 0 | 0 | 0 | 0 | 0 | 0 | 0 | 10 | 0 | 0 | 0 | 0 | 0 | 0 | 0 | 0 | 0 | 0 | 0 | 0 | 0 | 0 | 0 | 0 | 0 | 0 | 0 | 0 | 0 | 0 | 0 | 0 | 0 | 0 | 301 | 46.1 | 0 | 2.5 | 25.8 | 3.1 | 0 | 60 | 0.5 | 52.1
2423 |  | 34 | 0.68 | 0 | 0 | 0 | 0 | 0 | 0 | 0 | 1 | 0 | 0 | 0 | 0 | 0 | 0 | 0 | 0 | 0 | 0 | 500 | 3 | 0 | 0 | 0 | 1 | 0 | 0 | 0 | 0 | 0 | 0 | 0 | 0 | 0 | 0 | 0 | 0 | 0 | 0 | 0 | 0 | 0 | 0 | 0 | 10 | 0 | 0 | 0 | 0 | 0 | 0 | 0 | 0 | 0 | 0 | 0 | 0 | 0 | 0 | 0 | 0 | 0 | 0 | 0 | 0 | 0 | 0 | 0 | 0 | 0 | 0 | 331 | 46.1 | 0 | 2.5 | 25.8 | 3.1 | 0 | 60 | 0.5 | 62.9
2424 |  | 35 | 0.68 | 0 | 0 | 0 | 0 | 0 | 0 | 0 | 1 | 0 | 0 | 0 | 0 | 0 | 0 | 0 | 0 | 0 | 0 | 500 | 3 | 0 | 0 | 0 | 1 | 0 | 0 | 0 | 0 | 0 | 0 | 0 | 0 | 0 | 0 | 0 | 0 | 0 | 0 | 0 | 0 | 0 | 0 | 0 | 10 | 0 | 0 | 0 | 0 | 0 | 0 | 0 | 0 | 0 | 0 | 0 | 0 | 0 | 0 | 0 | 0 | 0 | 0 | 0 | 0 | 0 | 0 | 0 | 0 | 0 | 0 | 361 | 46.1 | 0 | 2.5 | 25.8 | 3.1 | 0 | 60 | 0.5 | 63.1
2425 |  | 36 | 0.68 | 0 | 0 | 0 | 0 | 0 | 0 | 0 | 1 | 0 | 0 | 0 | 0 | 0 | 0 | 0 | 0 | 0 | 0 | 500 | 3 | 0 | 0 | 0 | 1 | 0 | 0 | 0 | 0 | 0 | 0 | 0 | 0 | 0 | 0 | 0 | 0 | 0 | 0 | 0 | 0 | 0 | 0 | 0 | 20 | 0 | 0 | 0 | 0 | 0 | 0 | 0 | 0 | 0 | 0 | 0 | 0 | 0 | 0 | 0 | 0 | 0 | 0 | 0 | 0 | 0 | 0 | 0 | 0 | 0 | 0 | 180 | 46.1 | 0 | 2.5 | 25.8 | 3.1 | 0 | 60 | 0.5 | 2.65
2426 |  | 37 | 0.68 | 0 | 0 | 0 | 0 | 0 | 0 | 0 | 1 | 0 | 0 | 0 | 0 | 0 | 0 | 0 | 0 | 0 | 0 | 500 | 3 | 0 | 0 | 0 | 1 | 0 | 0 | 0 | 0 | 0 | 0 | 0 | 0 | 0 | 0 | 0 | 0 | 0 | 0 | 0 | 0 | 0 | 0 | 0 | 20 | 0 | 0 | 0 | 0 | 0 | 0 | 0 | 0 | 0 | 0 | 0 | 0 | 0 | 0 | 0 | 0 | 0 | 0 | 0 | 0 | 0 | 0 | 0 | 0 | 0 | 0 | 210 | 46.1 | 0 | 2.5 | 25.8 | 3.1 | 0 | 60 | 0.5 | 11.2
2427 |  | 38 | 0.68 | 0 | 0 | 0 | 0 | 0 | 0 | 0 | 1 | 0 | 0 | 0 | 0 | 0 | 0 | 0 | 0 | 0 | 0 | 500 | 3 | 0 | 0 | 0 | 1 | 0 | 0 | 0 | 0 | 0 | 0 | 0 | 0 | 0 | 0 | 0 | 0 | 0 | 0 | 0 | 0 | 0 | 0 | 0 | 20 | 0 | 0 | 0 | 0 | 0 | 0 | 0 | 0 | 0 | 0 | 0 | 0 | 0 | 0 | 0 | 0 | 0 | 0 | 0 | 0 | 0 | 0 | 0 | 0 | 0 | 0 | 240 | 46.1 | 0 | 2.5 | 25.8 | 3.1 | 0 | 60 | 0.5 | 29
2428 |  | 39 | 0.68 | 0 | 0 | 0 | 0 | 0 | 0 | 0 | 1 | 0 | 0 | 0 | 0 | 0 | 0 | 0 | 0 | 0 | 0 | 500 | 3 | 0 | 0 | 0 | 1 | 0 | 0 | 0 | 0 | 0 | 0 | 0 | 0 | 0 | 0 | 0 | 0 | 0 | 0 | 0 | 0 | 0 | 0 | 0 | 20 | 0 | 0 | 0 | 0 | 0 | 0 | 0 | 0 | 0 | 0 | 0 | 0 | 0 | 0 | 0 | 0 | 0 | 0 | 0 | 0 | 0 | 0 | 0 | 0 | 0 | 0 | 270 | 46.1 | 0 | 2.5 | 25.8 | 3.1 | 0 | 60 | 0.5 | 51.1
2429 |  | 40 | 0.68 | 0 | 0 | 0 | 0 | 0 | 0 | 0 | 1 | 0 | 0 | 0 | 0 | 0 | 0 | 0 | 0 | 0 | 0 | 500 | 3 | 0 | 0 | 0 | 1 | 0 | 0 | 0 | 0 | 0 | 0 | 0 | 0 | 0 | 0 | 0 | 0 | 0 | 0 | 0 | 0 | 0 | 0 | 0 | 20 | 0 | 0 | 0 | 0 | 0 | 0 | 0 | 0 | 0 | 0 | 0 | 0 | 0 | 0 | 0 | 0 | 0 | 0 | 0 | 0 | 0 | 0 | 0 | 0 | 0 | 0 | 300 | 46.1 | 0 | 2.5 | 25.8 | 3.1 | 0 | 60 | 0.5 | 67.9
2430 |  | 41 | 0.68 | 0 | 0 | 0 | 0 | 0 | 0 | 0 | 1 | 0 | 0 | 0 | 0 | 0 | 0 | 0 | 0 | 0 | 0 | 500 | 3 | 0 | 0 | 0 | 1 | 0 | 0 | 0 | 0 | 0 | 0 | 0 | 0 | 0 | 0 | 0 | 0 | 0 | 0 | 0 | 0 | 0 | 0 | 0 | 20 | 0 | 0 | 0 | 0 | 0 | 0 | 0 | 0 | 0 | 0 | 0 | 0 | 0 | 0 | 0 | 0 | 0 | 0 | 0 | 0 | 0 | 0 | 0 | 0 | 0 | 0 | 331 | 46.1 | 0 | 2.5 | 25.8 | 3.1 | 0 | 60 | 0.5 | 78.4
2431 |  | 42 | 0.68 | 0 | 0 | 0 | 0 | 0 | 0 | 0 | 1 | 0 | 0 | 0 | 0 | 0 | 0 | 0 | 0 | 0 | 0 | 500 | 3 | 0 | 0 | 0 | 1 | 0 | 0 | 0 | 0 | 0 | 0 | 0 | 0 | 0 | 0 | 0 | 0 | 0 | 0 | 0 | 0 | 0 | 0 | 0 | 20 | 0 | 0 | 0 | 0 | 0 | 0 | 0 | 0 | 0 | 0 | 0 | 0 | 0 | 0 | 0 | 0 | 0 | 0 | 0 | 0 | 0 | 0 | 0 | 0 | 0 | 0 | 361 | 46.1 | 0 | 2.5 | 25.8 | 3.1 | 0 | 60 | 0.5 | 66.1
2432 | Andreeva et al.[S50] | 1 | 0 | 2 | 0 | 0 | 0 | 0 | 0 | 0 | 0 | 0 | 0 | 0 | 0 | 0 | 0 | 0 | 0 | 0 | 1 | 400 | 2 | 0 | 0 | 0.9 | 0 | 0 | 0 | 0 | 0 | 0 | 0 | 0 | 0 | 0.1 | 0 | 0 | 0 | 0 | 0 | 0 | 0 | 0 | 0 | 0 | 0 | 0 | 0 | 0 | 0 | 0 | 0 | 0 | 0 | 0 | 0 | 0 | 0 | 0 | 0 | 0 | 0 | 0 | 0 | 0 | 0 | 0 | 0 | 0 | 0 | 0 | 0 | 140 | 0 | 0 | 5 | 30 | 0 | 0 | 60 | 14.85 | 7.73
2433 |  | 2 | 0 | 2 | 0 | 0 | 0 | 0 | 0 | 0 | 0 | 0 | 0 | 0 | 0 | 0 | 0 | 0 | 0 | 0 | 1 | 400 | 2 | 0 | 0 | 0.9 | 0 | 0 | 0 | 0 | 0 | 0 | 0 | 0 | 0 | 0.1 | 0 | 0 | 0 | 0 | 0 | 0 | 0 | 0 | 0 | 0 | 0 | 0 | 0 | 0 | 0 | 0 | 0 | 0 | 0 | 0 | 0 | 0 | 0 | 0 | 0 | 0 | 0 | 0 | 0 | 0 | 0 | 0 | 0 | 0 | 0 | 0 | 0 | 180 | 0 | 0 | 5 | 30 | 0 | 0 | 60 | 14.85 | 17.9
2434 |  | 3 | 0 | 2 | 0 | 0 | 0 | 0 | 0 | 0 | 0 | 0 | 0 | 0 | 0 | 0 | 0 | 0 | 0 | 0 | 1 | 400 | 2 | 0 | 0 | 0.9 | 0 | 0 | 0 | 0 | 0 | 0 | 0 | 0 | 0 | 0.1 | 0 | 0 | 0 | 0 | 0 | 0 | 0 | 0 | 0 | 0 | 0 | 0 | 0 | 0 | 0 | 0 | 0 | 0 | 0 | 0 | 0 | 0 | 0 | 0 | 0 | 0 | 0 | 0 | 0 | 0 | 0 | 0 | 0 | 0 | 0 | 0 | 0 | 220 | 0 | 0 | 5 | 30 | 0 | 0 | 60 | 14.85 | 30.8
2435 |  | 4 | 0 | 2 | 0 | 0 | 0 | 0 | 0 | 0 | 0 | 0 | 0 | 0 | 0 | 0 | 0 | 0 | 0 | 0 | 1 | 400 | 2 | 0 | 0 | 0.9 | 0 | 0 | 0 | 0 | 0 | 0 | 0 | 0 | 0 | 0.1 | 0 | 0 | 0 | 0 | 0 | 0 | 0 | 0 | 0 | 0 | 0 | 0 | 0 | 0 | 0 | 0 | 0 | 0 | 0 | 0 | 0 | 0 | 0 | 0 | 0 | 0 | 0 | 0 | 0 | 0 | 0 | 0 | 0 | 0 | 0 | 0 | 0 | 260 | 0 | 0 | 5 | 30 | 0 | 0 | 60 | 14.85 | 53.7
2436 |  | 5 | 0 | 2 | 0 | 0 | 0 | 0 | 0 | 0 | 0 | 0 | 0 | 0 | 0 | 0 | 0 | 0 | 0 | 0 | 1 | 400 | 2 | 0 | 0 | 0.9 | 0 | 0 | 0 | 0 | 0 | 0 | 0 | 0 | 0 | 0.1 | 0 | 0 | 0 | 0 | 0 | 0 | 0 | 0 | 0 | 0 | 0 | 0 | 0 | 0 | 0 | 0 | 0 | 0 | 0 | 0 | 0 | 0 | 0 | 0 | 0 | 0 | 0 | 0 | 0 | 0 | 0 | 0 | 0 | 0 | 0 | 0 | 0 | 301 | 0 | 0 | 5 | 30 | 0 | 0 | 60 | 14.85 | 86
2437 |  | 6 | 0 | 2 | 0 | 0 | 0 | 0 | 0 | 0 | 0 | 0 | 0 | 0 | 0 | 0 | 0 | 0 | 0 | 0 | 1 | 400 | 2 | 0 | 0 | 0.9 | 0 | 0 | 0 | 0 | 0 | 0 | 0 | 0 | 0 | 0.1 | 0 | 0 | 0 | 0 | 0 | 0 | 0 | 0 | 0 | 0 | 0 | 0 | 0 | 0 | 0 | 0 | 0 | 0 | 0 | 0 | 0 | 0 | 0 | 0 | 0 | 0 | 0 | 0 | 0 | 0 | 0 | 0 | 0 | 0 | 0 | 0 | 0 | 350 | 0 | 0 | 5 | 30 | 0 | 0 | 60 | 14.85 | 94.2
2438 |  | 7 | 0 | 2 | 0 | 0 | 0 | 0 | 0 | 0 | 0 | 0 | 0 | 0 | 0 | 0 | 0 | 0 | 0 | 0 | 1 | 400 | 2 | 0 | 0 | 0.9 | 0 | 0 | 0 | 0 | 0 | 0 | 0 | 0 | 0 | 0 | 0 | 0 | 0 | 0 | 0.1 | 0 | 0 | 0 | 0 | 0 | 0 | 0 | 0 | 0 | 0 | 0 | 0 | 0 | 0 | 0 | 0 | 0 | 0 | 0 | 0 | 0 | 0 | 0 | 0 | 0 | 0 | 0 | 0 | 0 | 0 | 0 | 0 | 140 | 0 | 0 | 5 | 30 | 0 | 0 | 60 | 14.85 | 13.7
2439 |  | 8 | 0 | 2 | 0 | 0 | 0 | 0 | 0 | 0 | 0 | 0 | 0 | 0 | 0 | 0 | 0 | 0 | 0 | 0 | 1 | 400 | 2 | 0 | 0 | 0.9 | 0 | 0 | 0 | 0 | 0 | 0 | 0 | 0 | 0 | 0 | 0 | 0 | 0 | 0 | 0.1 | 0 | 0 | 0 | 0 | 0 | 0 | 0 | 0 | 0 | 0 | 0 | 0 | 0 | 0 | 0 | 0 | 0 | 0 | 0 | 0 | 0 | 0 | 0 | 0 | 0 | 0 | 0 | 0 | 0 | 0 | 0 | 0 | 180 | 0 | 0 | 5 | 30 | 0 | 0 | 60 | 14.85 | 29.4
2440 |  | 9 | 0 | 2 | 0 | 0 | 0 | 0 | 0 | 0 | 0 | 0 | 0 | 0 | 0 | 0 | 0 | 0 | 0 | 0 | 1 | 400 | 2 | 0 | 0 | 0.9 | 0 | 0 | 0 | 0 | 0 | 0 | 0 | 0 | 0 | 0 | 0 | 0 | 0 | 0 | 0.1 | 0 | 0 | 0 | 0 | 0 | 0 | 0 | 0 | 0 | 0 | 0 | 0 | 0 | 0 | 0 | 0 | 0 | 0 | 0 | 0 | 0 | 0 | 0 | 0 | 0 | 0 | 0 | 0 | 0 | 0 | 0 | 0 | 221 | 0 | 0 | 5 | 30 | 0 | 0 | 60 | 14.85 | 57.5
2441 |  | 10 | 0 | 2 | 0 | 0 | 0 | 0 | 0 | 0 | 0 | 0 | 0 | 0 | 0 | 0 | 0 | 0 | 0 | 0 | 1 | 400 | 2 | 0 | 0 | 0.9 | 0 | 0 | 0 | 0 | 0 | 0 | 0 | 0 | 0 | 0 | 0 | 0 | 0 | 0 | 0.1 | 0 | 0 | 0 | 0 | 0 | 0 | 0 | 0 | 0 | 0 | 0 | 0 | 0 | 0 | 0 | 0 | 0 | 0 | 0 | 0 | 0 | 0 | 0 | 0 | 0 | 0 | 0 | 0 | 0 | 0 | 0 | 0 | 260 | 0 | 0 | 5 | 30 | 0 | 0 | 60 | 14.85 | 90.3
2442 |  | 11 | 0 | 2 | 0 | 0 | 0 | 0 | 0 | 0 | 0 | 0 | 0 | 0 | 0 | 0 | 0 | 0 | 0 | 0 | 1 | 400 | 2 | 0 | 0 | 0.9 | 0 | 0 | 0 | 0 | 0 | 0 | 0 | 0 | 0 | 0 | 0 | 0 | 0 | 0 | 0.1 | 0 | 0 | 0 | 0 | 0 | 0 | 0 | 0 | 0 | 0 | 0 | 0 | 0 | 0 | 0 | 0 | 0 | 0 | 0 | 0 | 0 | 0 | 0 | 0 | 0 | 0 | 0 | 0 | 0 | 0 | 0 | 0 | 301 | 0 | 0 | 5 | 30 | 0 | 0 | 60 | 14.85 | 95.4
2443 |  | 12 | 0 | 2 | 0 | 0 | 0 | 0 | 0 | 0 | 0 | 0 | 0 | 0 | 0 | 0 | 0 | 0 | 0 | 0 | 1 | 400 | 2 | 0 | 0 | 0.9 | 0 | 0 | 0 | 0 | 0 | 0 | 0 | 0 | 0 | 0 | 0 | 0 | 0 | 0 | 0.1 | 0 | 0 | 0 | 0 | 0 | 0 | 0 | 0 | 0 | 0 | 0 | 0 | 0 | 0 | 0 | 0 | 0 | 0 | 0 | 0 | 0 | 0 | 0 | 0 | 0 | 0 | 0 | 0 | 0 | 0 | 0 | 0 | 352 | 0 | 0 | 5 | 30 | 0 | 0 | 60 | 14.85 | 96.7
2444 |  | 13 | 0 | 2 | 0 | 0 | 0 | 0 | 0 | 0 | 0 | 0 | 0 | 0 | 0 | 0 | 0 | 0 | 0 | 0 | 1 | 400 | 2 | 0 | 0 | 0.9 | 0 | 0 | 0 | 0 | 0 | 0 | 0 | 0 | 0 | 0 | 0 | 0 | 0 | 0 | 0 | 0.1 | 0 | 0 | 0 | 0 | 0 | 0 | 0 | 0 | 0 | 0 | 0 | 0 | 0 | 0 | 0 | 0 | 0 | 0 | 0 | 0 | 0 | 0 | 0 | 0 | 0 | 0 | 0 | 0 | 0 | 0 | 0 | 140 | 0 | 0 | 5 | 30 | 0 | 0 | 60 | 14.85 | 9.65
2445 |  | 14 | 0 | 2 | 0 | 0 | 0 | 0 | 0 | 0 | 0 | 0 | 0 | 0 | 0 | 0 | 0 | 0 | 0 | 0 | 1 | 400 | 2 | 0 | 0 | 0.9 | 0 | 0 | 0 | 0 | 0 | 0 | 0 | 0 | 0 | 0 | 0 | 0 | 0 | 0 | 0 | 0.1 | 0 | 0 | 0 | 0 | 0 | 0 | 0 | 0 | 0 | 0 | 0 | 0 | 0 | 0 | 0 | 0 | 0 | 0 | 0 | 0 | 0 | 0 | 0 | 0 | 0 | 0 | 0 | 0 | 0 | 0 | 0 | 180 | 0 | 0 | 5 | 30 | 0 | 0 | 60 | 14.85 | 21.6
2446 |  | 15 | 0 | 2 | 0 | 0 | 0 | 0 | 0 | 0 | 0 | 0 | 0 | 0 | 0 | 0 | 0 | 0 | 0 | 0 | 1 | 400 | 2 | 0 | 0 | 0.9 | 0 | 0 | 0 | 0 | 0 | 0 | 0 | 0 | 0 | 0 | 0 | 0 | 0 | 0 | 0 | 0.1 | 0 | 0 | 0 | 0 | 0 | 0 | 0 | 0 | 0 | 0 | 0 | 0 | 0 | 0 | 0 | 0 | 0 | 0 | 0 | 0 | 0 | 0 | 0 | 0 | 0 | 0 | 0 | 0 | 0 | 0 | 0 | 220 | 0 | 0 | 5 | 30 | 0 | 0 | 60 | 14.85 | 42.1
2447 |  | 16 | 0 | 2 | 0 | 0 | 0 | 0 | 0 | 0 | 0 | 0 | 0 | 0 | 0 | 0 | 0 | 0 | 0 | 0 | 1 | 400 | 2 | 0 | 0 | 0.9 | 0 | 0 | 0 | 0 | 0 | 0 | 0 | 0 | 0 | 0 | 0 | 0 | 0 | 0 | 0 | 0.1 | 0 | 0 | 0 | 0 | 0 | 0 | 0 | 0 | 0 | 0 | 0 | 0 | 0 | 0 | 0 | 0 | 0 | 0 | 0 | 0 | 0 | 0 | 0 | 0 | 0 | 0 | 0 | 0 | 0 | 0 | 0 | 261 | 0 | 0 | 5 | 30 | 0 | 0 | 60 | 14.85 | 74.2
2448 |  | 17 | 0 | 2 | 0 | 0 | 0 | 0 | 0 | 0 | 0 | 0 | 0 | 0 | 0 | 0 | 0 | 0 | 0 | 0 | 1 | 400 | 2 | 0 | 0 | 0.9 | 0 | 0 | 0 | 0 | 0 | 0 | 0 | 0 | 0 | 0 | 0 | 0 | 0 | 0 | 0 | 0.1 | 0 | 0 | 0 | 0 | 0 | 0 | 0 | 0 | 0 | 0 | 0 | 0 | 0 | 0 | 0 | 0 | 0 | 0 | 0 | 0 | 0 | 0 | 0 | 0 | 0 | 0 | 0 | 0 | 0 | 0 | 0 | 301 | 0 | 0 | 5 | 30 | 0 | 0 | 60 | 14.85 | 94.2
2449 |  | 18 | 0 | 2 | 0 | 0 | 0 | 0 | 0 | 0 | 0 | 0 | 0 | 0 | 0 | 0 | 0 | 0 | 0 | 0 | 1 | 400 | 2 | 0 | 0 | 0.9 | 0 | 0 | 0 | 0 | 0 | 0 | 0 | 0 | 0 | 0 | 0 | 0 | 0 | 0 | 0 | 0.1 | 0 | 0 | 0 | 0 | 0 | 0 | 0 | 0 | 0 | 0 | 0 | 0 | 0 | 0 | 0 | 0 | 0 | 0 | 0 | 0 | 0 | 0 | 0 | 0 | 0 | 0 | 0 | 0 | 0 | 0 | 0 | 351 | 0 | 0 | 5 | 30 | 0 | 0 | 60 | 14.85 | 94.6
2450 |  | 19 | 0 | 2 | 0 | 0 | 0 | 0 | 0 | 0 | 0 | 0 | 0 | 0 | 0 | 0 | 0 | 0 | 0 | 0 | 1 | 400 | 2 | 0 | 0 | 0.9 | 0 | 0 | 0 | 0.1 | 0 | 0 | 0 | 0 | 0 | 0 | 0 | 0 | 0 | 0 | 0 | 0 | 0 | 0 | 0 | 0 | 0 | 0 | 0 | 0 | 0 | 0 | 0 | 0 | 0 | 0 | 0 | 0 | 0 | 0 | 0 | 0 | 0 | 0 | 0 | 0 | 0 | 0 | 0 | 0 | 0 | 0 | 0 | 260 | 0 | 0 | 5 | 30 | 0 | 0 | 60 | 14.85 | 80.5
2451 |  | 20 | 0 | 2 | 0 | 0 | 0 | 0 | 0 | 0 | 0 | 0 | 0 | 0 | 0 | 0 | 0 | 0 | 0 | 0 | 1 | 400 | 2 | 0 | 0 | 0.9 | 0 | 0 | 0 | 0.1 | 0 | 0 | 0 | 0 | 0 | 0 | 0 | 0 | 0 | 0 | 0 | 0 | 0 | 0 | 0 | 0 | 0 | 0 | 0 | 0 | 0 | 0 | 0 | 0 | 0 | 0 | 0 | 0 | 0 | 0 | 0 | 0 | 0 | 0 | 0 | 0 | 0 | 0 | 0 | 0 | 0 | 0 | 0 | 301 | 0 | 0 | 5 | 30 | 0 | 0 | 60 | 14.85 | 89.8
2452 |  | 21 | 0 | 2 | 0 | 0 | 0 | 0 | 0 | 0 | 0 | 0 | 0 | 0 | 0 | 0 | 0 | 0 | 0 | 0 | 1 | 400 | 2 | 0 | 0 | 0.9 | 0 | 0 | 0 | 0.1 | 0 | 0 | 0 | 0 | 0 | 0 | 0 | 0 | 0 | 0 | 0 | 0 | 0 | 0 | 0 | 0 | 0 | 0 | 0 | 0 | 0 | 0 | 0 | 0 | 0 | 0 | 0 | 0 | 0 | 0 | 0 | 0 | 0 | 0 | 0 | 0 | 0 | 0 | 0 | 0 | 0 | 0 | 0 | 350 | 0 | 0 | 5 | 30 | 0 | 0 | 60 | 14.85 | 94.6
2453 |  | 22 | 0 | 2 | 0 | 0 | 0 | 0 | 0 | 0 | 0 | 0 | 0 | 0 | 0 | 0 | 0 | 0 | 0 | 0 | 1 | 400 | 2 | 0 | 0 | 0 | 0 | 0 | 0 | 0 | 0 | 0 | 0 | 0 | 0 | 0.1 | 0 | 0 | 0 | 0 | 0 | 0 | 0 | 0 | 0 | 0 | 0 | 0 | 0 | 0 | 0 | 0 | 0 | 0 | 0 | 0 | 0 | 0 | 0 | 0 | 0 | 0 | 0 | 0 | 0 | 0 | 0 | 0 | 0 | 0 | 0 | 0 | 0 | 140 | 0 | 0 | 5 | 30 | 0 | 0 | 60 | 14.85 | 13.5
2454 |  | 23 | 0 | 2 | 0 | 0 | 0 | 0 | 0 | 0 | 0 | 0 | 0 | 0 | 0 | 0 | 0 | 0 | 0 | 0 | 1 | 400 | 2 | 0 | 0 | 0 | 0 | 0 | 0 | 0 | 0 | 0 | 0 | 0 | 0 | 0.1 | 0 | 0 | 0 | 0 | 0 | 0 | 0 | 0 | 0 | 0 | 0 | 0 | 0 | 0 | 0 | 0 | 0 | 0 | 0 | 0 | 0 | 0 | 0 | 0 | 0 | 0 | 0 | 0 | 0 | 0 | 0 | 0 | 0 | 0 | 0 | 0 | 0 | 180 | 0 | 0 | 5 | 30 | 0 | 0 | 60 | 14.85 | 27.1
2455 |  | 24 | 0 | 2 | 0 | 0 | 0 | 0 | 0 | 0 | 0 | 0 | 0 | 0 | 0 | 0 | 0 | 0 | 0 | 0 | 1 | 400 | 2 | 0 | 0 | 0 | 0 | 0 | 0 | 0 | 0 | 0 | 0 | 0 | 0 | 0.1 | 0 | 0 | 0 | 0 | 0 | 0 | 0 | 0 | 0 | 0 | 0 | 0 | 0 | 0 | 0 | 0 | 0 | 0 | 0 | 0 | 0 | 0 | 0 | 0 | 0 | 0 | 0 | 0 | 0 | 0 | 0 | 0 | 0 | 0 | 0 | 0 | 0 | 220 | 0 | 0 | 5 | 30 | 0 | 0 | 60 | 14.85 | 47.5
2456 |  | 25 | 0 | 2 | 0 | 0 | 0 | 0 | 0 | 0 | 0 | 0 | 0 | 0 | 0 | 0 | 0 | 0 | 0 | 0 | 1 | 400 | 2 | 0 | 0 | 0 | 0 | 0 | 0 | 0 | 0 | 0 | 0 | 0 | 0 | 0.1 | 0 | 0 | 0 | 0 | 0 | 0 | 0 | 0 | 0 | 0 | 0 | 0 | 0 | 0 | 0 | 0 | 0 | 0 | 0 | 0 | 0 | 0 | 0 | 0 | 0 | 0 | 0 | 0 | 0 | 0 | 0 | 0 | 0 | 0 | 0 | 0 | 0 | 260 | 0 | 0 | 5 | 30 | 0 | 0 | 60 | 14.85 | 73.3
2457 |  | 26 | 0 | 2 | 0 | 0 | 0 | 0 | 0 | 0 | 0 | 0 | 0 | 0 | 0 | 0 | 0 | 0 | 0 | 0 | 1 | 400 | 2 | 0 | 0 | 0 | 0 | 0 | 0 | 0 | 0 | 0 | 0 | 0 | 0 | 0.1 | 0 | 0 | 0 | 0 | 0 | 0 | 0 | 0 | 0 | 0 | 0 | 0 | 0 | 0 | 0 | 0 | 0 | 0 | 0 | 0 | 0 | 0 | 0 | 0 | 0 | 0 | 0 | 0 | 0 | 0 | 0 | 0 | 0 | 0 | 0 | 0 | 0 | 301 | 0 | 0 | 5 | 30 | 0 | 0 | 60 | 14.85 | 93.8
2458 |  | 27 | 0 | 2 | 0 | 0 | 0 | 0 | 0 | 0 | 0 | 0 | 0 | 0 | 0 | 0 | 0 | 0 | 0 | 0 | 1 | 400 | 2 | 0 | 0 | 0 | 0 | 0 | 0 | 0 | 0 | 0 | 0 | 0 | 0 | 0.1 | 0 | 0 | 0 | 0 | 0 | 0 | 0 | 0 | 0 | 0 | 0 | 0 | 0 | 0 | 0 | 0 | 0 | 0 | 0 | 0 | 0 | 0 | 0 | 0 | 0 | 0 | 0 | 0 | 0 | 0 | 0 | 0 | 0 | 0 | 0 | 0 | 0 | 351 | 0 | 0 | 5 | 30 | 0 | 0 | 60 | 14.85 | 95.8
2459 |  | 28 | 0 | 2 | 0 | 0 | 0 | 0 | 0 | 0 | 0 | 0 | 0 | 0 | 0 | 0 | 0 | 0 | 0 | 0 | 1 | 400 | 2 | 0 | 0 | 0 | 0 | 0 | 0 | 0 | 0 | 0 | 0 | 0 | 0 | 0 | 0 | 0 | 0 | 0 | 0.1 | 0 | 0 | 0 | 0 | 0 | 0 | 0 | 0 | 0 | 0 | 0 | 0 | 0 | 0 | 0 | 0 | 0 | 0 | 0 | 0 | 0 | 0 | 0 | 0 | 0 | 0 | 0 | 0 | 0 | 0 | 0 | 0 | 140 | 0 | 0 | 5 | 30 | 0 | 0 | 60 | 14.85 | 22.5
2460 |  | 29 | 0 | 2 | 0 | 0 | 0 | 0 | 0 | 0 | 0 | 0 | 0 | 0 | 0 | 0 | 0 | 0 | 0 | 0 | 1 | 400 | 2 | 0 | 0 | 0 | 0 | 0 | 0 | 0 | 0 | 0 | 0 | 0 | 0 | 0 | 0 | 0 | 0 | 0 | 0.1 | 0 | 0 | 0 | 0 | 0 | 0 | 0 | 0 | 0 | 0 | 0 | 0 | 0 | 0 | 0 | 0 | 0 | 0 | 0 | 0 | 0 | 0 | 0 | 0 | 0 | 0 | 0 | 0 | 0 | 0 | 0 | 0 | 180 | 0 | 0 | 5 | 30 | 0 | 0 | 60 | 14.85 | 44
2461 |  | 30 | 0 | 2 | 0 | 0 | 0 | 0 | 0 | 0 | 0 | 0 | 0 | 0 | 0 | 0 | 0 | 0 | 0 | 0 | 1 | 400 | 2 | 0 | 0 | 0 | 0 | 0 | 0 | 0 | 0 | 0 | 0 | 0 | 0 | 0 | 0 | 0 | 0 | 0 | 0.1 | 0 | 0 | 0 | 0 | 0 | 0 | 0 | 0 | 0 | 0 | 0 | 0 | 0 | 0 | 0 | 0 | 0 | 0 | 0 | 0 | 0 | 0 | 0 | 0 | 0 | 0 | 0 | 0 | 0 | 0 | 0 | 0 | 220 | 0 | 0 | 5 | 30 | 0 | 0 | 60 | 14.85 | 73.2
2462 |  | 31 | 0 | 2 | 0 | 0 | 0 | 0 | 0 | 0 | 0 | 0 | 0 | 0 | 0 | 0 | 0 | 0 | 0 | 0 | 1 | 400 | 2 | 0 | 0 | 0 | 0 | 0 | 0 | 0 | 0 | 0 | 0 | 0 | 0 | 0 | 0 | 0 | 0 | 0 | 0.1 | 0 | 0 | 0 | 0 | 0 | 0 | 0 | 0 | 0 | 0 | 0 | 0 | 0 | 0 | 0 | 0 | 0 | 0 | 0 | 0 | 0 | 0 | 0 | 0 | 0 | 0 | 0 | 0 | 0 | 0 | 0 | 0 | 261 | 0 | 0 | 5 | 30 | 0 | 0 | 60 | 14.85 | 94.4
2463 |  | 32 | 0 | 2 | 0 | 0 | 0 | 0 | 0 | 0 | 0 | 0 | 0 | 0 | 0 | 0 | 0 | 0 | 0 | 0 | 1 | 400 | 2 | 0 | 0 | 0 | 0 | 0 | 0 | 0 | 0 | 0 | 0 | 0 | 0 | 0 | 0 | 0 | 0 | 0 | 0.1 | 0 | 0 | 0 | 0 | 0 | 0 | 0 | 0 | 0 | 0 | 0 | 0 | 0 | 0 | 0 | 0 | 0 | 0 | 0 | 0 | 0 | 0 | 0 | 0 | 0 | 0 | 0 | 0 | 0 | 0 | 0 | 0 | 301 | 0 | 0 | 5 | 30 | 0 | 0 | 60 | 14.85 | 96.5
2464 |  | 33 | 0 | 2 | 0 | 0 | 0 | 0 | 0 | 0 | 0 | 0 | 0 | 0 | 0 | 0 | 0 | 0 | 0 | 0 | 1 | 400 | 2 | 0 | 0 | 0 | 0 | 0 | 0 | 0 | 0 | 0 | 0 | 0 | 0 | 0 | 0 | 0 | 0 | 0 | 0.1 | 0 | 0 | 0 | 0 | 0 | 0 | 0 | 0 | 0 | 0 | 0 | 0 | 0 | 0 | 0 | 0 | 0 | 0 | 0 | 0 | 0 | 0 | 0 | 0 | 0 | 0 | 0 | 0 | 0 | 0 | 0 | 0 | 351 | 0 | 0 | 5 | 30 | 0 | 0 | 60 | 14.85 | 96.7
2465 |  | 34 | 0 | 2 | 0 | 0 | 0 | 0 | 0 | 0 | 0 | 0 | 0 | 0 | 0 | 0 | 0 | 0 | 0 | 0 | 1 | 400 | 2 | 0 | 0 | 0 | 0 | 0 | 0 | 0 | 0 | 0 | 0 | 0 | 0 | 0 | 0 | 0 | 0 | 0 | 0 | 0.1 | 0 | 0 | 0 | 0 | 0 | 0 | 0 | 0 | 0 | 0 | 0 | 0 | 0 | 0 | 0 | 0 | 0 | 0 | 0 | 0 | 0 | 0 | 0 | 0 | 0 | 0 | 0 | 0 | 0 | 0 | 0 | 140 | 0 | 0 | 5 | 30 | 0 | 0 | 60 | 14.85 | 12.1
2466 |  | 35 | 0 | 2 | 0 | 0 | 0 | 0 | 0 | 0 | 0 | 0 | 0 | 0 | 0 | 0 | 0 | 0 | 0 | 0 | 1 | 400 | 2 | 0 | 0 | 0 | 0 | 0 | 0 | 0 | 0 | 0 | 0 | 0 | 0 | 0 | 0 | 0 | 0 | 0 | 0 | 0.1 | 0 | 0 | 0 | 0 | 0 | 0 | 0 | 0 | 0 | 0 | 0 | 0 | 0 | 0 | 0 | 0 | 0 | 0 | 0 | 0 | 0 | 0 | 0 | 0 | 0 | 0 | 0 | 0 | 0 | 0 | 0 | 180 | 0 | 0 | 5 | 30 | 0 | 0 | 60 | 14.85 | 23.5
2467 |  | 36 | 0 | 2 | 0 | 0 | 0 | 0 | 0 | 0 | 0 | 0 | 0 | 0 | 0 | 0 | 0 | 0 | 0 | 0 | 1 | 400 | 2 | 0 | 0 | 0 | 0 | 0 | 0 | 0 | 0 | 0 | 0 | 0 | 0 | 0 | 0 | 0 | 0 | 0 | 0 | 0.1 | 0 | 0 | 0 | 0 | 0 | 0 | 0 | 0 | 0 | 0 | 0 | 0 | 0 | 0 | 0 | 0 | 0 | 0 | 0 | 0 | 0 | 0 | 0 | 0 | 0 | 0 | 0 | 0 | 0 | 0 | 0 | 220 | 0 | 0 | 5 | 30 | 0 | 0 | 60 | 14.85 | 44.1
2468 |  | 37 | 0 | 2 | 0 | 0 | 0 | 0 | 0 | 0 | 0 | 0 | 0 | 0 | 0 | 0 | 0 | 0 | 0 | 0 | 1 | 400 | 2 | 0 | 0 | 0 | 0 | 0 | 0 | 0 | 0 | 0 | 0 | 0 | 0 | 0 | 0 | 0 | 0 | 0 | 0 | 0.1 | 0 | 0 | 0 | 0 | 0 | 0 | 0 | 0 | 0 | 0 | 0 | 0 | 0 | 0 | 0 | 0 | 0 | 0 | 0 | 0 | 0 | 0 | 0 | 0 | 0 | 0 | 0 | 0 | 0 | 0 | 0 | 261 | 0 | 0 | 5 | 30 | 0 | 0 | 60 | 14.85 | 86.9
2469 |  | 38 | 0 | 2 | 0 | 0 | 0 | 0 | 0 | 0 | 0 | 0 | 0 | 0 | 0 | 0 | 0 | 0 | 0 | 0 | 1 | 400 | 2 | 0 | 0 | 0 | 0 | 0 | 0 | 0 | 0 | 0 | 0 | 0 | 0 | 0 | 0 | 0 | 0 | 0 | 0 | 0.1 | 0 | 0 | 0 | 0 | 0 | 0 | 0 | 0 | 0 | 0 | 0 | 0 | 0 | 0 | 0 | 0 | 0 | 0 | 0 | 0 | 0 | 0 | 0 | 0 | 0 | 0 | 0 | 0 | 0 | 0 | 0 | 301 | 0 | 0 | 5 | 30 | 0 | 0 | 60 | 14.85 | 94.6
2470 |  | 39 | 0 | 2 | 0 | 0 | 0 | 0 | 0 | 0 | 0 | 0 | 0 | 0 | 0 | 0 | 0 | 0 | 0 | 0 | 1 | 400 | 2 | 0 | 0 | 0 | 0 | 0 | 0 | 0 | 0 | 0 | 0 | 0 | 0 | 0 | 0 | 0 | 0 | 0 | 0 | 0.1 | 0 | 0 | 0 | 0 | 0 | 0 | 0 | 0 | 0 | 0 | 0 | 0 | 0 | 0 | 0 | 0 | 0 | 0 | 0 | 0 | 0 | 0 | 0 | 0 | 0 | 0 | 0 | 0 | 0 | 0 | 0 | 351 | 0 | 0 | 5 | 30 | 0 | 0 | 60 | 14.85 | 95.4
2471 |  | 40 | 0 | 2 | 0 | 0 | 0 | 0 | 0 | 0 | 0 | 0 | 0 | 0 | 0 | 0 | 0 | 0 | 0 | 0 | 1 | 400 | 2 | 0 | 0 | 0 | 0 | 0 | 0 | 0 | 0 | 0 | 0 | 0 | 0 | 0 | 0 | 0 | 0 | 0 | 0 | 0 | 0.1 | 0 | 0 | 0 | 0 | 0 | 0 | 0 | 0 | 0 | 0 | 0 | 0 | 0 | 0 | 0 | 0 | 0 | 0 | 0 | 0 | 0 | 0 | 0 | 0 | 0 | 0 | 0 | 0 | 0 | 0 | 140 | 0 | 0 | 5 | 30 | 0 | 0 | 60 | 14.85 | 35.6
2472 |  | 41 | 0 | 2 | 0 | 0 | 0 | 0 | 0 | 0 | 0 | 0 | 0 | 0 | 0 | 0 | 0 | 0 | 0 | 0 | 1 | 400 | 2 | 0 | 0 | 0 | 0 | 0 | 0 | 0 | 0 | 0 | 0 | 0 | 0 | 0 | 0 | 0 | 0 | 0 | 0 | 0 | 0.1 | 0 | 0 | 0 | 0 | 0 | 0 | 0 | 0 | 0 | 0 | 0 | 0 | 0 | 0 | 0 | 0 | 0 | 0 | 0 | 0 | 0 | 0 | 0 | 0 | 0 | 0 | 0 | 0 | 0 | 0 | 180 | 0 | 0 | 5 | 30 | 0 | 0 | 60 | 14.85 | 73.2
2473 |  | 42 | 0 | 2 | 0 | 0 | 0 | 0 | 0 | 0 | 0 | 0 | 0 | 0 | 0 | 0 | 0 | 0 | 0 | 0 | 1 | 400 | 2 | 0 | 0 | 0 | 0 | 0 | 0 | 0 | 0 | 0 | 0 | 0 | 0 | 0 | 0 | 0 | 0 | 0 | 0 | 0 | 0.1 | 0 | 0 | 0 | 0 | 0 | 0 | 0 | 0 | 0 | 0 | 0 | 0 | 0 | 0 | 0 | 0 | 0 | 0 | 0 | 0 | 0 | 0 | 0 | 0 | 0 | 0 | 0 | 0 | 0 | 0 | 221 | 0 | 0 | 5 | 30 | 0 | 0 | 60 | 14.85 | 88
2474 |  | 43 | 0 | 2 | 0 | 0 | 0 | 0 | 0 | 0 | 0 | 0 | 0 | 0 | 0 | 0 | 0 | 0 | 0 | 0 | 1 | 400 | 2 | 0 | 0 | 0 | 0 | 0 | 0 | 0 | 0 | 0 | 0 | 0 | 0 | 0 | 0 | 0 | 0 | 0 | 0 | 0 | 0.1 | 0 | 0 | 0 | 0 | 0 | 0 | 0 | 0 | 0 | 0 | 0 | 0 | 0 | 0 | 0 | 0 | 0 | 0 | 0 | 0 | 0 | 0 | 0 | 0 | 0 | 0 | 0 | 0 | 0 | 0 | 261 | 0 | 0 | 5 | 30 | 0 | 0 | 60 | 14.85 | 95.3
2475 |  | 44 | 0 | 2 | 0 | 0 | 0 | 0 | 0 | 0 | 0 | 0 | 0 | 0 | 0 | 0 | 0 | 0 | 0 | 0 | 1 | 400 | 2 | 0 | 0 | 0 | 0 | 0 | 0 | 0 | 0 | 0 | 0 | 0 | 0 | 0 | 0 | 0 | 0 | 0 | 0 | 0 | 0.1 | 0 | 0 | 0 | 0 | 0 | 0 | 0 | 0 | 0 | 0 | 0 | 0 | 0 | 0 | 0 | 0 | 0 | 0 | 0 | 0 | 0 | 0 | 0 | 0 | 0 | 0 | 0 | 0 | 0 | 0 | 300 | 0 | 0 | 5 | 30 | 0 | 0 | 60 | 14.85 | 95.9
2476 |  | 45 | 0 | 2 | 0 | 0 | 0 | 0 | 0 | 0 | 0 | 0 | 0 | 0 | 0 | 0 | 0 | 0 | 0 | 0 | 1 | 400 | 2 | 0 | 0 | 0 | 0 | 0 | 0 | 0 | 0 | 0 | 0 | 0 | 0 | 0 | 0 | 0 | 0 | 0 | 0 | 0 | 0.1 | 0 | 0 | 0 | 0 | 0 | 0 | 0 | 0 | 0 | 0 | 0 | 0 | 0 | 0 | 0 | 0 | 0 | 0 | 0 | 0 | 0 | 0 | 0 | 0 | 0 | 0 | 0 | 0 | 0 | 0 | 351 | 0 | 0 | 5 | 30 | 0 | 0 | 60 | 14.85 | 96.5
2477 | Panagiotopoulou and Kondarines[S51] | 1 | 0.5 | 0 | 0 | 0 | 0 | 0 | 0 | 0 | 1 | 0 | 0 | 0 | 0 | 0 | 0 | 0 | 0 | 0 | 0 | 25 | 0 | 0 | 0 | 0 | 1 | 0 | 0 | 0 | 0 | 0 | 0 | 0 | 0 | 0 | 0 | 0 | 0 | 0 | 0 | 0 | 0 | 0 | 0 | 0 | 0 | 0 | 0 | 0 | 0 | 0 | 0 | 0 | 0 | 0 | 0 | 0 | 0 | 0 | 0 | 0 | 0 | 0 | 0 | 0 | 0 | 0 | 0 | 0 | 0 | 0 | 0 | 184 | 0 | 0 | 3 | 10 | 0 | 0 | 60 | 0.5 | 2.82
2478 |  | 2 | 0.5 | 0 | 0 | 0 | 0 | 0 | 0 | 0 | 1 | 0 | 0 | 0 | 0 | 0 | 0 | 0 | 0 | 0 | 0 | 25 | 0 | 0 | 0 | 0 | 1 | 0 | 0 | 0 | 0 | 0 | 0 | 0 | 0 | 0 | 0 | 0 | 0 | 0 | 0 | 0 | 0 | 0 | 0 | 0 | 0 | 0 | 0 | 0 | 0 | 0 | 0 | 0 | 0 | 0 | 0 | 0 | 0 | 0 | 0 | 0 | 0 | 0 | 0 | 0 | 0 | 0 | 0 | 0 | 0 | 0 | 0 | 197 | 0 | 0 | 3 | 10 | 0 | 0 | 60 | 0.5 | 4.92
2479 |  | 3 | 0.5 | 0 | 0 | 0 | 0 | 0 | 0 | 0 | 1 | 0 | 0 | 0 | 0 | 0 | 0 | 0 | 0 | 0 | 0 | 25 | 0 | 0 | 0 | 0 | 1 | 0 | 0 | 0 | 0 | 0 | 0 | 0 | 0 | 0 | 0 | 0 | 0 | 0 | 0 | 0 | 0 | 0 | 0 | 0 | 0 | 0 | 0 | 0 | 0 | 0 | 0 | 0 | 0 | 0 | 0 | 0 | 0 | 0 | 0 | 0 | 0 | 0 | 0 | 0 | 0 | 0 | 0 | 0 | 0 | 0 | 0 | 204 | 0 | 0 | 3 | 10 | 0 | 0 | 60 | 0.5 | 6.83
2480 |  | 4 | 0.5 | 0 | 0 | 0 | 0 | 0 | 0 | 0 | 1 | 0 | 0 | 0 | 0 | 0 | 0 | 0 | 0 | 0 | 0 | 25 | 0 | 0 | 0 | 0 | 1 | 0 | 0 | 0 | 0 | 0 | 0 | 0 | 0 | 0 | 0 | 0 | 0 | 0 | 0 | 0 | 0 | 0 | 0 | 0 | 0 | 0 | 0 | 0 | 0 | 0 | 0 | 0 | 0 | 0 | 0 | 0 | 0 | 0 | 0 | 0 | 0 | 0 | 0 | 0 | 0 | 0 | 0 | 0 | 0 | 0 | 0 | 216 | 0 | 0 | 3 | 10 | 0 | 0 | 60 | 0.5 | 10.2
2481 |  | 5 | 0.5 | 0 | 0 | 0 | 0 | 0 | 0 | 0 | 1 | 0 | 0 | 0 | 0 | 0 | 0 | 0 | 0 | 0 | 0 | 25 | 0 | 0 | 0 | 0 | 1 | 0 | 0 | 0 | 0 | 0 | 0 | 0 | 0 | 0 | 0 | 0 | 0 | 0 | 0 | 0 | 0 | 0 | 0 | 0 | 0 | 0 | 0 | 0 | 0 | 0 | 0 | 0 | 0 | 0 | 0 | 0 | 0 | 0 | 0 | 0 | 0 | 0 | 0 | 0 | 0 | 0 | 0 | 0 | 0 | 0 | 0 | 227 | 0 | 0 | 3 | 10 | 0 | 0 | 60 | 0.5 | 12.5
2482 |  | 6 | 0.5 | 0 | 0 | 0 | 0 | 0 | 0 | 0 | 1 | 0 | 0 | 0 | 0 | 0 | 0 | 0 | 0 | 0 | 0 | 25 | 0 | 0 | 0 | 0 | 1 | 0 | 0 | 0 | 0 | 0 | 0 | 0 | 0 | 0 | 0 | 0 | 0 | 0 | 0 | 0 | 0 | 0 | 0 | 0 | 0 | 0 | 0 | 0 | 0 | 0 | 0 | 0 | 0 | 0 | 0 | 0 | 0 | 0 | 0 | 0 | 0 | 0 | 0 | 0 | 0 | 0 | 0 | 0 | 0 | 0 | 0 | 238 | 0 | 0 | 3 | 10 | 0 | 0 | 60 | 0.5 | 16.4
2483 |  | 7 | 0.5 | 0 | 0 | 0 | 0 | 0 | 0 | 0 | 1 | 0 | 0 | 0 | 0 | 0 | 0 | 0 | 0 | 0 | 0 | 25 | 0 | 0 | 0 | 0 | 1 | 0 | 0 | 0 | 0 | 0 | 0 | 0 | 0 | 0 | 0 | 0 | 0 | 0 | 0 | 0 | 0 | 0 | 0 | 0 | 0 | 0 | 0 | 0 | 0 | 0 | 0 | 0 | 0 | 0 | 0 | 0 | 0 | 0 | 0 | 0 | 0 | 0 | 0 | 0 | 0 | 0 | 0 | 0 | 0 | 0 | 0 | 258 | 0 | 0 | 3 | 10 | 0 | 0 | 60 | 0.5 | 24.2
2484 |  | 8 | 0.5 | 0 | 0 | 0 | 0 | 0 | 0 | 0 | 1 | 0 | 0 | 0 | 0 | 0 | 0 | 0 | 0 | 0 | 0 | 25 | 0 | 0 | 0 | 0 | 1 | 0 | 0 | 0 | 0 | 0 | 0 | 0 | 0 | 0 | 0 | 0 | 0 | 0 | 0 | 0 | 0 | 0 | 0 | 0 | 0 | 0 | 0 | 0 | 0 | 0 | 0 | 0 | 0 | 0 | 0 | 0 | 0 | 0 | 0 | 0 | 0 | 0 | 0 | 0 | 0 | 0 | 0 | 0 | 0 | 0 | 0 | 271 | 0 | 0 | 3 | 10 | 0 | 0 | 60 | 0.5 | 25.9
2485 |  | 9 | 0.5 | 0 | 0 | 0 | 0 | 0 | 0 | 0 | 1 | 0 | 0 | 0 | 0 | 0 | 0 | 0 | 0 | 0 | 0 | 25 | 0 | 0 | 0 | 0 | 1 | 0 | 0 | 0 | 0 | 0 | 0 | 0 | 0 | 0 | 0 | 0 | 0 | 0 | 0 | 0 | 0 | 0 | 0 | 0 | 0 | 0 | 0 | 0 | 0 | 0 | 0 | 0 | 0 | 0 | 0 | 0 | 0 | 0 | 0 | 0 | 0 | 0 | 0 | 0 | 0 | 0 | 0 | 0 | 0 | 0 | 0 | 291 | 0 | 0 | 3 | 10 | 0 | 0 | 60 | 0.5 | 38.4
2486 |  | 10 | 0.5 | 0 | 0 | 0 | 0 | 0 | 0 | 0 | 1 | 0 | 0 | 0 | 0 | 0 | 0 | 0 | 0 | 0 | 0 | 25 | 0 | 0 | 0 | 0 | 1 | 0 | 0 | 0 | 0 | 0 | 0 | 0 | 0 | 0 | 0 | 0 | 0 | 0 | 0 | 0 | 0 | 0 | 0 | 0 | 0 | 0 | 0 | 0 | 0 | 0 | 0 | 0 | 0 | 0 | 0 | 0 | 0 | 0 | 0 | 0 | 0 | 0 | 0 | 0 | 0 | 0 | 0 | 0 | 0 | 0 | 0 | 303 | 0 | 0 | 3 | 10 | 0 | 0 | 60 | 0.5 | 40.6
2487 |  | 11 | 0.5 | 0 | 0 | 0 | 0 | 0 | 0 | 0 | 1 | 0 | 0 | 0 | 0 | 0 | 0 | 0 | 0 | 0 | 0 | 25 | 0 | 0 | 0 | 0 | 1 | 0 | 0 | 0 | 0 | 0 | 0 | 0 | 0 | 0 | 0 | 0 | 0 | 0 | 0 | 0 | 0 | 0 | 0 | 0 | 0 | 0 | 0 | 0 | 0 | 0 | 0 | 0 | 0 | 0 | 0 | 0 | 0 | 0 | 0 | 0 | 0 | 0 | 0 | 0 | 0 | 0 | 0 | 0 | 0 | 0 | 0 | 335 | 0 | 0 | 3 | 10 | 0 | 0 | 60 | 0.5 | 61.2
2488 |  | 12 | 0.5 | 0 | 0 | 0 | 0 | 0 | 0 | 0 | 1 | 0 | 0 | 0 | 0 | 0 | 0 | 0 | 0 | 0 | 0 | 25 | 0 | 0 | 0 | 0 | 1 | 0 | 0 | 0 | 0 | 0 | 0 | 0 | 0 | 0 | 0 | 0 | 0 | 0 | 0 | 0 | 0 | 0 | 0 | 0 | 0 | 0 | 0 | 0 | 0 | 0 | 0 | 0 | 0 | 0 | 0 | 0 | 0 | 0 | 0 | 0 | 0 | 0 | 0 | 0 | 0 | 0 | 0 | 0 | 0 | 0 | 0 | 357 | 0 | 0 | 3 | 10 | 0 | 0 | 60 | 0.5 | 80.4
2489 |  | 13 | 0.5 | 0 | 0 | 0 | 0 | 0 | 0 | 0 | 1 | 0 | 0 | 0 | 0 | 0 | 0 | 0 | 0 | 0 | 0 | 25 | 0 | 0 | 0 | 0 | 1 | 0 | 0 | 0 | 0 | 0 | 0 | 0 | 0 | 0 | 0 | 0 | 0 | 0 | 0 | 0 | 0 | 0 | 0 | 0 | 0 | 0 | 0 | 0 | 0 | 0 | 0 | 0 | 0 | 0 | 0 | 0 | 0 | 0 | 0 | 0 | 0 | 0 | 0 | 0 | 0 | 0 | 0 | 0 | 0 | 0 | 0 | 366 | 0 | 0 | 3 | 10 | 0 | 0 | 60 | 0.5 | 83.2
2490 |  | 14 | 0.5 | 0 | 0 | 0 | 0 | 0 | 0 | 0 | 1 | 0 | 0 | 0 | 0 | 0 | 0 | 0 | 0 | 0 | 0 | 25 | 0 | 0 | 0 | 0 | 1 | 0 | 0 | 0 | 0 | 0 | 0 | 0 | 0 | 0 | 0 | 0 | 0 | 0 | 0 | 0 | 0 | 0 | 0 | 0 | 0 | 0 | 0 | 0 | 0 | 0 | 0 | 0 | 0 | 0 | 0 | 0 | 0 | 0 | 0 | 0 | 0 | 0 | 0 | 0 | 0 | 0 | 0 | 0 | 0 | 0 | 0 | 393 | 0 | 0 | 3 | 10 | 0 | 0 | 60 | 0.5 | 93.6
2491 |  | 15 | 0.5 | 0 | 0 | 0 | 0 | 0 | 0 | 0 | 1 | 0 | 0 | 0 | 0 | 0 | 0 | 0 | 0 | 0 | 0 | 25 | 0 | 0 | 0 | 0 | 1 | 0 | 0 | 0 | 0 | 0 | 0 | 0 | 0 | 0 | 0 | 0 | 0 | 0 | 0 | 0 | 0 | 0 | 0 | 0 | 0 | 0 | 0 | 0 | 0 | 0 | 0 | 0 | 0 | 0 | 0 | 0 | 0 | 0 | 0 | 0 | 0 | 0 | 0 | 0 | 0 | 0 | 0 | 0 | 0 | 0 | 0 | 404 | 0 | 0 | 3 | 10 | 0 | 0 | 60 | 0.5 | 94.6
2492 |  | 16 | 0.5 | 0 | 0 | 0 | 0 | 0 | 0 | 0 | 1 | 0 | 0 | 0 | 0 | 0 | 0 | 0 | 0 | 0 | 0 | 25 | 0 | 0 | 0 | 0 | 1 | 0 | 0 | 0 | 0 | 0 | 0 | 0 | 0 | 0 | 0 | 0 | 0 | 0 | 0 | 0 | 0 | 0 | 0 | 0 | 0 | 0 | 0 | 0 | 0 | 0 | 0 | 0 | 0 | 0 | 0 | 0 | 0 | 0 | 0 | 0 | 0 | 0 | 0 | 0 | 0 | 0 | 0 | 0 | 0 | 0 | 0 | 413 | 0 | 0 | 3 | 10 | 0 | 0 | 60 | 0.5 | 94.6
2493 |  | 17 | 0.5 | 0 | 0 | 0 | 0 | 0 | 0 | 0 | 1 | 0 | 0 | 0 | 0 | 0 | 0 | 0 | 0 | 0 | 0 | 25 | 0 | 0 | 0 | 0 | 1 | 0 | 0 | 0 | 0 | 0 | 0 | 0 | 0 | 0 | 0 | 0 | 0 | 0 | 0 | 0 | 0 | 0 | 0 | 0 | 0 | 0 | 0 | 0 | 0 | 0 | 0 | 0 | 0 | 0 | 0 | 0 | 0 | 0 | 0 | 0 | 0 | 0 | 0 | 0 | 0 | 0 | 0 | 0 | 0 | 0 | 0 | 170 | 0 | 0 | 3 | 10 | 0 | 0 | 60 | 0.5 | 2.22
2494 |  | 18 | 0.5 | 0 | 0 | 0 | 0 | 0 | 0 | 0 | 1 | 0 | 0 | 0 | 0 | 0 | 0 | 0 | 0 | 0 | 0 | 25 | 0 | 0 | 0 | 0 | 1 | 0 | 0 | 0 | 0 | 0 | 0 | 0 | 0 | 0 | 0 | 0 | 0 | 0 | 0 | 0 | 0 | 0 | 0 | 0 | 0 | 0 | 0 | 0 | 0 | 0 | 0 | 0 | 0 | 0 | 0 | 0 | 0 | 0 | 0 | 0 | 0 | 0 | 0 | 0 | 0 | 0 | 0 | 0 | 0 | 0 | 0 | 190 | 0 | 0 | 3 | 10 | 0 | 0 | 60 | 0.5 | 6.44
2495 |  | 19 | 0.5 | 0 | 0 | 0 | 0 | 0 | 0 | 0 | 1 | 0 | 0 | 0 | 0 | 0 | 0 | 0 | 0 | 0 | 0 | 25 | 0 | 0 | 0 | 0 | 1 | 0 | 0 | 0 | 0 | 0 | 0 | 0 | 0 | 0 | 0 | 0 | 0 | 0 | 0 | 0 | 0 | 0 | 0 | 0 | 0 | 0 | 0 | 0 | 0 | 0 | 0 | 0 | 0 | 0 | 0 | 0 | 0 | 0 | 0 | 0 | 0 | 0 | 0 | 0 | 0 | 0 | 0 | 0 | 0 | 0 | 0 | 203 | 0 | 0 | 3 | 10 | 0 | 0 | 60 | 0.5 | 11.5
2496 |  | 20 | 0.5 | 0 | 0 | 0 | 0 | 0 | 0 | 0 | 1 | 0 | 0 | 0 | 0 | 0 | 0 | 0 | 0 | 0 | 0 | 25 | 0 | 0 | 0 | 0 | 1 | 0 | 0 | 0 | 0 | 0 | 0 | 0 | 0 | 0 | 0 | 0 | 0 | 0 | 0 | 0 | 0 | 0 | 0 | 0 | 0 | 0 | 0 | 0 | 0 | 0 | 0 | 0 | 0 | 0 | 0 | 0 | 0 | 0 | 0 | 0 | 0 | 0 | 0 | 0 | 0 | 0 | 0 | 0 | 0 | 0 | 0 | 235 | 0 | 0 | 3 | 10 | 0 | 0 | 60 | 0.5 | 28.1
2497 |  | 21 | 0.5 | 0 | 0 | 0 | 0 | 0 | 0 | 0 | 1 | 0 | 0 | 0 | 0 | 0 | 0 | 0 | 0 | 0 | 0 | 25 | 0 | 0 | 0 | 0 | 1 | 0 | 0 | 0 | 0 | 0 | 0 | 0 | 0 | 0 | 0 | 0 | 0 | 0 | 0 | 0 | 0 | 0 | 0 | 0 | 0 | 0 | 0 | 0 | 0 | 0 | 0 | 0 | 0 | 0 | 0 | 0 | 0 | 0 | 0 | 0 | 0 | 0 | 0 | 0 | 0 | 0 | 0 | 0 | 0 | 0 | 0 | 255 | 0 | 0 | 3 | 10 | 0 | 0 | 60 | 0.5 | 40.1
2498 |  | 22 | 0.5 | 0 | 0 | 0 | 0 | 0 | 0 | 0 | 1 | 0 | 0 | 0 | 0 | 0 | 0 | 0 | 0 | 0 | 0 | 25 | 0 | 0 | 0 | 0 | 1 | 0 | 0 | 0 | 0 | 0 | 0 | 0 | 0 | 0 | 0 | 0 | 0 | 0 | 0 | 0 | 0 | 0 | 0 | 0 | 0 | 0 | 0 | 0 | 0 | 0 | 0 | 0 | 0 | 0 | 0 | 0 | 0 | 0 | 0 | 0 | 0 | 0 | 0 | 0 | 0 | 0 | 0 | 0 | 0 | 0 | 0 | 267 | 0 | 0 | 3 | 10 | 0 | 0 | 60 | 0.5 | 45.4
2499 |  | 23 | 0.5 | 0 | 0 | 0 | 0 | 0 | 0 | 0 | 1 | 0 | 0 | 0 | 0 | 0 | 0 | 0 | 0 | 0 | 0 | 25 | 0 | 0 | 0 | 0 | 1 | 0 | 0 | 0 | 0 | 0 | 0 | 0 | 0 | 0 | 0 | 0 | 0 | 0 | 0 | 0 | 0 | 0 | 0 | 0 | 0 | 0 | 0 | 0 | 0 | 0 | 0 | 0 | 0 | 0 | 0 | 0 | 0 | 0 | 0 | 0 | 0 | 0 | 0 | 0 | 0 | 0 | 0 | 0 | 0 | 0 | 0 | 284 | 0 | 0 | 3 | 10 | 0 | 0 | 60 | 0.5 | 61.8
2500 |  | 24 | 0.5 | 0 | 0 | 0 | 0 | 0 | 0 | 0 | 1 | 0 | 0 | 0 | 0 | 0 | 0 | 0 | 0 | 0 | 0 | 25 | 0 | 0 | 0 | 0 | 1 | 0 | 0 | 0 | 0 | 0 | 0 | 0 | 0 | 0 | 0 | 0 | 0 | 0 | 0 | 0 | 0 | 0 | 0 | 0 | 0 | 0 | 0 | 0 | 0 | 0 | 0 | 0 | 0 | 0 | 0 | 0 | 0 | 0 | 0 | 0 | 0 | 0 | 0 | 0 | 0 | 0 | 0 | 0 | 0 | 0 | 0 | 298 | 0 | 0 | 3 | 10 | 0 | 0 | 60 | 0.5 | 64.5
2501 |  | 25 | 0.5 | 0 | 0 | 0 | 0 | 0 | 0 | 0 | 1 | 0 | 0 | 0 | 0 | 0 | 0 | 0 | 0 | 0 | 0 | 25 | 0 | 0 | 0 | 0 | 1 | 0 | 0 | 0 | 0 | 0 | 0 | 0 | 0 | 0 | 0 | 0 | 0 | 0 | 0 | 0 | 0 | 0 | 0 | 0 | 0 | 0 | 0 | 0 | 0 | 0 | 0 | 0 | 0 | 0 | 0 | 0 | 0 | 0 | 0 | 0 | 0 | 0 | 0 | 0 | 0 | 0 | 0 | 0 | 0 | 0 | 0 | 316 | 0 | 0 | 3 | 10 | 0 | 0 | 60 | 0.5 | 76.9
2502 |  | 26 | 0.5 | 0 | 0 | 0 | 0 | 0 | 0 | 0 | 1 | 0 | 0 | 0 | 0 | 0 | 0 | 0 | 0 | 0 | 0 | 25 | 0 | 0 | 0 | 0 | 1 | 0 | 0 | 0 | 0 | 0 | 0 | 0 | 0 | 0 | 0 | 0 | 0 | 0 | 0 | 0 | 0 | 0 | 0 | 0 | 0 | 0 | 0 | 0 | 0 | 0 | 0 | 0 | 0 | 0 | 0 | 0 | 0 | 0 | 0 | 0 | 0 | 0 | 0 | 0 | 0 | 0 | 0 | 0 | 0 | 0 | 0 | 330 | 0 | 0 | 3 | 10 | 0 | 0 | 60 | 0.5 | 90.1
2503 |  | 27 | 0.5 | 0 | 0 | 0 | 0 | 0 | 0 | 0 | 1 | 0 | 0 | 0 | 0 | 0 | 0 | 0 | 0 | 0 | 0 | 25 | 0 | 0 | 0 | 0 | 1 | 0 | 0 | 0 | 0 | 0 | 0 | 0 | 0 | 0 | 0 | 0 | 0 | 0 | 0 | 0 | 0 | 0 | 0 | 0 | 0 | 0 | 0 | 0 | 0 | 0 | 0 | 0 | 0 | 0 | 0 | 0 | 0 | 0 | 0 | 0 | 0 | 0 | 0 | 0 | 0 | 0 | 0 | 0 | 0 | 0 | 0 | 350 | 0 | 0 | 3 | 10 | 0 | 0 | 60 | 0.5 | 95
2504 |  | 28 | 0.5 | 0 | 0 | 0 | 0 | 0 | 0 | 0 | 1 | 0 | 0 | 0 | 0 | 0 | 0 | 0 | 0 | 0 | 0 | 25 | 0 | 0 | 0 | 0 | 1 | 0 | 0 | 0 | 0 | 0 | 0 | 0 | 0 | 0 | 0 | 0 | 0 | 0 | 0 | 0 | 0 | 0 | 0 | 0 | 0 | 0 | 0 | 0 | 0 | 0 | 0 | 0 | 0 | 0 | 0 | 0 | 0 | 0 | 0 | 0 | 0 | 0 | 0 | 0 | 0 | 0 | 0 | 0 | 0 | 0 | 0 | 364 | 0 | 0 | 3 | 10 | 0 | 0 | 60 | 0.5 | 95.4
2505 |  | 29 | 0.5 | 0 | 0 | 0 | 0 | 0 | 0 | 0 | 1 | 0 | 0 | 0 | 0 | 0 | 0 | 0 | 0 | 0 | 0 | 25 | 0 | 0 | 0 | 0 | 1 | 0 | 0 | 0 | 0 | 0 | 0 | 0 | 0 | 0 | 0 | 0 | 0 | 0 | 0 | 0 | 0 | 0 | 0 | 0 | 0 | 0 | 0 | 0 | 0 | 0 | 0 | 0 | 0 | 0 | 0 | 0 | 0 | 0 | 0 | 0 | 0 | 0 | 0 | 0 | 0 | 0 | 0 | 0 | 0 | 0 | 0 | 390 | 0 | 0 | 3 | 10 | 0 | 0 | 60 | 0.5 | 97
2506 |  | 30 | 0.5 | 0 | 0 | 0 | 0 | 0 | 0 | 0 | 1 | 0 | 0 | 0 | 0 | 0 | 0 | 0 | 0 | 0 | 0 | 25 | 0 | 0 | 0 | 0 | 1 | 0 | 0 | 0 | 0 | 0 | 0 | 0 | 0 | 0 | 0 | 0 | 0 | 0 | 0 | 0 | 0 | 0 | 0 | 0 | 0 | 0 | 0 | 0 | 0 | 0 | 0.1 | 0 | 0 | 0 | 0 | 0 | 0 | 0 | 0 | 0 | 0 | 0 | 0 | 0 | 0 | 0 | 0 | 0 | 0 | 0 | 0 | 171 | 0 | 0 | 3 | 10 | 0 | 0 | 60 | 0.5 | 2.43
2507 |  | 31 | 0.5 | 0 | 0 | 0 | 0 | 0 | 0 | 0 | 1 | 0 | 0 | 0 | 0 | 0 | 0 | 0 | 0 | 0 | 0 | 25 | 0 | 0 | 0 | 0 | 1 | 0 | 0 | 0 | 0 | 0 | 0 | 0 | 0 | 0 | 0 | 0 | 0 | 0 | 0 | 0 | 0 | 0 | 0 | 0 | 0 | 0 | 0 | 0 | 0 | 0 | 0.1 | 0 | 0 | 0 | 0 | 0 | 0 | 0 | 0 | 0 | 0 | 0 | 0 | 0 | 0 | 0 | 0 | 0 | 0 | 0 | 0 | 180 | 0 | 0 | 3 | 10 | 0 | 0 | 60 | 0.5 | 4.97
2508 |  | 32 | 0.5 | 0 | 0 | 0 | 0 | 0 | 0 | 0 | 1 | 0 | 0 | 0 | 0 | 0 | 0 | 0 | 0 | 0 | 0 | 25 | 0 | 0 | 0 | 0 | 1 | 0 | 0 | 0 | 0 | 0 | 0 | 0 | 0 | 0 | 0 | 0 | 0 | 0 | 0 | 0 | 0 | 0 | 0 | 0 | 0 | 0 | 0 | 0 | 0 | 0 | 0.1 | 0 | 0 | 0 | 0 | 0 | 0 | 0 | 0 | 0 | 0 | 0 | 0 | 0 | 0 | 0 | 0 | 0 | 0 | 0 | 0 | 191 | 0 | 0 | 3 | 10 | 0 | 0 | 60 | 0.5 | 7.5
2509 |  | 33 | 0.5 | 0 | 0 | 0 | 0 | 0 | 0 | 0 | 1 | 0 | 0 | 0 | 0 | 0 | 0 | 0 | 0 | 0 | 0 | 25 | 0 | 0 | 0 | 0 | 1 | 0 | 0 | 0 | 0 | 0 | 0 | 0 | 0 | 0 | 0 | 0 | 0 | 0 | 0 | 0 | 0 | 0 | 0 | 0 | 0 | 0 | 0 | 0 | 0 | 0 | 0.1 | 0 | 0 | 0 | 0 | 0 | 0 | 0 | 0 | 0 | 0 | 0 | 0 | 0 | 0 | 0 | 0 | 0 | 0 | 0 | 0 | 201 | 0 | 0 | 3 | 10 | 0 | 0 | 60 | 0.5 | 11.3
2510 |  | 34 | 0.5 | 0 | 0 | 0 | 0 | 0 | 0 | 0 | 1 | 0 | 0 | 0 | 0 | 0 | 0 | 0 | 0 | 0 | 0 | 25 | 0 | 0 | 0 | 0 | 1 | 0 | 0 | 0 | 0 | 0 | 0 | 0 | 0 | 0 | 0 | 0 | 0 | 0 | 0 | 0 | 0 | 0 | 0 | 0 | 0 | 0 | 0 | 0 | 0 | 0 | 0.1 | 0 | 0 | 0 | 0 | 0 | 0 | 0 | 0 | 0 | 0 | 0 | 0 | 0 | 0 | 0 | 0 | 0 | 0 | 0 | 0 | 213 | 0 | 0 | 3 | 10 | 0 | 0 | 60 | 0.5 | 16.2
2511 |  | 35 | 0.5 | 0 | 0 | 0 | 0 | 0 | 0 | 0 | 1 | 0 | 0 | 0 | 0 | 0 | 0 | 0 | 0 | 0 | 0 | 25 | 0 | 0 | 0 | 0 | 1 | 0 | 0 | 0 | 0 | 0 | 0 | 0 | 0 | 0 | 0 | 0 | 0 | 0 | 0 | 0 | 0 | 0 | 0 | 0 | 0 | 0 | 0 | 0 | 0 | 0 | 0.1 | 0 | 0 | 0 | 0 | 0 | 0 | 0 | 0 | 0 | 0 | 0 | 0 | 0 | 0 | 0 | 0 | 0 | 0 | 0 | 0 | 240 | 0 | 0 | 3 | 10 | 0 | 0 | 60 | 0.5 | 26
2512 |  | 36 | 0.5 | 0 | 0 | 0 | 0 | 0 | 0 | 0 | 1 | 0 | 0 | 0 | 0 | 0 | 0 | 0 | 0 | 0 | 0 | 25 | 0 | 0 | 0 | 0 | 1 | 0 | 0 | 0 | 0 | 0 | 0 | 0 | 0 | 0 | 0 | 0 | 0 | 0 | 0 | 0 | 0 | 0 | 0 | 0 | 0 | 0 | 0 | 0 | 0 | 0 | 0.1 | 0 | 0 | 0 | 0 | 0 | 0 | 0 | 0 | 0 | 0 | 0 | 0 | 0 | 0 | 0 | 0 | 0 | 0 | 0 | 0 | 258 | 0 | 0 | 3 | 10 | 0 | 0 | 60 | 0.5 | 42
2513 |  | 37 | 0.5 | 0 | 0 | 0 | 0 | 0 | 0 | 0 | 1 | 0 | 0 | 0 | 0 | 0 | 0 | 0 | 0 | 0 | 0 | 25 | 0 | 0 | 0 | 0 | 1 | 0 | 0 | 0 | 0 | 0 | 0 | 0 | 0 | 0 | 0 | 0 | 0 | 0 | 0 | 0 | 0 | 0 | 0 | 0 | 0 | 0 | 0 | 0 | 0 | 0 | 0.1 | 0 | 0 | 0 | 0 | 0 | 0 | 0 | 0 | 0 | 0 | 0 | 0 | 0 | 0 | 0 | 0 | 0 | 0 | 0 | 0 | 270 | 0 | 0 | 3 | 10 | 0 | 0 | 60 | 0.5 | 45.1
2514 |  | 38 | 0.5 | 0 | 0 | 0 | 0 | 0 | 0 | 0 | 1 | 0 | 0 | 0 | 0 | 0 | 0 | 0 | 0 | 0 | 0 | 25 | 0 | 0 | 0 | 0 | 1 | 0 | 0 | 0 | 0 | 0 | 0 | 0 | 0 | 0 | 0 | 0 | 0 | 0 | 0 | 0 | 0 | 0 | 0 | 0 | 0 | 0 | 0 | 0 | 0 | 0 | 0.1 | 0 | 0 | 0 | 0 | 0 | 0 | 0 | 0 | 0 | 0 | 0 | 0 | 0 | 0 | 0 | 0 | 0 | 0 | 0 | 0 | 296 | 0 | 0 | 3 | 10 | 0 | 0 | 60 | 0.5 | 65.6
2515 |  | 39 | 0.5 | 0 | 0 | 0 | 0 | 0 | 0 | 0 | 1 | 0 | 0 | 0 | 0 | 0 | 0 | 0 | 0 | 0 | 0 | 25 | 0 | 0 | 0 | 0 | 1 | 0 | 0 | 0 | 0 | 0 | 0 | 0 | 0 | 0 | 0 | 0 | 0 | 0 | 0 | 0 | 0 | 0 | 0 | 0 | 0 | 0 | 0 | 0 | 0 | 0 | 0.1 | 0 | 0 | 0 | 0 | 0 | 0 | 0 | 0 | 0 | 0 | 0 | 0 | 0 | 0 | 0 | 0 | 0 | 0 | 0 | 0 | 319 | 0 | 0 | 3 | 10 | 0 | 0 | 60 | 0.5 | 84.8
2516 |  | 40 | 0.5 | 0 | 0 | 0 | 0 | 0 | 0 | 0 | 1 | 0 | 0 | 0 | 0 | 0 | 0 | 0 | 0 | 0 | 0 | 25 | 0 | 0 | 0 | 0 | 1 | 0 | 0 | 0 | 0 | 0 | 0 | 0 | 0 | 0 | 0 | 0 | 0 | 0 | 0 | 0 | 0 | 0 | 0 | 0 | 0 | 0 | 0 | 0 | 0 | 0 | 0.1 | 0 | 0 | 0 | 0 | 0 | 0 | 0 | 0 | 0 | 0 | 0 | 0 | 0 | 0 | 0 | 0 | 0 | 0 | 0 | 0 | 329 | 0 | 0 | 3 | 10 | 0 | 0 | 60 | 0.5 | 94
2517 |  | 41 | 0.5 | 0 | 0 | 0 | 0 | 0 | 0 | 0 | 1 | 0 | 0 | 0 | 0 | 0 | 0 | 0 | 0 | 0 | 0 | 25 | 0 | 0 | 0 | 0 | 1 | 0 | 0 | 0 | 0 | 0 | 0 | 0 | 0 | 0 | 0 | 0 | 0 | 0 | 0 | 0 | 0 | 0 | 0 | 0 | 0 | 0 | 0 | 0 | 0 | 0 | 0.1 | 0 | 0 | 0 | 0 | 0 | 0 | 0 | 0 | 0 | 0 | 0 | 0 | 0 | 0 | 0 | 0 | 0 | 0 | 0 | 0 | 360 | 0 | 0 | 3 | 10 | 0 | 0 | 60 | 0.5 | 96.9
2518 |  | 42 | 0.5 | 0 | 0 | 0 | 0 | 0 | 0 | 0 | 1 | 0 | 0 | 0 | 0 | 0 | 0 | 0 | 0 | 0 | 0 | 25 | 0 | 0 | 0 | 0 | 1 | 0 | 0 | 0 | 0 | 0 | 0 | 0 | 0 | 0 | 0 | 0 | 0 | 0 | 0 | 0 | 0 | 0 | 0 | 0 | 0 | 0 | 0 | 0 | 0 | 0 | 0.1 | 0 | 0 | 0 | 0 | 0 | 0 | 0 | 0 | 0 | 0 | 0 | 0 | 0 | 0 | 0 | 0 | 0 | 0 | 0 | 0 | 390 | 0 | 0 | 3 | 10 | 0 | 0 | 60 | 0.5 | 96.6
2519 |  | 43 | 0.5 | 0 | 0 | 0 | 0 | 0 | 0 | 0 | 1 | 0 | 0 | 0 | 0 | 0 | 0 | 0 | 0 | 0 | 0 | 25 | 0 | 0 | 0 | 0 | 1 | 0 | 0 | 0 | 0 | 0 | 0 | 0 | 0 | 0 | 0 | 0 | 0 | 0 | 0 | 0 | 0 | 0 | 0 | 0 | 0 | 0 | 0 | 0 | 0 | 0 | 0 | 0 | 0 | 0 | 0 | 0 | 0 | 0.06 | 0 | 0 | 0 | 0 | 0 | 0 | 0 | 0 | 0 | 0 | 0 | 0 | 0 | 181 | 0 | 0 | 3 | 10 | 0 | 0 | 60 | 0.5 | 7.32
2520 |  | 44 | 0.5 | 0 | 0 | 0 | 0 | 0 | 0 | 0 | 1 | 0 | 0 | 0 | 0 | 0 | 0 | 0 | 0 | 0 | 0 | 25 | 0 | 0 | 0 | 0 | 1 | 0 | 0 | 0 | 0 | 0 | 0 | 0 | 0 | 0 | 0 | 0 | 0 | 0 | 0 | 0 | 0 | 0 | 0 | 0 | 0 | 0 | 0 | 0 | 0 | 0 | 0 | 0 | 0 | 0 | 0 | 0 | 0 | 0.06 | 0 | 0 | 0 | 0 | 0 | 0 | 0 | 0 | 0 | 0 | 0 | 0 | 0 | 196 | 0 | 0 | 3 | 10 | 0 | 0 | 60 | 0.5 | 12.2
2521 |  | 45 | 0.5 | 0 | 0 | 0 | 0 | 0 | 0 | 0 | 1 | 0 | 0 | 0 | 0 | 0 | 0 | 0 | 0 | 0 | 0 | 25 | 0 | 0 | 0 | 0 | 1 | 0 | 0 | 0 | 0 | 0 | 0 | 0 | 0 | 0 | 0 | 0 | 0 | 0 | 0 | 0 | 0 | 0 | 0 | 0 | 0 | 0 | 0 | 0 | 0 | 0 | 0 | 0 | 0 | 0 | 0 | 0 | 0 | 0.06 | 0 | 0 | 0 | 0 | 0 | 0 | 0 | 0 | 0 | 0 | 0 | 0 | 0 | 210 | 0 | 0 | 3 | 10 | 0 | 0 | 60 | 0.5 | 20.5
2522 |  | 46 | 0.5 | 0 | 0 | 0 | 0 | 0 | 0 | 0 | 1 | 0 | 0 | 0 | 0 | 0 | 0 | 0 | 0 | 0 | 0 | 25 | 0 | 0 | 0 | 0 | 1 | 0 | 0 | 0 | 0 | 0 | 0 | 0 | 0 | 0 | 0 | 0 | 0 | 0 | 0 | 0 | 0 | 0 | 0 | 0 | 0 | 0 | 0 | 0 | 0 | 0 | 0 | 0 | 0 | 0 | 0 | 0 | 0 | 0.06 | 0 | 0 | 0 | 0 | 0 | 0 | 0 | 0 | 0 | 0 | 0 | 0 | 0 | 233 | 0 | 0 | 3 | 10 | 0 | 0 | 60 | 0.5 | 40.8
2523 |  | 47 | 0.5 | 0 | 0 | 0 | 0 | 0 | 0 | 0 | 1 | 0 | 0 | 0 | 0 | 0 | 0 | 0 | 0 | 0 | 0 | 25 | 0 | 0 | 0 | 0 | 1 | 0 | 0 | 0 | 0 | 0 | 0 | 0 | 0 | 0 | 0 | 0 | 0 | 0 | 0 | 0 | 0 | 0 | 0 | 0 | 0 | 0 | 0 | 0 | 0 | 0 | 0 | 0 | 0 | 0 | 0 | 0 | 0 | 0.06 | 0 | 0 | 0 | 0 | 0 | 0 | 0 | 0 | 0 | 0 | 0 | 0 | 0 | 245 | 0 | 0 | 3 | 10 | 0 | 0 | 60 | 0.5 | 46.9
2524 |  | 48 | 0.5 | 0 | 0 | 0 | 0 | 0 | 0 | 0 | 1 | 0 | 0 | 0 | 0 | 0 | 0 | 0 | 0 | 0 | 0 | 25 | 0 | 0 | 0 | 0 | 1 | 0 | 0 | 0 | 0 | 0 | 0 | 0 | 0 | 0 | 0 | 0 | 0 | 0 | 0 | 0 | 0 | 0 | 0 | 0 | 0 | 0 | 0 | 0 | 0 | 0 | 0 | 0 | 0 | 0 | 0 | 0 | 0 | 0.06 | 0 | 0 | 0 | 0 | 0 | 0 | 0 | 0 | 0 | 0 | 0 | 0 | 0 | 261 | 0 | 0 | 3 | 10 | 0 | 0 | 60 | 0.5 | 63.1
2525 |  | 49 | 0.5 | 0 | 0 | 0 | 0 | 0 | 0 | 0 | 1 | 0 | 0 | 0 | 0 | 0 | 0 | 0 | 0 | 0 | 0 | 25 | 0 | 0 | 0 | 0 | 1 | 0 | 0 | 0 | 0 | 0 | 0 | 0 | 0 | 0 | 0 | 0 | 0 | 0 | 0 | 0 | 0 | 0 | 0 | 0 | 0 | 0 | 0 | 0 | 0 | 0 | 0 | 0 | 0 | 0 | 0 | 0 | 0 | 0.06 | 0 | 0 | 0 | 0 | 0 | 0 | 0 | 0 | 0 | 0 | 0 | 0 | 0 | 273 | 0 | 0 | 3 | 10 | 0 | 0 | 60 | 0.5 | 68.4
2526 |  | 50 | 0.5 | 0 | 0 | 0 | 0 | 0 | 0 | 0 | 1 | 0 | 0 | 0 | 0 | 0 | 0 | 0 | 0 | 0 | 0 | 25 | 0 | 0 | 0 | 0 | 1 | 0 | 0 | 0 | 0 | 0 | 0 | 0 | 0 | 0 | 0 | 0 | 0 | 0 | 0 | 0 | 0 | 0 | 0 | 0 | 0 | 0 | 0 | 0 | 0 | 0 | 0 | 0 | 0 | 0 | 0 | 0 | 0 | 0.06 | 0 | 0 | 0 | 0 | 0 | 0 | 0 | 0 | 0 | 0 | 0 | 0 | 0 | 287 | 0 | 0 | 3 | 10 | 0 | 0 | 60 | 0.5 | 86.6
2527 |  | 51 | 0.5 | 0 | 0 | 0 | 0 | 0 | 0 | 0 | 1 | 0 | 0 | 0 | 0 | 0 | 0 | 0 | 0 | 0 | 0 | 25 | 0 | 0 | 0 | 0 | 1 | 0 | 0 | 0 | 0 | 0 | 0 | 0 | 0 | 0 | 0 | 0 | 0 | 0 | 0 | 0 | 0 | 0 | 0 | 0 | 0 | 0 | 0 | 0 | 0 | 0 | 0 | 0 | 0 | 0 | 0 | 0 | 0 | 0.06 | 0 | 0 | 0 | 0 | 0 | 0 | 0 | 0 | 0 | 0 | 0 | 0 | 0 | 310 | 0 | 0 | 3 | 10 | 0 | 0 | 60 | 0.5 | 93.2
2528 |  | 52 | 0.5 | 0 | 0 | 0 | 0 | 0 | 0 | 0 | 1 | 0 | 0 | 0 | 0 | 0 | 0 | 0 | 0 | 0 | 0 | 25 | 0 | 0 | 0 | 0 | 1 | 0 | 0 | 0 | 0 | 0 | 0 | 0 | 0 | 0 | 0 | 0 | 0 | 0 | 0 | 0 | 0 | 0 | 0 | 0 | 0 | 0 | 0 | 0 | 0 | 0 | 0 | 0 | 0 | 0 | 0 | 0 | 0 | 0.06 | 0 | 0 | 0 | 0 | 0 | 0 | 0 | 0 | 0 | 0 | 0 | 0 | 0 | 327 | 0 | 0 | 3 | 10 | 0 | 0 | 60 | 0.5 | 96.3
2529 |  | 53 | 0.5 | 0 | 0 | 0 | 0 | 0 | 0 | 0 | 1 | 0 | 0 | 0 | 0 | 0 | 0 | 0 | 0 | 0 | 0 | 25 | 0 | 0 | 0 | 0 | 1 | 0 | 0 | 0 | 0 | 0 | 0 | 0 | 0 | 0 | 0 | 0 | 0 | 0 | 0 | 0 | 0 | 0 | 0 | 0 | 0 | 0 | 0 | 0 | 0 | 0 | 0 | 0 | 0 | 0 | 0 | 0 | 0 | 0.06 | 0 | 0 | 0 | 0 | 0 | 0 | 0 | 0 | 0 | 0 | 0 | 0 | 0 | 347 | 0 | 0 | 3 | 10 | 0 | 0 | 60 | 0.5 | 97.3
2530 |  | 54 | 0.5 | 0 | 0 | 0 | 0 | 0 | 0 | 0 | 1 | 0 | 0 | 0 | 0 | 0 | 0 | 0 | 0 | 0 | 0 | 25 | 0 | 0 | 0 | 0 | 1 | 0 | 0 | 0 | 0 | 0 | 0 | 0 | 0 | 0 | 0 | 0 | 0 | 0 | 0 | 0 | 0 | 0 | 0 | 0 | 0 | 0 | 0 | 0 | 0 | 0 | 0 | 0 | 0 | 0 | 0 | 0 | 0 | 0.06 | 0 | 0 | 0 | 0 | 0 | 0 | 0 | 0 | 0 | 0 | 0 | 0 | 0 | 367 | 0 | 0 | 3 | 10 | 0 | 0 | 60 | 0.5 | 97.1
2531 |  | 55 | 0.5 | 0 | 0 | 0 | 0 | 0 | 0 | 0 | 1 | 0 | 0 | 0 | 0 | 0 | 0 | 0 | 0 | 0 | 0 | 25 | 0 | 0 | 0 | 0 | 1 | 0 | 0 | 0 | 0 | 0 | 0 | 0 | 0 | 0 | 0 | 0 | 0 | 0 | 0 | 0 | 0 | 0 | 0 | 0 | 0 | 0 | 0 | 0 | 0 | 0 | 0 | 0 | 0 | 0 | 0 | 0 | 0 | 0.06 | 0 | 0 | 0 | 0 | 0 | 0 | 0 | 0 | 0 | 0 | 0 | 0 | 0 | 388 | 0 | 0 | 3 | 10 | 0 | 0 | 60 | 0.5 | 95.5
2532 |  | 56 | 0.5 | 0 | 0 | 0 | 0 | 0 | 0 | 0 | 1 | 0 | 0 | 0 | 0 | 0 | 0 | 0 | 0 | 0 | 0 | 25 | 0 | 0 | 0 | 0 | 1 | 0 | 0 | 0 | 0 | 0 | 0 | 0 | 0 | 0 | 0 | 0 | 0 | 0 | 0 | 0 | 0 | 0 | 0 | 0 | 0 | 0 | 0 | 0 | 0 | 0 | 0 | 0 | 0 | 0 | 0 | 0 | 0 | 0.06 | 0 | 0 | 0 | 0 | 0 | 0 | 0 | 0 | 0 | 0 | 0 | 0 | 0 | 417 | 0 | 0 | 3 | 10 | 0 | 0 | 60 | 0.5 | 95.8
2533 |  | 57 | 0.5 | 0 | 0 | 0 | 0 | 0 | 0 | 0 | 1 | 0 | 0 | 0 | 0 | 0 | 0 | 0 | 0 | 0 | 0 | 25 | 0 | 0 | 0 | 0 | 1 | 0 | 0 | 0 | 0 | 0 | 0 | 0 | 0 | 0 | 0 | 0 | 0 | 0 | 0 | 0 | 0 | 0 | 0 | 0 | 0 | 0 | 0 | 0 | 0 | 0 | 0 | 0 | 0 | 0.34 | 0 | 0 | 0 | 0 | 0 | 0 | 0 | 0 | 0 | 0 | 0 | 0 | 0 | 0 | 0 | 0 | 0 | 169 | 0 | 0 | 3 | 10 | 0 | 0 | 60 | 0.5 | 2.86
2534 |  | 58 | 0.5 | 0 | 0 | 0 | 0 | 0 | 0 | 0 | 1 | 0 | 0 | 0 | 0 | 0 | 0 | 0 | 0 | 0 | 0 | 25 | 0 | 0 | 0 | 0 | 1 | 0 | 0 | 0 | 0 | 0 | 0 | 0 | 0 | 0 | 0 | 0 | 0 | 0 | 0 | 0 | 0 | 0 | 0 | 0 | 0 | 0 | 0 | 0 | 0 | 0 | 0 | 0 | 0 | 0.34 | 0 | 0 | 0 | 0 | 0 | 0 | 0 | 0 | 0 | 0 | 0 | 0 | 0 | 0 | 0 | 0 | 0 | 197 | 0 | 0 | 3 | 10 | 0 | 0 | 60 | 0.5 | 6.85
2535 |  | 59 | 0.5 | 0 | 0 | 0 | 0 | 0 | 0 | 0 | 1 | 0 | 0 | 0 | 0 | 0 | 0 | 0 | 0 | 0 | 0 | 25 | 0 | 0 | 0 | 0 | 1 | 0 | 0 | 0 | 0 | 0 | 0 | 0 | 0 | 0 | 0 | 0 | 0 | 0 | 0 | 0 | 0 | 0 | 0 | 0 | 0 | 0 | 0 | 0 | 0 | 0 | 0 | 0 | 0 | 0.34 | 0 | 0 | 0 | 0 | 0 | 0 | 0 | 0 | 0 | 0 | 0 | 0 | 0 | 0 | 0 | 0 | 0 | 229 | 0 | 0 | 3 | 10 | 0 | 0 | 60 | 0.5 | 20.4
2536 |  | 60 | 0.5 | 0 | 0 | 0 | 0 | 0 | 0 | 0 | 1 | 0 | 0 | 0 | 0 | 0 | 0 | 0 | 0 | 0 | 0 | 25 | 0 | 0 | 0 | 0 | 1 | 0 | 0 | 0 | 0 | 0 | 0 | 0 | 0 | 0 | 0 | 0 | 0 | 0 | 0 | 0 | 0 | 0 | 0 | 0 | 0 | 0 | 0 | 0 | 0 | 0 | 0 | 0 | 0 | 0.34 | 0 | 0 | 0 | 0 | 0 | 0 | 0 | 0 | 0 | 0 | 0 | 0 | 0 | 0 | 0 | 0 | 0 | 246 | 0 | 0 | 3 | 10 | 0 | 0 | 60 | 0.5 | 31.7
2537 |  | 61 | 0.5 | 0 | 0 | 0 | 0 | 0 | 0 | 0 | 1 | 0 | 0 | 0 | 0 | 0 | 0 | 0 | 0 | 0 | 0 | 25 | 0 | 0 | 0 | 0 | 1 | 0 | 0 | 0 | 0 | 0 | 0 | 0 | 0 | 0 | 0 | 0 | 0 | 0 | 0 | 0 | 0 | 0 | 0 | 0 | 0 | 0 | 0 | 0 | 0 | 0 | 0 | 0 | 0 | 0.34 | 0 | 0 | 0 | 0 | 0 | 0 | 0 | 0 | 0 | 0 | 0 | 0 | 0 | 0 | 0 | 0 | 0 | 259 | 0 | 0 | 3 | 10 | 0 | 0 | 60 | 0.5 | 40.5
2538 |  | 62 | 0.5 | 0 | 0 | 0 | 0 | 0 | 0 | 0 | 1 | 0 | 0 | 0 | 0 | 0 | 0 | 0 | 0 | 0 | 0 | 25 | 0 | 0 | 0 | 0 | 1 | 0 | 0 | 0 | 0 | 0 | 0 | 0 | 0 | 0 | 0 | 0 | 0 | 0 | 0 | 0 | 0 | 0 | 0 | 0 | 0 | 0 | 0 | 0 | 0 | 0 | 0 | 0 | 0 | 0.34 | 0 | 0 | 0 | 0 | 0 | 0 | 0 | 0 | 0 | 0 | 0 | 0 | 0 | 0 | 0 | 0 | 0 | 276 | 0 | 0 | 3 | 10 | 0 | 0 | 60 | 0.5 | 51.8
2539 |  | 63 | 0.5 | 0 | 0 | 0 | 0 | 0 | 0 | 0 | 1 | 0 | 0 | 0 | 0 | 0 | 0 | 0 | 0 | 0 | 0 | 25 | 0 | 0 | 0 | 0 | 1 | 0 | 0 | 0 | 0 | 0 | 0 | 0 | 0 | 0 | 0 | 0 | 0 | 0 | 0 | 0 | 0 | 0 | 0 | 0 | 0 | 0 | 0 | 0 | 0 | 0 | 0 | 0 | 0 | 0.34 | 0 | 0 | 0 | 0 | 0 | 0 | 0 | 0 | 0 | 0 | 0 | 0 | 0 | 0 | 0 | 0 | 0 | 290 | 0 | 0 | 3 | 10 | 0 | 0 | 60 | 0.5 | 62
2540 |  | 64 | 0.5 | 0 | 0 | 0 | 0 | 0 | 0 | 0 | 1 | 0 | 0 | 0 | 0 | 0 | 0 | 0 | 0 | 0 | 0 | 25 | 0 | 0 | 0 | 0 | 1 | 0 | 0 | 0 | 0 | 0 | 0 | 0 | 0 | 0 | 0 | 0 | 0 | 0 | 0 | 0 | 0 | 0 | 0 | 0 | 0 | 0 | 0 | 0 | 0 | 0 | 0 | 0 | 0 | 0.34 | 0 | 0 | 0 | 0 | 0 | 0 | 0 | 0 | 0 | 0 | 0 | 0 | 0 | 0 | 0 | 0 | 0 | 307 | 0 | 0 | 3 | 10 | 0 | 0 | 60 | 0.5 | 72.4
2541 |  | 65 | 0.5 | 0 | 0 | 0 | 0 | 0 | 0 | 0 | 1 | 0 | 0 | 0 | 0 | 0 | 0 | 0 | 0 | 0 | 0 | 25 | 0 | 0 | 0 | 0 | 1 | 0 | 0 | 0 | 0 | 0 | 0 | 0 | 0 | 0 | 0 | 0 | 0 | 0 | 0 | 0 | 0 | 0 | 0 | 0 | 0 | 0 | 0 | 0 | 0 | 0 | 0 | 0 | 0 | 0.34 | 0 | 0 | 0 | 0 | 0 | 0 | 0 | 0 | 0 | 0 | 0 | 0 | 0 | 0 | 0 | 0 | 0 | 322 | 0 | 0 | 3 | 10 | 0 | 0 | 60 | 0.5 | 88.4
2542 |  | 66 | 0.5 | 0 | 0 | 0 | 0 | 0 | 0 | 0 | 1 | 0 | 0 | 0 | 0 | 0 | 0 | 0 | 0 | 0 | 0 | 25 | 0 | 0 | 0 | 0 | 1 | 0 | 0 | 0 | 0 | 0 | 0 | 0 | 0 | 0 | 0 | 0 | 0 | 0 | 0 | 0 | 0 | 0 | 0 | 0 | 0 | 0 | 0 | 0 | 0 | 0 | 0 | 0 | 0 | 0.34 | 0 | 0 | 0 | 0 | 0 | 0 | 0 | 0 | 0 | 0 | 0 | 0 | 0 | 0 | 0 | 0 | 0 | 342 | 0 | 0 | 3 | 10 | 0 | 0 | 60 | 0.5 | 96.5
2543 |  | 67 | 0.5 | 0 | 0 | 0 | 0 | 0 | 0 | 0 | 1 | 0 | 0 | 0 | 0 | 0 | 0 | 0 | 0 | 0 | 0 | 25 | 0 | 0 | 0 | 0 | 1 | 0 | 0 | 0 | 0 | 0 | 0 | 0 | 0 | 0 | 0 | 0 | 0 | 0 | 0 | 0 | 0 | 0 | 0 | 0 | 0 | 0 | 0 | 0 | 0 | 0 | 0 | 0 | 0 | 0.34 | 0 | 0 | 0 | 0 | 0 | 0 | 0 | 0 | 0 | 0 | 0 | 0 | 0 | 0 | 0 | 0 | 0 | 361 | 0 | 0 | 3 | 10 | 0 | 0 | 60 | 0.5 | 97.3
2544 |  | 68 | 0.5 | 0 | 0 | 0 | 0 | 0 | 0 | 0 | 1 | 0 | 0 | 0 | 0 | 0 | 0 | 0 | 0 | 0 | 0 | 25 | 0 | 0 | 0 | 0 | 1 | 0 | 0 | 0 | 0 | 0 | 0 | 0 | 0 | 0 | 0 | 0 | 0 | 0 | 0 | 0 | 0 | 0 | 0 | 0 | 0 | 0 | 0 | 0 | 0 | 0 | 0 | 0 | 0 | 0.34 | 0 | 0 | 0 | 0 | 0 | 0 | 0 | 0 | 0 | 0 | 0 | 0 | 0 | 0 | 0 | 0 | 0 | 383 | 0 | 0 | 3 | 10 | 0 | 0 | 60 | 0.5 | 95.7
2545 |  | 69 | 0.5 | 0 | 0 | 0 | 0 | 0 | 0 | 0 | 1 | 0 | 0 | 0 | 0 | 0 | 0 | 0 | 0 | 0 | 0 | 25 | 0 | 0 | 0 | 0 | 1 | 0 | 0 | 0 | 0 | 0 | 0 | 0 | 0 | 0 | 0 | 0 | 0 | 0 | 0 | 0 | 0 | 0 | 0 | 0 | 0 | 0 | 0 | 0 | 0 | 0 | 0 | 0 | 0 | 0.34 | 0 | 0 | 0 | 0 | 0 | 0 | 0 | 0 | 0 | 0 | 0 | 0 | 0 | 0 | 0 | 0 | 0 | 421 | 0 | 0 | 3 | 10 | 0 | 0 | 60 | 0.5 | 95.4
2546 |  | 70 | 0.5 | 0 | 0 | 0 | 0 | 0 | 0 | 0 | 1 | 0 | 0 | 0 | 0 | 0 | 0 | 0 | 0 | 0 | 0 | 25 | 0 | 0 | 0 | 0 | 1 | 0 | 0 | 0 | 0 | 0 | 0 | 0 | 0 | 0 | 0 | 0 | 0 | 0 | 0 | 0 | 0 | 0 | 0 | 0 | 0 | 0 | 0 | 0 | 0 | 0 | 0 | 0 | 0 | 0 | 0 | 0 | 0 | 0.017 | 0 | 0 | 0 | 0 | 0 | 0 | 0 | 0 | 0 | 0 | 0 | 0 | 0 | 174 | 0 | 0 | 3 | 10 | 0 | 0 | 60 | 0.5 | 3.36
2547 |  | 71 | 0.5 | 0 | 0 | 0 | 0 | 0 | 0 | 0 | 1 | 0 | 0 | 0 | 0 | 0 | 0 | 0 | 0 | 0 | 0 | 25 | 0 | 0 | 0 | 0 | 1 | 0 | 0 | 0 | 0 | 0 | 0 | 0 | 0 | 0 | 0 | 0 | 0 | 0 | 0 | 0 | 0 | 0 | 0 | 0 | 0 | 0 | 0 | 0 | 0 | 0 | 0 | 0 | 0 | 0 | 0 | 0 | 0 | 0.017 | 0 | 0 | 0 | 0 | 0 | 0 | 0 | 0 | 0 | 0 | 0 | 0 | 0 | 196 | 0 | 0 | 3 | 10 | 0 | 0 | 60 | 0.5 | 8.87
2548 |  | 72 | 0.5 | 0 | 0 | 0 | 0 | 0 | 0 | 0 | 1 | 0 | 0 | 0 | 0 | 0 | 0 | 0 | 0 | 0 | 0 | 25 | 0 | 0 | 0 | 0 | 1 | 0 | 0 | 0 | 0 | 0 | 0 | 0 | 0 | 0 | 0 | 0 | 0 | 0 | 0 | 0 | 0 | 0 | 0 | 0 | 0 | 0 | 0 | 0 | 0 | 0 | 0 | 0 | 0 | 0 | 0 | 0 | 0 | 0.017 | 0 | 0 | 0 | 0 | 0 | 0 | 0 | 0 | 0 | 0 | 0 | 0 | 0 | 217 | 0 | 0 | 3 | 10 | 0 | 0 | 60 | 0.5 | 17.3
2549 |  | 73 | 0.5 | 0 | 0 | 0 | 0 | 0 | 0 | 0 | 1 | 0 | 0 | 0 | 0 | 0 | 0 | 0 | 0 | 0 | 0 | 25 | 0 | 0 | 0 | 0 | 1 | 0 | 0 | 0 | 0 | 0 | 0 | 0 | 0 | 0 | 0 | 0 | 0 | 0 | 0 | 0 | 0 | 0 | 0 | 0 | 0 | 0 | 0 | 0 | 0 | 0 | 0 | 0 | 0 | 0 | 0 | 0 | 0 | 0.017 | 0 | 0 | 0 | 0 | 0 | 0 | 0 | 0 | 0 | 0 | 0 | 0 | 0 | 252 | 0 | 0 | 3 | 10 | 0 | 0 | 60 | 0.5 | 36.3
2550 |  | 74 | 0.5 | 0 | 0 | 0 | 0 | 0 | 0 | 0 | 1 | 0 | 0 | 0 | 0 | 0 | 0 | 0 | 0 | 0 | 0 | 25 | 0 | 0 | 0 | 0 | 1 | 0 | 0 | 0 | 0 | 0 | 0 | 0 | 0 | 0 | 0 | 0 | 0 | 0 | 0 | 0 | 0 | 0 | 0 | 0 | 0 | 0 | 0 | 0 | 0 | 0 | 0 | 0 | 0 | 0 | 0 | 0 | 0 | 0.017 | 0 | 0 | 0 | 0 | 0 | 0 | 0 | 0 | 0 | 0 | 0 | 0 | 0 | 273 | 0 | 0 | 3 | 10 | 0 | 0 | 60 | 0.5 | 49.2
2551 |  | 75 | 0.5 | 0 | 0 | 0 | 0 | 0 | 0 | 0 | 1 | 0 | 0 | 0 | 0 | 0 | 0 | 0 | 0 | 0 | 0 | 25 | 0 | 0 | 0 | 0 | 1 | 0 | 0 | 0 | 0 | 0 | 0 | 0 | 0 | 0 | 0 | 0 | 0 | 0 | 0 | 0 | 0 | 0 | 0 | 0 | 0 | 0 | 0 | 0 | 0 | 0 | 0 | 0 | 0 | 0 | 0 | 0 | 0 | 0.017 | 0 | 0 | 0 | 0 | 0 | 0 | 0 | 0 | 0 | 0 | 0 | 0 | 0 | 285 | 0 | 0 | 3 | 10 | 0 | 0 | 60 | 0.5 | 57.8
2552 |  | 76 | 0.5 | 0 | 0 | 0 | 0 | 0 | 0 | 0 | 1 | 0 | 0 | 0 | 0 | 0 | 0 | 0 | 0 | 0 | 0 | 25 | 0 | 0 | 0 | 0 | 1 | 0 | 0 | 0 | 0 | 0 | 0 | 0 | 0 | 0 | 0 | 0 | 0 | 0 | 0 | 0 | 0 | 0 | 0 | 0 | 0 | 0 | 0 | 0 | 0 | 0 | 0 | 0 | 0 | 0 | 0 | 0 | 0 | 0.017 | 0 | 0 | 0 | 0 | 0 | 0 | 0 | 0 | 0 | 0 | 0 | 0 | 0 | 294 | 0 | 0 | 3 | 10 | 0 | 0 | 60 | 0.5 | 64.7
2553 |  | 77 | 0.5 | 0 | 0 | 0 | 0 | 0 | 0 | 0 | 1 | 0 | 0 | 0 | 0 | 0 | 0 | 0 | 0 | 0 | 0 | 25 | 0 | 0 | 0 | 0 | 1 | 0 | 0 | 0 | 0 | 0 | 0 | 0 | 0 | 0 | 0 | 0 | 0 | 0 | 0 | 0 | 0 | 0 | 0 | 0 | 0 | 0 | 0 | 0 | 0 | 0 | 0 | 0 | 0 | 0 | 0 | 0 | 0 | 0.017 | 0 | 0 | 0 | 0 | 0 | 0 | 0 | 0 | 0 | 0 | 0 | 0 | 0 | 311 | 0 | 0 | 3 | 10 | 0 | 0 | 60 | 0.5 | 80.7
2554 |  | 78 | 0.5 | 0 | 0 | 0 | 0 | 0 | 0 | 0 | 1 | 0 | 0 | 0 | 0 | 0 | 0 | 0 | 0 | 0 | 0 | 25 | 0 | 0 | 0 | 0 | 1 | 0 | 0 | 0 | 0 | 0 | 0 | 0 | 0 | 0 | 0 | 0 | 0 | 0 | 0 | 0 | 0 | 0 | 0 | 0 | 0 | 0 | 0 | 0 | 0 | 0 | 0 | 0 | 0 | 0 | 0 | 0 | 0 | 0.017 | 0 | 0 | 0 | 0 | 0 | 0 | 0 | 0 | 0 | 0 | 0 | 0 | 0 | 320 | 0 | 0 | 3 | 10 | 0 | 0 | 60 | 0.5 | 84.4
2555 |  | 79 | 0.5 | 0 | 0 | 0 | 0 | 0 | 0 | 0 | 1 | 0 | 0 | 0 | 0 | 0 | 0 | 0 | 0 | 0 | 0 | 25 | 0 | 0 | 0 | 0 | 1 | 0 | 0 | 0 | 0 | 0 | 0 | 0 | 0 | 0 | 0 | 0 | 0 | 0 | 0 | 0 | 0 | 0 | 0 | 0 | 0 | 0 | 0 | 0 | 0 | 0 | 0 | 0 | 0 | 0 | 0 | 0 | 0 | 0.017 | 0 | 0 | 0 | 0 | 0 | 0 | 0 | 0 | 0 | 0 | 0 | 0 | 0 | 339 | 0 | 0 | 3 | 10 | 0 | 0 | 60 | 0.5 | 96.3
2556 |  | 80 | 0.5 | 0 | 0 | 0 | 0 | 0 | 0 | 0 | 1 | 0 | 0 | 0 | 0 | 0 | 0 | 0 | 0 | 0 | 0 | 25 | 0 | 0 | 0 | 0 | 1 | 0 | 0 | 0 | 0 | 0 | 0 | 0 | 0 | 0 | 0 | 0 | 0 | 0 | 0 | 0 | 0 | 0 | 0 | 0 | 0 | 0 | 0 | 0 | 0 | 0 | 0 | 0 | 0 | 0 | 0 | 0 | 0 | 0.017 | 0 | 0 | 0 | 0 | 0 | 0 | 0 | 0 | 0 | 0 | 0 | 0 | 0 | 379 | 0 | 0 | 3 | 10 | 0 | 0 | 60 | 0.5 | 97.2
2557 |  | 81 | 0.5 | 0 | 0 | 0 | 0 | 0 | 0 | 0 | 1 | 0 | 0 | 0 | 0 | 0 | 0 | 0 | 0 | 0 | 0 | 25 | 0 | 0 | 0 | 0 | 1 | 0 | 0 | 0 | 0 | 0 | 0 | 0 | 0 | 0 | 0 | 0 | 0 | 0 | 0 | 0 | 0 | 0 | 0 | 0 | 0 | 0 | 0 | 0 | 0 | 0 | 0 | 0 | 0 | 0 | 0 | 0 | 0 | 0.017 | 0 | 0 | 0 | 0 | 0 | 0 | 0 | 0 | 0 | 0 | 0 | 0 | 0 | 419 | 0 | 0 | 3 | 10 | 0 | 0 | 60 | 0.5 | 95.5
2558 |  | 82 | 0.5 | 0 | 0 | 0 | 0 | 0 | 0 | 0 | 1 | 0 | 0 | 0 | 0 | 0 | 0 | 0 | 0 | 0 | 0 | 25 | 0 | 0 | 0 | 0 | 1 | 0 | 0 | 0 | 0 | 0 | 0 | 0 | 0 | 0 | 0 | 0 | 0 | 0 | 0 | 0 | 0 | 0 | 0 | 0 | 0 | 0 | 0 | 0 | 0 | 0 | 0 | 0 | 0 | 0 | 0 | 0 | 0 | 0.12 | 0 | 0 | 0 | 0 | 0 | 0 | 0 | 0 | 0 | 0 | 0 | 0 | 0 | 176 | 0 | 0 | 3 | 10 | 0 | 0 | 60 | 0.5 | 4.18
2559 |  | 83 | 0.5 | 0 | 0 | 0 | 0 | 0 | 0 | 0 | 1 | 0 | 0 | 0 | 0 | 0 | 0 | 0 | 0 | 0 | 0 | 25 | 0 | 0 | 0 | 0 | 1 | 0 | 0 | 0 | 0 | 0 | 0 | 0 | 0 | 0 | 0 | 0 | 0 | 0 | 0 | 0 | 0 | 0 | 0 | 0 | 0 | 0 | 0 | 0 | 0 | 0 | 0 | 0 | 0 | 0 | 0 | 0 | 0 | 0.12 | 0 | 0 | 0 | 0 | 0 | 0 | 0 | 0 | 0 | 0 | 0 | 0 | 0 | 215 | 0 | 0 | 3 | 10 | 0 | 0 | 60 | 0.5 | 20.1
2560 |  | 84 | 0.5 | 0 | 0 | 0 | 0 | 0 | 0 | 0 | 1 | 0 | 0 | 0 | 0 | 0 | 0 | 0 | 0 | 0 | 0 | 25 | 0 | 0 | 0 | 0 | 1 | 0 | 0 | 0 | 0 | 0 | 0 | 0 | 0 | 0 | 0 | 0 | 0 | 0 | 0 | 0 | 0 | 0 | 0 | 0 | 0 | 0 | 0 | 0 | 0 | 0 | 0 | 0 | 0 | 0 | 0 | 0 | 0 | 0.12 | 0 | 0 | 0 | 0 | 0 | 0 | 0 | 0 | 0 | 0 | 0 | 0 | 0 | 236 | 0 | 0 | 3 | 10 | 0 | 0 | 60 | 0.5 | 34.7
2561 |  | 85 | 0.5 | 0 | 0 | 0 | 0 | 0 | 0 | 0 | 1 | 0 | 0 | 0 | 0 | 0 | 0 | 0 | 0 | 0 | 0 | 25 | 0 | 0 | 0 | 0 | 1 | 0 | 0 | 0 | 0 | 0 | 0 | 0 | 0 | 0 | 0 | 0 | 0 | 0 | 0 | 0 | 0 | 0 | 0 | 0 | 0 | 0 | 0 | 0 | 0 | 0 | 0 | 0 | 0 | 0 | 0 | 0 | 0 | 0.12 | 0 | 0 | 0 | 0 | 0 | 0 | 0 | 0 | 0 | 0 | 0 | 0 | 0 | 243 | 0 | 0 | 3 | 10 | 0 | 0 | 60 | 0.5 | 38.1
2562 |  | 86 | 0.5 | 0 | 0 | 0 | 0 | 0 | 0 | 0 | 1 | 0 | 0 | 0 | 0 | 0 | 0 | 0 | 0 | 0 | 0 | 25 | 0 | 0 | 0 | 0 | 1 | 0 | 0 | 0 | 0 | 0 | 0 | 0 | 0 | 0 | 0 | 0 | 0 | 0 | 0 | 0 | 0 | 0 | 0 | 0 | 0 | 0 | 0 | 0 | 0 | 0 | 0 | 0 | 0 | 0 | 0 | 0 | 0 | 0.12 | 0 | 0 | 0 | 0 | 0 | 0 | 0 | 0 | 0 | 0 | 0 | 0 | 0 | 259 | 0 | 0 | 3 | 10 | 0 | 0 | 60 | 0.5 | 51.7
2563 |  | 87 | 0.5 | 0 | 0 | 0 | 0 | 0 | 0 | 0 | 1 | 0 | 0 | 0 | 0 | 0 | 0 | 0 | 0 | 0 | 0 | 25 | 0 | 0 | 0 | 0 | 1 | 0 | 0 | 0 | 0 | 0 | 0 | 0 | 0 | 0 | 0 | 0 | 0 | 0 | 0 | 0 | 0 | 0 | 0 | 0 | 0 | 0 | 0 | 0 | 0 | 0 | 0 | 0 | 0 | 0 | 0 | 0 | 0 | 0.12 | 0 | 0 | 0 | 0 | 0 | 0 | 0 | 0 | 0 | 0 | 0 | 0 | 0 | 271 | 0 | 0 | 3 | 10 | 0 | 0 | 60 | 0.5 | 57
2564 |  | 88 | 0.5 | 0 | 0 | 0 | 0 | 0 | 0 | 0 | 1 | 0 | 0 | 0 | 0 | 0 | 0 | 0 | 0 | 0 | 0 | 25 | 0 | 0 | 0 | 0 | 1 | 0 | 0 | 0 | 0 | 0 | 0 | 0 | 0 | 0 | 0 | 0 | 0 | 0 | 0 | 0 | 0 | 0 | 0 | 0 | 0 | 0 | 0 | 0 | 0 | 0 | 0 | 0 | 0 | 0 | 0 | 0 | 0 | 0.12 | 0 | 0 | 0 | 0 | 0 | 0 | 0 | 0 | 0 | 0 | 0 | 0 | 0 | 292 | 0 | 0 | 3 | 10 | 0 | 0 | 60 | 0.5 | 73.6
2565 |  | 89 | 0.5 | 0 | 0 | 0 | 0 | 0 | 0 | 0 | 1 | 0 | 0 | 0 | 0 | 0 | 0 | 0 | 0 | 0 | 0 | 25 | 0 | 0 | 0 | 0 | 1 | 0 | 0 | 0 | 0 | 0 | 0 | 0 | 0 | 0 | 0 | 0 | 0 | 0 | 0 | 0 | 0 | 0 | 0 | 0 | 0 | 0 | 0 | 0 | 0 | 0 | 0 | 0 | 0 | 0 | 0 | 0 | 0 | 0.12 | 0 | 0 | 0 | 0 | 0 | 0 | 0 | 0 | 0 | 0 | 0 | 0 | 0 | 322 | 0 | 0 | 3 | 10 | 0 | 0 | 60 | 0.5 | 92.4
2566 |  | 90 | 0.5 | 0 | 0 | 0 | 0 | 0 | 0 | 0 | 1 | 0 | 0 | 0 | 0 | 0 | 0 | 0 | 0 | 0 | 0 | 25 | 0 | 0 | 0 | 0 | 1 | 0 | 0 | 0 | 0 | 0 | 0 | 0 | 0 | 0 | 0 | 0 | 0 | 0 | 0 | 0 | 0 | 0 | 0 | 0 | 0 | 0 | 0 | 0 | 0 | 0 | 0 | 0 | 0 | 0 | 0 | 0 | 0 | 0.12 | 0 | 0 | 0 | 0 | 0 | 0 | 0 | 0 | 0 | 0 | 0 | 0 | 0 | 341 | 0 | 0 | 3 | 10 | 0 | 0 | 60 | 0.5 | 97.5
2567 |  | 91 | 0.5 | 0 | 0 | 0 | 0 | 0 | 0 | 0 | 1 | 0 | 0 | 0 | 0 | 0 | 0 | 0 | 0 | 0 | 0 | 25 | 0 | 0 | 0 | 0 | 1 | 0 | 0 | 0 | 0 | 0 | 0 | 0 | 0 | 0 | 0 | 0 | 0 | 0 | 0 | 0 | 0 | 0 | 0 | 0 | 0 | 0 | 0 | 0 | 0 | 0 | 0 | 0 | 0 | 0 | 0 | 0 | 0 | 0.12 | 0 | 0 | 0 | 0 | 0 | 0 | 0 | 0 | 0 | 0 | 0 | 0 | 0 | 351 | 0 | 0 | 3 | 10 | 0 | 0 | 60 | 0.5 | 97.7
2568 |  | 92 | 0.5 | 0 | 0 | 0 | 0 | 0 | 0 | 0 | 1 | 0 | 0 | 0 | 0 | 0 | 0 | 0 | 0 | 0 | 0 | 25 | 0 | 0 | 0 | 0 | 1 | 0 | 0 | 0 | 0 | 0 | 0 | 0 | 0 | 0 | 0 | 0 | 0 | 0 | 0 | 0 | 0 | 0 | 0 | 0 | 0 | 0 | 0 | 0 | 0 | 0 | 0 | 0 | 0 | 0 | 0 | 0 | 0 | 0.12 | 0 | 0 | 0 | 0 | 0 | 0 | 0 | 0 | 0 | 0 | 0 | 0 | 0 | 420 | 0 | 0 | 3 | 10 | 0 | 0 | 60 | 0.5 | 95.7
2569 |  | 93 | 0.5 | 0 | 0 | 0 | 0 | 0 | 0 | 0 | 1 | 0 | 0 | 0 | 0 | 0 | 0 | 0 | 0 | 0 | 0 | 25 | 0 | 0 | 0 | 0 | 1 | 0 | 0 | 0 | 0 | 0 | 0 | 0 | 0 | 0 | 0 | 0 | 0 | 0 | 0 | 0 | 0 | 0 | 0 | 0 | 0 | 0 | 0 | 0 | 0 | 0 | 0 | 0 | 0 | 0 | 0 | 0 | 0 | 0.2 | 0 | 0 | 0 | 0 | 0 | 0 | 0 | 0 | 0 | 0 | 0 | 0 | 0 | 175 | 0 | 0 | 3 | 10 | 0 | 0 | 60 | 0.5 | 2.75
2570 |  | 94 | 0.5 | 0 | 0 | 0 | 0 | 0 | 0 | 0 | 1 | 0 | 0 | 0 | 0 | 0 | 0 | 0 | 0 | 0 | 0 | 25 | 0 | 0 | 0 | 0 | 1 | 0 | 0 | 0 | 0 | 0 | 0 | 0 | 0 | 0 | 0 | 0 | 0 | 0 | 0 | 0 | 0 | 0 | 0 | 0 | 0 | 0 | 0 | 0 | 0 | 0 | 0 | 0 | 0 | 0 | 0 | 0 | 0 | 0.2 | 0 | 0 | 0 | 0 | 0 | 0 | 0 | 0 | 0 | 0 | 0 | 0 | 0 | 189 | 0 | 0 | 3 | 10 | 0 | 0 | 60 | 0.5 | 6.22
2571 |  | 95 | 0.5 | 0 | 0 | 0 | 0 | 0 | 0 | 0 | 1 | 0 | 0 | 0 | 0 | 0 | 0 | 0 | 0 | 0 | 0 | 25 | 0 | 0 | 0 | 0 | 1 | 0 | 0 | 0 | 0 | 0 | 0 | 0 | 0 | 0 | 0 | 0 | 0 | 0 | 0 | 0 | 0 | 0 | 0 | 0 | 0 | 0 | 0 | 0 | 0 | 0 | 0 | 0 | 0 | 0 | 0 | 0 | 0 | 0.2 | 0 | 0 | 0 | 0 | 0 | 0 | 0 | 0 | 0 | 0 | 0 | 0 | 0 | 199 | 0 | 0 | 3 | 10 | 0 | 0 | 60 | 0.5 | 9.28
2572 |  | 96 | 0.5 | 0 | 0 | 0 | 0 | 0 | 0 | 0 | 1 | 0 | 0 | 0 | 0 | 0 | 0 | 0 | 0 | 0 | 0 | 25 | 0 | 0 | 0 | 0 | 1 | 0 | 0 | 0 | 0 | 0 | 0 | 0 | 0 | 0 | 0 | 0 | 0 | 0 | 0 | 0 | 0 | 0 | 0 | 0 | 0 | 0 | 0 | 0 | 0 | 0 | 0 | 0 | 0 | 0 | 0 | 0 | 0 | 0.2 | 0 | 0 | 0 | 0 | 0 | 0 | 0 | 0 | 0 | 0 | 0 | 0 | 0 | 207 | 0 | 0 | 3 | 10 | 0 | 0 | 60 | 0.5 | 12.5
2573 |  | 97 | 0.5 | 0 | 0 | 0 | 0 | 0 | 0 | 0 | 1 | 0 | 0 | 0 | 0 | 0 | 0 | 0 | 0 | 0 | 0 | 25 | 0 | 0 | 0 | 0 | 1 | 0 | 0 | 0 | 0 | 0 | 0 | 0 | 0 | 0 | 0 | 0 | 0 | 0 | 0 | 0 | 0 | 0 | 0 | 0 | 0 | 0 | 0 | 0 | 0 | 0 | 0 | 0 | 0 | 0 | 0 | 0 | 0 | 0.2 | 0 | 0 | 0 | 0 | 0 | 0 | 0 | 0 | 0 | 0 | 0 | 0 | 0 | 220 | 0 | 0 | 3 | 10 | 0 | 0 | 60 | 0.5 | 16.8
2574 |  | 98 | 0.5 | 0 | 0 | 0 | 0 | 0 | 0 | 0 | 1 | 0 | 0 | 0 | 0 | 0 | 0 | 0 | 0 | 0 | 0 | 25 | 0 | 0 | 0 | 0 | 1 | 0 | 0 | 0 | 0 | 0 | 0 | 0 | 0 | 0 | 0 | 0 | 0 | 0 | 0 | 0 | 0 | 0 | 0 | 0 | 0 | 0 | 0 | 0 | 0 | 0 | 0 | 0 | 0 | 0 | 0 | 0 | 0 | 0.2 | 0 | 0 | 0 | 0 | 0 | 0 | 0 | 0 | 0 | 0 | 0 | 0 | 0 | 246 | 0 | 0 | 3 | 10 | 0 | 0 | 60 | 0.5 | 33.4
2575 |  | 99 | 0.5 | 0 | 0 | 0 | 0 | 0 | 0 | 0 | 1 | 0 | 0 | 0 | 0 | 0 | 0 | 0 | 0 | 0 | 0 | 25 | 0 | 0 | 0 | 0 | 1 | 0 | 0 | 0 | 0 | 0 | 0 | 0 | 0 | 0 | 0 | 0 | 0 | 0 | 0 | 0 | 0 | 0 | 0 | 0 | 0 | 0 | 0 | 0 | 0 | 0 | 0 | 0 | 0 | 0 | 0 | 0 | 0 | 0.2 | 0 | 0 | 0 | 0 | 0 | 0 | 0 | 0 | 0 | 0 | 0 | 0 | 0 | 260 | 0 | 0 | 3 | 10 | 0 | 0 | 60 | 0.5 | 43.7
2576 |  | 100 | 0.5 | 0 | 0 | 0 | 0 | 0 | 0 | 0 | 1 | 0 | 0 | 0 | 0 | 0 | 0 | 0 | 0 | 0 | 0 | 25 | 0 | 0 | 0 | 0 | 1 | 0 | 0 | 0 | 0 | 0 | 0 | 0 | 0 | 0 | 0 | 0 | 0 | 0 | 0 | 0 | 0 | 0 | 0 | 0 | 0 | 0 | 0 | 0 | 0 | 0 | 0 | 0 | 0 | 0 | 0 | 0 | 0 | 0.2 | 0 | 0 | 0 | 0 | 0 | 0 | 0 | 0 | 0 | 0 | 0 | 0 | 0 | 271 | 0 | 0 | 3 | 10 | 0 | 0 | 60 | 0.5 | 52.5
2577 |  | 101 | 0.5 | 0 | 0 | 0 | 0 | 0 | 0 | 0 | 1 | 0 | 0 | 0 | 0 | 0 | 0 | 0 | 0 | 0 | 0 | 25 | 0 | 0 | 0 | 0 | 1 | 0 | 0 | 0 | 0 | 0 | 0 | 0 | 0 | 0 | 0 | 0 | 0 | 0 | 0 | 0 | 0 | 0 | 0 | 0 | 0 | 0 | 0 | 0 | 0 | 0 | 0 | 0 | 0 | 0 | 0 | 0 | 0 | 0.2 | 0 | 0 | 0 | 0 | 0 | 0 | 0 | 0 | 0 | 0 | 0 | 0 | 0 | 297 | 0 | 0 | 3 | 10 | 0 | 0 | 60 | 0.5 | 73.4
2578 |  | 102 | 0.5 | 0 | 0 | 0 | 0 | 0 | 0 | 0 | 1 | 0 | 0 | 0 | 0 | 0 | 0 | 0 | 0 | 0 | 0 | 25 | 0 | 0 | 0 | 0 | 1 | 0 | 0 | 0 | 0 | 0 | 0 | 0 | 0 | 0 | 0 | 0 | 0 | 0 | 0 | 0 | 0 | 0 | 0 | 0 | 0 | 0 | 0 | 0 | 0 | 0 | 0 | 0 | 0 | 0 | 0 | 0 | 0 | 0.2 | 0 | 0 | 0 | 0 | 0 | 0 | 0 | 0 | 0 | 0 | 0 | 0 | 0 | 323 | 0 | 0 | 3 | 10 | 0 | 0 | 60 | 0.5 | 93
2579 |  | 103 | 0.5 | 0 | 0 | 0 | 0 | 0 | 0 | 0 | 1 | 0 | 0 | 0 | 0 | 0 | 0 | 0 | 0 | 0 | 0 | 25 | 0 | 0 | 0 | 0 | 1 | 0 | 0 | 0 | 0 | 0 | 0 | 0 | 0 | 0 | 0 | 0 | 0 | 0 | 0 | 0 | 0 | 0 | 0 | 0 | 0 | 0 | 0 | 0 | 0 | 0 | 0 | 0 | 0 | 0 | 0 | 0 | 0 | 0.2 | 0 | 0 | 0 | 0 | 0 | 0 | 0 | 0 | 0 | 0 | 0 | 0 | 0 | 357 | 0 | 0 | 3 | 10 | 0 | 0 | 60 | 0.5 | 95.4
2580 |  | 104 | 0.5 | 0 | 0 | 0 | 0 | 0 | 0 | 0 | 1 | 0 | 0 | 0 | 0 | 0 | 0 | 0 | 0 | 0 | 0 | 25 | 0 | 0 | 0 | 0 | 1 | 0 | 0 | 0 | 0 | 0 | 0 | 0 | 0 | 0 | 0 | 0 | 0 | 0 | 0 | 0 | 0 | 0 | 0 | 0 | 0 | 0 | 0 | 0 | 0 | 0 | 0 | 0 | 0 | 0 | 0 | 0 | 0 | 0.2 | 0 | 0 | 0 | 0 | 0 | 0 | 0 | 0 | 0 | 0 | 0 | 0 | 0 | 382 | 0 | 0 | 3 | 10 | 0 | 0 | 60 | 0.5 | 97.2
2581 |  | 105 | 0.5 | 0 | 0 | 0 | 0 | 0 | 0 | 0 | 1 | 0 | 0 | 0 | 0 | 0 | 0 | 0 | 0 | 0 | 0 | 25 | 0 | 0 | 0 | 0 | 1 | 0 | 0 | 0 | 0 | 0 | 0 | 0 | 0 | 0 | 0 | 0 | 0 | 0 | 0 | 0 | 0 | 0 | 0 | 0 | 0 | 0 | 0 | 0 | 0 | 0 | 0 | 0 | 0 | 0.17 | 0 | 0 | 0 | 0 | 0 | 0 | 0 | 0 | 0 | 0 | 0 | 0 | 0 | 0 | 0 | 0 | 0 | 168 | 0 | 0 | 3 | 10 | 0 | 0 | 60 | 0.5 | 2.1
2582 |  | 106 | 0.5 | 0 | 0 | 0 | 0 | 0 | 0 | 0 | 1 | 0 | 0 | 0 | 0 | 0 | 0 | 0 | 0 | 0 | 0 | 25 | 0 | 0 | 0 | 0 | 1 | 0 | 0 | 0 | 0 | 0 | 0 | 0 | 0 | 0 | 0 | 0 | 0 | 0 | 0 | 0 | 0 | 0 | 0 | 0 | 0 | 0 | 0 | 0 | 0 | 0 | 0 | 0 | 0 | 0.17 | 0 | 0 | 0 | 0 | 0 | 0 | 0 | 0 | 0 | 0 | 0 | 0 | 0 | 0 | 0 | 0 | 0 | 179 | 0 | 0 | 3 | 10 | 0 | 0 | 60 | 0.5 | 3.53
2583 |  | 107 | 0.5 | 0 | 0 | 0 | 0 | 0 | 0 | 0 | 1 | 0 | 0 | 0 | 0 | 0 | 0 | 0 | 0 | 0 | 0 | 25 | 0 | 0 | 0 | 0 | 1 | 0 | 0 | 0 | 0 | 0 | 0 | 0 | 0 | 0 | 0 | 0 | 0 | 0 | 0 | 0 | 0 | 0 | 0 | 0 | 0 | 0 | 0 | 0 | 0 | 0 | 0 | 0 | 0 | 0.17 | 0 | 0 | 0 | 0 | 0 | 0 | 0 | 0 | 0 | 0 | 0 | 0 | 0 | 0 | 0 | 0 | 0 | 188 | 0 | 0 | 3 | 10 | 0 | 0 | 60 | 0.5 | 5.58
2584 |  | 108 | 0.5 | 0 | 0 | 0 | 0 | 0 | 0 | 0 | 1 | 0 | 0 | 0 | 0 | 0 | 0 | 0 | 0 | 0 | 0 | 25 | 0 | 0 | 0 | 0 | 1 | 0 | 0 | 0 | 0 | 0 | 0 | 0 | 0 | 0 | 0 | 0 | 0 | 0 | 0 | 0 | 0 | 0 | 0 | 0 | 0 | 0 | 0 | 0 | 0 | 0 | 0 | 0 | 0 | 0.17 | 0 | 0 | 0 | 0 | 0 | 0 | 0 | 0 | 0 | 0 | 0 | 0 | 0 | 0 | 0 | 0 | 0 | 196 | 0 | 0 | 3 | 10 | 0 | 0 | 60 | 0.5 | 7.21
2585 |  | 109 | 0.5 | 0 | 0 | 0 | 0 | 0 | 0 | 0 | 1 | 0 | 0 | 0 | 0 | 0 | 0 | 0 | 0 | 0 | 0 | 25 | 0 | 0 | 0 | 0 | 1 | 0 | 0 | 0 | 0 | 0 | 0 | 0 | 0 | 0 | 0 | 0 | 0 | 0 | 0 | 0 | 0 | 0 | 0 | 0 | 0 | 0 | 0 | 0 | 0 | 0 | 0 | 0 | 0 | 0.17 | 0 | 0 | 0 | 0 | 0 | 0 | 0 | 0 | 0 | 0 | 0 | 0 | 0 | 0 | 0 | 0 | 0 | 209 | 0 | 0 | 3 | 10 | 0 | 0 | 60 | 0.5 | 10.3
2586 |  | 110 | 0.5 | 0 | 0 | 0 | 0 | 0 | 0 | 0 | 1 | 0 | 0 | 0 | 0 | 0 | 0 | 0 | 0 | 0 | 0 | 25 | 0 | 0 | 0 | 0 | 1 | 0 | 0 | 0 | 0 | 0 | 0 | 0 | 0 | 0 | 0 | 0 | 0 | 0 | 0 | 0 | 0 | 0 | 0 | 0 | 0 | 0 | 0 | 0 | 0 | 0 | 0 | 0 | 0 | 0.17 | 0 | 0 | 0 | 0 | 0 | 0 | 0 | 0 | 0 | 0 | 0 | 0 | 0 | 0 | 0 | 0 | 0 | 216 | 0 | 0 | 3 | 10 | 0 | 0 | 60 | 0.5 | 14
2587 |  | 111 | 0.5 | 0 | 0 | 0 | 0 | 0 | 0 | 0 | 1 | 0 | 0 | 0 | 0 | 0 | 0 | 0 | 0 | 0 | 0 | 25 | 0 | 0 | 0 | 0 | 1 | 0 | 0 | 0 | 0 | 0 | 0 | 0 | 0 | 0 | 0 | 0 | 0 | 0 | 0 | 0 | 0 | 0 | 0 | 0 | 0 | 0 | 0 | 0 | 0 | 0 | 0 | 0 | 0 | 0.17 | 0 | 0 | 0 | 0 | 0 | 0 | 0 | 0 | 0 | 0 | 0 | 0 | 0 | 0 | 0 | 0 | 0 | 227 | 0 | 0 | 3 | 10 | 0 | 0 | 60 | 0.5 | 18.8
2588 |  | 112 | 0.5 | 0 | 0 | 0 | 0 | 0 | 0 | 0 | 1 | 0 | 0 | 0 | 0 | 0 | 0 | 0 | 0 | 0 | 0 | 25 | 0 | 0 | 0 | 0 | 1 | 0 | 0 | 0 | 0 | 0 | 0 | 0 | 0 | 0 | 0 | 0 | 0 | 0 | 0 | 0 | 0 | 0 | 0 | 0 | 0 | 0 | 0 | 0 | 0 | 0 | 0 | 0 | 0 | 0.17 | 0 | 0 | 0 | 0 | 0 | 0 | 0 | 0 | 0 | 0 | 0 | 0 | 0 | 0 | 0 | 0 | 0 | 240 | 0 | 0 | 3 | 10 | 0 | 0 | 60 | 0.5 | 25.8
2589 |  | 113 | 0.5 | 0 | 0 | 0 | 0 | 0 | 0 | 0 | 1 | 0 | 0 | 0 | 0 | 0 | 0 | 0 | 0 | 0 | 0 | 25 | 0 | 0 | 0 | 0 | 1 | 0 | 0 | 0 | 0 | 0 | 0 | 0 | 0 | 0 | 0 | 0 | 0 | 0 | 0 | 0 | 0 | 0 | 0 | 0 | 0 | 0 | 0 | 0 | 0 | 0 | 0 | 0 | 0 | 0.17 | 0 | 0 | 0 | 0 | 0 | 0 | 0 | 0 | 0 | 0 | 0 | 0 | 0 | 0 | 0 | 0 | 0 | 254 | 0 | 0 | 3 | 10 | 0 | 0 | 60 | 0.5 | 34.5
2590 |  | 114 | 0.5 | 0 | 0 | 0 | 0 | 0 | 0 | 0 | 1 | 0 | 0 | 0 | 0 | 0 | 0 | 0 | 0 | 0 | 0 | 25 | 0 | 0 | 0 | 0 | 1 | 0 | 0 | 0 | 0 | 0 | 0 | 0 | 0 | 0 | 0 | 0 | 0 | 0 | 0 | 0 | 0 | 0 | 0 | 0 | 0 | 0 | 0 | 0 | 0 | 0 | 0 | 0 | 0 | 0.17 | 0 | 0 | 0 | 0 | 0 | 0 | 0 | 0 | 0 | 0 | 0 | 0 | 0 | 0 | 0 | 0 | 0 | 272 | 0 | 0 | 3 | 10 | 0 | 0 | 60 | 0.5 | 41.5
2591 |  | 115 | 0.5 | 0 | 0 | 0 | 0 | 0 | 0 | 0 | 1 | 0 | 0 | 0 | 0 | 0 | 0 | 0 | 0 | 0 | 0 | 25 | 0 | 0 | 0 | 0 | 1 | 0 | 0 | 0 | 0 | 0 | 0 | 0 | 0 | 0 | 0 | 0 | 0 | 0 | 0 | 0 | 0 | 0 | 0 | 0 | 0 | 0 | 0 | 0 | 0 | 0 | 0 | 0 | 0 | 0.17 | 0 | 0 | 0 | 0 | 0 | 0 | 0 | 0 | 0 | 0 | 0 | 0 | 0 | 0 | 0 | 0 | 0 | 284 | 0 | 0 | 3 | 10 | 0 | 0 | 60 | 0.5 | 51.7
2592 |  | 116 | 0.5 | 0 | 0 | 0 | 0 | 0 | 0 | 0 | 1 | 0 | 0 | 0 | 0 | 0 | 0 | 0 | 0 | 0 | 0 | 25 | 0 | 0 | 0 | 0 | 1 | 0 | 0 | 0 | 0 | 0 | 0 | 0 | 0 | 0 | 0 | 0 | 0 | 0 | 0 | 0 | 0 | 0 | 0 | 0 | 0 | 0 | 0 | 0 | 0 | 0 | 0 | 0 | 0 | 0.17 | 0 | 0 | 0 | 0 | 0 | 0 | 0 | 0 | 0 | 0 | 0 | 0 | 0 | 0 | 0 | 0 | 0 | 303 | 0 | 0 | 3 | 10 | 0 | 0 | 60 | 0.5 | 62.3
2593 |  | 117 | 0.5 | 0 | 0 | 0 | 0 | 0 | 0 | 0 | 1 | 0 | 0 | 0 | 0 | 0 | 0 | 0 | 0 | 0 | 0 | 25 | 0 | 0 | 0 | 0 | 1 | 0 | 0 | 0 | 0 | 0 | 0 | 0 | 0 | 0 | 0 | 0 | 0 | 0 | 0 | 0 | 0 | 0 | 0 | 0 | 0 | 0 | 0 | 0 | 0 | 0 | 0 | 0 | 0 | 0.17 | 0 | 0 | 0 | 0 | 0 | 0 | 0 | 0 | 0 | 0 | 0 | 0 | 0 | 0 | 0 | 0 | 0 | 315 | 0 | 0 | 3 | 10 | 0 | 0 | 60 | 0.5 | 77.6
2594 |  | 118 | 0.5 | 0 | 0 | 0 | 0 | 0 | 0 | 0 | 1 | 0 | 0 | 0 | 0 | 0 | 0 | 0 | 0 | 0 | 0 | 25 | 0 | 0 | 0 | 0 | 1 | 0 | 0 | 0 | 0 | 0 | 0 | 0 | 0 | 0 | 0 | 0 | 0 | 0 | 0 | 0 | 0 | 0 | 0 | 0 | 0 | 0 | 0 | 0 | 0 | 0 | 0 | 0 | 0 | 0.17 | 0 | 0 | 0 | 0 | 0 | 0 | 0 | 0 | 0 | 0 | 0 | 0 | 0 | 0 | 0 | 0 | 0 | 333 | 0 | 0 | 3 | 10 | 0 | 0 | 60 | 0.5 | 87.8
2595 |  | 119 | 0.5 | 0 | 0 | 0 | 0 | 0 | 0 | 0 | 1 | 0 | 0 | 0 | 0 | 0 | 0 | 0 | 0 | 0 | 0 | 25 | 0 | 0 | 0 | 0 | 1 | 0 | 0 | 0 | 0 | 0 | 0 | 0 | 0 | 0 | 0 | 0 | 0 | 0 | 0 | 0 | 0 | 0 | 0 | 0 | 0 | 0 | 0 | 0 | 0 | 0 | 0 | 0 | 0 | 0.17 | 0 | 0 | 0 | 0 | 0 | 0 | 0 | 0 | 0 | 0 | 0 | 0 | 0 | 0 | 0 | 0 | 0 | 349 | 0 | 0 | 3 | 10 | 0 | 0 | 60 | 0.5 | 95.3
2596 |  | 120 | 0.5 | 0 | 0 | 0 | 0 | 0 | 0 | 0 | 1 | 0 | 0 | 0 | 0 | 0 | 0 | 0 | 0 | 0 | 0 | 25 | 0 | 0 | 0 | 0 | 1 | 0 | 0 | 0 | 0 | 0 | 0 | 0 | 0 | 0 | 0 | 0 | 0 | 0 | 0 | 0 | 0 | 0 | 0 | 0 | 0 | 0 | 0 | 0 | 0 | 0 | 0 | 0 | 0 | 0.17 | 0 | 0 | 0 | 0 | 0 | 0 | 0 | 0 | 0 | 0 | 0 | 0 | 0 | 0 | 0 | 0 | 0 | 373 | 0 | 0 | 3 | 10 | 0 | 0 | 60 | 0.5 | 97.4
2597 |  | 121 | 0.5 | 0 | 0 | 0 | 0 | 0 | 0 | 0 | 1 | 0 | 0 | 0 | 0 | 0 | 0 | 0 | 0 | 0 | 0 | 25 | 0 | 0 | 0 | 0 | 1 | 0 | 0 | 0 | 0 | 0 | 0 | 0 | 0 | 0 | 0 | 0 | 0 | 0 | 0 | 0 | 0 | 0 | 0 | 0 | 0 | 0 | 0 | 0 | 0 | 0 | 0 | 0 | 0 | 0.17 | 0 | 0 | 0 | 0 | 0 | 0 | 0 | 0 | 0 | 0 | 0 | 0 | 0 | 0 | 0 | 0 | 0 | 414 | 0 | 0 | 3 | 10 | 0 | 0 | 60 | 0.5 | 96.4
2598 |  | 122 | 0.5 | 0 | 0 | 0 | 0 | 0 | 0 | 0 | 1 | 0 | 0 | 0 | 0 | 0 | 0 | 0 | 0 | 0 | 0 | 25 | 0 | 0 | 0 | 0 | 1 | 0 | 0 | 0 | 0 | 0 | 0 | 0 | 0 | 0 | 0 | 0 | 0 | 0 | 0 | 0 | 0 | 0 | 0 | 0 | 0 | 0 | 0 | 0 | 0 | 0 | 0 | 0 | 0 | 0.68 | 0 | 0 | 0 | 0 | 0 | 0 | 0 | 0 | 0 | 0 | 0 | 0 | 0 | 0 | 0 | 0 | 0 | 181 | 0 | 0 | 3 | 10 | 0 | 0 | 60 | 0.5 | 1.7
2599 |  | 123 | 0.5 | 0 | 0 | 0 | 0 | 0 | 0 | 0 | 1 | 0 | 0 | 0 | 0 | 0 | 0 | 0 | 0 | 0 | 0 | 25 | 0 | 0 | 0 | 0 | 1 | 0 | 0 | 0 | 0 | 0 | 0 | 0 | 0 | 0 | 0 | 0 | 0 | 0 | 0 | 0 | 0 | 0 | 0 | 0 | 0 | 0 | 0 | 0 | 0 | 0 | 0 | 0 | 0 | 0.68 | 0 | 0 | 0 | 0 | 0 | 0 | 0 | 0 | 0 | 0 | 0 | 0 | 0 | 0 | 0 | 0 | 0 | 189 | 0 | 0 | 3 | 10 | 0 | 0 | 60 | 0.5 | 2.32
2600 |  | 124 | 0.5 | 0 | 0 | 0 | 0 | 0 | 0 | 0 | 1 | 0 | 0 | 0 | 0 | 0 | 0 | 0 | 0 | 0 | 0 | 25 | 0 | 0 | 0 | 0 | 1 | 0 | 0 | 0 | 0 | 0 | 0 | 0 | 0 | 0 | 0 | 0 | 0 | 0 | 0 | 0 | 0 | 0 | 0 | 0 | 0 | 0 | 0 | 0 | 0 | 0 | 0 | 0 | 0 | 0.68 | 0 | 0 | 0 | 0 | 0 | 0 | 0 | 0 | 0 | 0 | 0 | 0 | 0 | 0 | 0 | 0 | 0 | 199 | 0 | 0 | 3 | 10 | 0 | 0 | 60 | 0.5 | 3.75
2601 |  | 125 | 0.5 | 0 | 0 | 0 | 0 | 0 | 0 | 0 | 1 | 0 | 0 | 0 | 0 | 0 | 0 | 0 | 0 | 0 | 0 | 25 | 0 | 0 | 0 | 0 | 1 | 0 | 0 | 0 | 0 | 0 | 0 | 0 | 0 | 0 | 0 | 0 | 0 | 0 | 0 | 0 | 0 | 0 | 0 | 0 | 0 | 0 | 0 | 0 | 0 | 0 | 0 | 0 | 0 | 0.68 | 0 | 0 | 0 | 0 | 0 | 0 | 0 | 0 | 0 | 0 | 0 | 0 | 0 | 0 | 0 | 0 | 0 | 209 | 0 | 0 | 3 | 10 | 0 | 0 | 60 | 0.5 | 4.99
2602 |  | 126 | 0.5 | 0 | 0 | 0 | 0 | 0 | 0 | 0 | 1 | 0 | 0 | 0 | 0 | 0 | 0 | 0 | 0 | 0 | 0 | 25 | 0 | 0 | 0 | 0 | 1 | 0 | 0 | 0 | 0 | 0 | 0 | 0 | 0 | 0 | 0 | 0 | 0 | 0 | 0 | 0 | 0 | 0 | 0 | 0 | 0 | 0 | 0 | 0 | 0 | 0 | 0 | 0 | 0 | 0.68 | 0 | 0 | 0 | 0 | 0 | 0 | 0 | 0 | 0 | 0 | 0 | 0 | 0 | 0 | 0 | 0 | 0 | 218 | 0 | 0 | 3 | 10 | 0 | 0 | 60 | 0.5 | 7.44
2603 |  | 127 | 0.5 | 0 | 0 | 0 | 0 | 0 | 0 | 0 | 1 | 0 | 0 | 0 | 0 | 0 | 0 | 0 | 0 | 0 | 0 | 25 | 0 | 0 | 0 | 0 | 1 | 0 | 0 | 0 | 0 | 0 | 0 | 0 | 0 | 0 | 0 | 0 | 0 | 0 | 0 | 0 | 0 | 0 | 0 | 0 | 0 | 0 | 0 | 0 | 0 | 0 | 0 | 0 | 0 | 0.68 | 0 | 0 | 0 | 0 | 0 | 0 | 0 | 0 | 0 | 0 | 0 | 0 | 0 | 0 | 0 | 0 | 0 | 229 | 0 | 0 | 3 | 10 | 0 | 0 | 60 | 0.5 | 8.88
2604 |  | 128 | 0.5 | 0 | 0 | 0 | 0 | 0 | 0 | 0 | 1 | 0 | 0 | 0 | 0 | 0 | 0 | 0 | 0 | 0 | 0 | 25 | 0 | 0 | 0 | 0 | 1 | 0 | 0 | 0 | 0 | 0 | 0 | 0 | 0 | 0 | 0 | 0 | 0 | 0 | 0 | 0 | 0 | 0 | 0 | 0 | 0 | 0 | 0 | 0 | 0 | 0 | 0 | 0 | 0 | 0.68 | 0 | 0 | 0 | 0 | 0 | 0 | 0 | 0 | 0 | 0 | 0 | 0 | 0 | 0 | 0 | 0 | 0 | 240 | 0 | 0 | 3 | 10 | 0 | 0 | 60 | 0.5 | 13
2605 |  | 129 | 0.5 | 0 | 0 | 0 | 0 | 0 | 0 | 0 | 1 | 0 | 0 | 0 | 0 | 0 | 0 | 0 | 0 | 0 | 0 | 25 | 0 | 0 | 0 | 0 | 1 | 0 | 0 | 0 | 0 | 0 | 0 | 0 | 0 | 0 | 0 | 0 | 0 | 0 | 0 | 0 | 0 | 0 | 0 | 0 | 0 | 0 | 0 | 0 | 0 | 0 | 0 | 0 | 0 | 0.68 | 0 | 0 | 0 | 0 | 0 | 0 | 0 | 0 | 0 | 0 | 0 | 0 | 0 | 0 | 0 | 0 | 0 | 249 | 0 | 0 | 3 | 10 | 0 | 0 | 60 | 0.5 | 17.6
2606 |  | 130 | 0.5 | 0 | 0 | 0 | 0 | 0 | 0 | 0 | 1 | 0 | 0 | 0 | 0 | 0 | 0 | 0 | 0 | 0 | 0 | 25 | 0 | 0 | 0 | 0 | 1 | 0 | 0 | 0 | 0 | 0 | 0 | 0 | 0 | 0 | 0 | 0 | 0 | 0 | 0 | 0 | 0 | 0 | 0 | 0 | 0 | 0 | 0 | 0 | 0 | 0 | 0 | 0 | 0 | 0.68 | 0 | 0 | 0 | 0 | 0 | 0 | 0 | 0 | 0 | 0 | 0 | 0 | 0 | 0 | 0 | 0 | 0 | 257 | 0 | 0 | 3 | 10 | 0 | 0 | 60 | 0.5 | 18.9
2607 |  | 131 | 0.5 | 0 | 0 | 0 | 0 | 0 | 0 | 0 | 1 | 0 | 0 | 0 | 0 | 0 | 0 | 0 | 0 | 0 | 0 | 25 | 0 | 0 | 0 | 0 | 1 | 0 | 0 | 0 | 0 | 0 | 0 | 0 | 0 | 0 | 0 | 0 | 0 | 0 | 0 | 0 | 0 | 0 | 0 | 0 | 0 | 0 | 0 | 0 | 0 | 0 | 0 | 0 | 0 | 0.68 | 0 | 0 | 0 | 0 | 0 | 0 | 0 | 0 | 0 | 0 | 0 | 0 | 0 | 0 | 0 | 0 | 0 | 279 | 0 | 0 | 3 | 10 | 0 | 0 | 60 | 0.5 | 29.1
2608 |  | 132 | 0.5 | 0 | 0 | 0 | 0 | 0 | 0 | 0 | 1 | 0 | 0 | 0 | 0 | 0 | 0 | 0 | 0 | 0 | 0 | 25 | 0 | 0 | 0 | 0 | 1 | 0 | 0 | 0 | 0 | 0 | 0 | 0 | 0 | 0 | 0 | 0 | 0 | 0 | 0 | 0 | 0 | 0 | 0 | 0 | 0 | 0 | 0 | 0 | 0 | 0 | 0 | 0 | 0 | 0.68 | 0 | 0 | 0 | 0 | 0 | 0 | 0 | 0 | 0 | 0 | 0 | 0 | 0 | 0 | 0 | 0 | 0 | 286 | 0 | 0 | 3 | 10 | 0 | 0 | 60 | 0.5 | 31.5
2609 |  | 133 | 0.5 | 0 | 0 | 0 | 0 | 0 | 0 | 0 | 1 | 0 | 0 | 0 | 0 | 0 | 0 | 0 | 0 | 0 | 0 | 25 | 0 | 0 | 0 | 0 | 1 | 0 | 0 | 0 | 0 | 0 | 0 | 0 | 0 | 0 | 0 | 0 | 0 | 0 | 0 | 0 | 0 | 0 | 0 | 0 | 0 | 0 | 0 | 0 | 0 | 0 | 0 | 0 | 0 | 0.68 | 0 | 0 | 0 | 0 | 0 | 0 | 0 | 0 | 0 | 0 | 0 | 0 | 0 | 0 | 0 | 0 | 0 | 299 | 0 | 0 | 3 | 10 | 0 | 0 | 60 | 0.5 | 39.1
2610 |  | 134 | 0.5 | 0 | 0 | 0 | 0 | 0 | 0 | 0 | 1 | 0 | 0 | 0 | 0 | 0 | 0 | 0 | 0 | 0 | 0 | 25 | 0 | 0 | 0 | 0 | 1 | 0 | 0 | 0 | 0 | 0 | 0 | 0 | 0 | 0 | 0 | 0 | 0 | 0 | 0 | 0 | 0 | 0 | 0 | 0 | 0 | 0 | 0 | 0 | 0 | 0 | 0 | 0 | 0 | 0.68 | 0 | 0 | 0 | 0 | 0 | 0 | 0 | 0 | 0 | 0 | 0 | 0 | 0 | 0 | 0 | 0 | 0 | 315 | 0 | 0 | 3 | 10 | 0 | 0 | 60 | 0.5 | 48
2611 |  | 135 | 0.5 | 0 | 0 | 0 | 0 | 0 | 0 | 0 | 1 | 0 | 0 | 0 | 0 | 0 | 0 | 0 | 0 | 0 | 0 | 25 | 0 | 0 | 0 | 0 | 1 | 0 | 0 | 0 | 0 | 0 | 0 | 0 | 0 | 0 | 0 | 0 | 0 | 0 | 0 | 0 | 0 | 0 | 0 | 0 | 0 | 0 | 0 | 0 | 0 | 0 | 0 | 0 | 0 | 0.68 | 0 | 0 | 0 | 0 | 0 | 0 | 0 | 0 | 0 | 0 | 0 | 0 | 0 | 0 | 0 | 0 | 0 | 329 | 0 | 0 | 3 | 10 | 0 | 0 | 60 | 0.5 | 61.3
2612 |  | 136 | 0.5 | 0 | 0 | 0 | 0 | 0 | 0 | 0 | 1 | 0 | 0 | 0 | 0 | 0 | 0 | 0 | 0 | 0 | 0 | 25 | 0 | 0 | 0 | 0 | 1 | 0 | 0 | 0 | 0 | 0 | 0 | 0 | 0 | 0 | 0 | 0 | 0 | 0 | 0 | 0 | 0 | 0 | 0 | 0 | 0 | 0 | 0 | 0 | 0 | 0 | 0 | 0 | 0 | 0.68 | 0 | 0 | 0 | 0 | 0 | 0 | 0 | 0 | 0 | 0 | 0 | 0 | 0 | 0 | 0 | 0 | 0 | 345 | 0 | 0 | 3 | 10 | 0 | 0 | 60 | 0.5 | 72.1
2613 |  | 137 | 0.5 | 0 | 0 | 0 | 0 | 0 | 0 | 0 | 1 | 0 | 0 | 0 | 0 | 0 | 0 | 0 | 0 | 0 | 0 | 25 | 0 | 0 | 0 | 0 | 1 | 0 | 0 | 0 | 0 | 0 | 0 | 0 | 0 | 0 | 0 | 0 | 0 | 0 | 0 | 0 | 0 | 0 | 0 | 0 | 0 | 0 | 0 | 0 | 0 | 0 | 0 | 0 | 0 | 0.68 | 0 | 0 | 0 | 0 | 0 | 0 | 0 | 0 | 0 | 0 | 0 | 0 | 0 | 0 | 0 | 0 | 0 | 360 | 0 | 0 | 3 | 10 | 0 | 0 | 60 | 0.5 | 85.5
2614 |  | 138 | 0.5 | 0 | 0 | 0 | 0 | 0 | 0 | 0 | 1 | 0 | 0 | 0 | 0 | 0 | 0 | 0 | 0 | 0 | 0 | 25 | 0 | 0 | 0 | 0 | 1 | 0 | 0 | 0 | 0 | 0 | 0 | 0 | 0 | 0 | 0 | 0 | 0 | 0 | 0 | 0 | 0 | 0 | 0 | 0 | 0 | 0 | 0 | 0 | 0 | 0 | 0 | 0 | 0 | 0.68 | 0 | 0 | 0 | 0 | 0 | 0 | 0 | 0 | 0 | 0 | 0 | 0 | 0 | 0 | 0 | 0 | 0 | 386 | 0 | 0 | 3 | 10 | 0 | 0 | 60 | 0.5 | 90.9
2615 |  | 139 | 0.5 | 0 | 0 | 0 | 0 | 0 | 0 | 0 | 1 | 0 | 0 | 0 | 0 | 0 | 0 | 0 | 0 | 0 | 0 | 25 | 0 | 0 | 0 | 0 | 1 | 0 | 0 | 0 | 0 | 0 | 0 | 0 | 0 | 0 | 0 | 0 | 0 | 0 | 0 | 0 | 0 | 0 | 0 | 0 | 0 | 0 | 0 | 0 | 0 | 0 | 0 | 0 | 0 | 0.68 | 0 | 0 | 0 | 0 | 0 | 0 | 0 | 0 | 0 | 0 | 0 | 0 | 0 | 0 | 0 | 0 | 0 | 410 | 0 | 0 | 3 | 10 | 0 | 0 | 60 | 0.5 | 96.8
2616 |  | 140 | 0 | 0 | 0.5 | 0 | 0 | 0 | 0 | 0 | 1 | 0 | 0 | 0 | 0 | 0 | 0 | 0 | 0 | 0 | 0 | 25 | 0 | 0 | 0 | 0 | 1 | 0 | 0 | 0 | 0 | 0 | 0 | 0 | 0 | 0 | 0 | 0 | 0 | 0 | 0 | 0 | 0 | 0 | 0 | 0 | 0 | 0 | 0 | 0 | 0 | 0 | 0 | 0 | 0 | 0 | 0 | 0 | 0 | 0.06 | 0 | 0 | 0 | 0 | 0 | 0 | 0 | 0 | 0 | 0 | 0 | 0 | 0 | 183 | 0 | 0 | 3 | 10 | 0 | 0 | 60 | 0.5 | 2.23
2617 |  | 141 | 0 | 0 | 0.5 | 0 | 0 | 0 | 0 | 0 | 1 | 0 | 0 | 0 | 0 | 0 | 0 | 0 | 0 | 0 | 0 | 25 | 0 | 0 | 0 | 0 | 1 | 0 | 0 | 0 | 0 | 0 | 0 | 0 | 0 | 0 | 0 | 0 | 0 | 0 | 0 | 0 | 0 | 0 | 0 | 0 | 0 | 0 | 0 | 0 | 0 | 0 | 0 | 0 | 0 | 0 | 0 | 0 | 0 | 0.06 | 0 | 0 | 0 | 0 | 0 | 0 | 0 | 0 | 0 | 0 | 0 | 0 | 0 | 201 | 0 | 0 | 3 | 10 | 0 | 0 | 60 | 0.5 | 4.3
2618 |  | 142 | 0 | 0 | 0.5 | 0 | 0 | 0 | 0 | 0 | 1 | 0 | 0 | 0 | 0 | 0 | 0 | 0 | 0 | 0 | 0 | 25 | 0 | 0 | 0 | 0 | 1 | 0 | 0 | 0 | 0 | 0 | 0 | 0 | 0 | 0 | 0 | 0 | 0 | 0 | 0 | 0 | 0 | 0 | 0 | 0 | 0 | 0 | 0 | 0 | 0 | 0 | 0 | 0 | 0 | 0 | 0 | 0 | 0 | 0.06 | 0 | 0 | 0 | 0 | 0 | 0 | 0 | 0 | 0 | 0 | 0 | 0 | 0 | 208 | 0 | 0 | 3 | 10 | 0 | 0 | 60 | 0.5 | 4.29
2619 |  | 143 | 0 | 0 | 0.5 | 0 | 0 | 0 | 0 | 0 | 1 | 0 | 0 | 0 | 0 | 0 | 0 | 0 | 0 | 0 | 0 | 25 | 0 | 0 | 0 | 0 | 1 | 0 | 0 | 0 | 0 | 0 | 0 | 0 | 0 | 0 | 0 | 0 | 0 | 0 | 0 | 0 | 0 | 0 | 0 | 0 | 0 | 0 | 0 | 0 | 0 | 0 | 0 | 0 | 0 | 0 | 0 | 0 | 0 | 0.06 | 0 | 0 | 0 | 0 | 0 | 0 | 0 | 0 | 0 | 0 | 0 | 0 | 0 | 216 | 0 | 0 | 3 | 10 | 0 | 0 | 60 | 0.5 | 5.33
2620 |  | 144 | 0 | 0 | 0.5 | 0 | 0 | 0 | 0 | 0 | 1 | 0 | 0 | 0 | 0 | 0 | 0 | 0 | 0 | 0 | 0 | 25 | 0 | 0 | 0 | 0 | 1 | 0 | 0 | 0 | 0 | 0 | 0 | 0 | 0 | 0 | 0 | 0 | 0 | 0 | 0 | 0 | 0 | 0 | 0 | 0 | 0 | 0 | 0 | 0 | 0 | 0 | 0 | 0 | 0 | 0 | 0 | 0 | 0 | 0.06 | 0 | 0 | 0 | 0 | 0 | 0 | 0 | 0 | 0 | 0 | 0 | 0 | 0 | 226 | 0 | 0 | 3 | 10 | 0 | 0 | 60 | 0.5 | 5.74
2621 |  | 145 | 0 | 0 | 0.5 | 0 | 0 | 0 | 0 | 0 | 1 | 0 | 0 | 0 | 0 | 0 | 0 | 0 | 0 | 0 | 0 | 25 | 0 | 0 | 0 | 0 | 1 | 0 | 0 | 0 | 0 | 0 | 0 | 0 | 0 | 0 | 0 | 0 | 0 | 0 | 0 | 0 | 0 | 0 | 0 | 0 | 0 | 0 | 0 | 0 | 0 | 0 | 0 | 0 | 0 | 0 | 0 | 0 | 0 | 0.06 | 0 | 0 | 0 | 0 | 0 | 0 | 0 | 0 | 0 | 0 | 0 | 0 | 0 | 232 | 0 | 0 | 3 | 10 | 0 | 0 | 60 | 0.5 | 9.08
2622 |  | 146 | 0 | 0 | 0.5 | 0 | 0 | 0 | 0 | 0 | 1 | 0 | 0 | 0 | 0 | 0 | 0 | 0 | 0 | 0 | 0 | 25 | 0 | 0 | 0 | 0 | 1 | 0 | 0 | 0 | 0 | 0 | 0 | 0 | 0 | 0 | 0 | 0 | 0 | 0 | 0 | 0 | 0 | 0 | 0 | 0 | 0 | 0 | 0 | 0 | 0 | 0 | 0 | 0 | 0 | 0 | 0 | 0 | 0 | 0.06 | 0 | 0 | 0 | 0 | 0 | 0 | 0 | 0 | 0 | 0 | 0 | 0 | 0 | 242 | 0 | 0 | 3 | 10 | 0 | 0 | 60 | 0.5 | 11.6
2623 |  | 147 | 0 | 0 | 0.5 | 0 | 0 | 0 | 0 | 0 | 1 | 0 | 0 | 0 | 0 | 0 | 0 | 0 | 0 | 0 | 0 | 25 | 0 | 0 | 0 | 0 | 1 | 0 | 0 | 0 | 0 | 0 | 0 | 0 | 0 | 0 | 0 | 0 | 0 | 0 | 0 | 0 | 0 | 0 | 0 | 0 | 0 | 0 | 0 | 0 | 0 | 0 | 0 | 0 | 0 | 0 | 0 | 0 | 0 | 0.06 | 0 | 0 | 0 | 0 | 0 | 0 | 0 | 0 | 0 | 0 | 0 | 0 | 0 | 254 | 0 | 0 | 3 | 10 | 0 | 0 | 60 | 0.5 | 14.9
2624 |  | 148 | 0 | 0 | 0.5 | 0 | 0 | 0 | 0 | 0 | 1 | 0 | 0 | 0 | 0 | 0 | 0 | 0 | 0 | 0 | 0 | 25 | 0 | 0 | 0 | 0 | 1 | 0 | 0 | 0 | 0 | 0 | 0 | 0 | 0 | 0 | 0 | 0 | 0 | 0 | 0 | 0 | 0 | 0 | 0 | 0 | 0 | 0 | 0 | 0 | 0 | 0 | 0 | 0 | 0 | 0 | 0 | 0 | 0 | 0.06 | 0 | 0 | 0 | 0 | 0 | 0 | 0 | 0 | 0 | 0 | 0 | 0 | 0 | 275 | 0 | 0 | 3 | 10 | 0 | 0 | 60 | 0.5 | 28.3
2625 |  | 149 | 0 | 0 | 0.5 | 0 | 0 | 0 | 0 | 0 | 1 | 0 | 0 | 0 | 0 | 0 | 0 | 0 | 0 | 0 | 0 | 25 | 0 | 0 | 0 | 0 | 1 | 0 | 0 | 0 | 0 | 0 | 0 | 0 | 0 | 0 | 0 | 0 | 0 | 0 | 0 | 0 | 0 | 0 | 0 | 0 | 0 | 0 | 0 | 0 | 0 | 0 | 0 | 0 | 0 | 0 | 0 | 0 | 0 | 0.06 | 0 | 0 | 0 | 0 | 0 | 0 | 0 | 0 | 0 | 0 | 0 | 0 | 0 | 306 | 0 | 0 | 3 | 10 | 0 | 0 | 60 | 0.5 | 60.8
2626 |  | 150 | 0 | 0 | 0.5 | 0 | 0 | 0 | 0 | 0 | 1 | 0 | 0 | 0 | 0 | 0 | 0 | 0 | 0 | 0 | 0 | 25 | 0 | 0 | 0 | 0 | 1 | 0 | 0 | 0 | 0 | 0 | 0 | 0 | 0 | 0 | 0 | 0 | 0 | 0 | 0 | 0 | 0 | 0 | 0 | 0 | 0 | 0 | 0 | 0 | 0 | 0 | 0 | 0 | 0 | 0 | 0 | 0 | 0 | 0.06 | 0 | 0 | 0 | 0 | 0 | 0 | 0 | 0 | 0 | 0 | 0 | 0 | 0 | 330 | 0 | 0 | 3 | 10 | 0 | 0 | 60 | 0.5 | 91.1
2627 |  | 151 | 0 | 0 | 0.5 | 0 | 0 | 0 | 0 | 0 | 1 | 0 | 0 | 0 | 0 | 0 | 0 | 0 | 0 | 0 | 0 | 25 | 0 | 0 | 0 | 0 | 1 | 0 | 0 | 0 | 0 | 0 | 0 | 0 | 0 | 0 | 0 | 0 | 0 | 0 | 0 | 0 | 0 | 0 | 0 | 0 | 0 | 0 | 0 | 0 | 0 | 0 | 0 | 0 | 0 | 0 | 0 | 0 | 0 | 0.06 | 0 | 0 | 0 | 0 | 0 | 0 | 0 | 0 | 0 | 0 | 0 | 0 | 0 | 349 | 0 | 0 | 3 | 10 | 0 | 0 | 60 | 0.5 | 95.9
2628 |  | 152 | 0 | 0 | 0.5 | 0 | 0 | 0 | 0 | 0 | 1 | 0 | 0 | 0 | 0 | 0 | 0 | 0 | 0 | 0 | 0 | 25 | 0 | 0 | 0 | 0 | 1 | 0 | 0 | 0 | 0 | 0 | 0 | 0 | 0 | 0 | 0 | 0 | 0 | 0 | 0 | 0 | 0 | 0 | 0 | 0 | 0 | 0 | 0 | 0 | 0 | 0 | 0 | 0 | 0 | 0 | 0 | 0 | 0 | 0.06 | 0 | 0 | 0 | 0 | 0 | 0 | 0 | 0 | 0 | 0 | 0 | 0 | 0 | 368 | 0 | 0 | 3 | 10 | 0 | 0 | 60 | 0.5 | 98.4
2629 |  | 153 | 0 | 0 | 0.5 | 0 | 0 | 0 | 0 | 0 | 1 | 0 | 0 | 0 | 0 | 0 | 0 | 0 | 0 | 0 | 0 | 25 | 0 | 0 | 0 | 0 | 1 | 0 | 0 | 0 | 0 | 0 | 0 | 0 | 0 | 0 | 0 | 0 | 0 | 0 | 0 | 0 | 0 | 0 | 0 | 0 | 0 | 0 | 0 | 0 | 0 | 0 | 0 | 0 | 0 | 0 | 0 | 0 | 0 | 0.06 | 0 | 0 | 0 | 0 | 0 | 0 | 0 | 0 | 0 | 0 | 0 | 0 | 0 | 380 | 0 | 0 | 3 | 10 | 0 | 0 | 60 | 0.5 | 97.3
2630 |  | 154 | 0 | 0 | 0.5 | 0 | 0 | 0 | 0 | 0 | 1 | 0 | 0 | 0 | 0 | 0 | 0 | 0 | 0 | 0 | 0 | 25 | 0 | 0 | 0 | 0 | 1 | 0 | 0 | 0 | 0 | 0 | 0 | 0 | 0 | 0 | 0 | 0 | 0 | 0 | 0 | 0 | 0 | 0 | 0 | 0 | 0 | 0 | 0 | 0 | 0 | 0 | 0 | 0 | 0 | 0 | 0 | 0 | 0 | 0.06 | 0 | 0 | 0 | 0 | 0 | 0 | 0 | 0 | 0 | 0 | 0 | 0 | 0 | 399 | 0 | 0 | 3 | 10 | 0 | 0 | 60 | 0.5 | 97.1
2631 |  | 155 | 0 | 0 | 0.5 | 0 | 0 | 0 | 0 | 0 | 1 | 0 | 0 | 0 | 0 | 0 | 0 | 0 | 0 | 0 | 0 | 25 | 0 | 0 | 0 | 0 | 1 | 0 | 0 | 0 | 0 | 0 | 0 | 0 | 0 | 0 | 0 | 0 | 0 | 0 | 0 | 0 | 0 | 0 | 0 | 0 | 0 | 0 | 0 | 0 | 0 | 0 | 0 | 0 | 0 | 0 | 0 | 0 | 0 | 0.06 | 0 | 0 | 0 | 0 | 0 | 0 | 0 | 0 | 0 | 0 | 0 | 0 | 0 | 445 | 0 | 0 | 3 | 10 | 0 | 0 | 60 | 0.5 | 96.4
2632 |  | 156 | 0 | 0 | 0.5 | 0 | 0 | 0 | 0 | 0 | 1 | 0 | 0 | 0 | 0 | 0 | 0 | 0 | 0 | 0 | 0 | 25 | 0 | 0 | 0 | 0 | 1 | 0 | 0 | 0 | 0 | 0 | 0 | 0 | 0 | 0 | 0 | 0 | 0 | 0 | 0 | 0 | 0 | 0 | 0 | 0 | 0 | 0 | 0 | 0 | 0 | 0 | 0 | 0 | 0 | 0 | 0 | 0 | 0 | 0.06 | 0 | 0 | 0 | 0 | 0 | 0 | 0 | 0 | 0 | 0 | 0 | 0 | 0 | 452 | 0 | 0 | 3 | 10 | 0 | 0 | 60 | 0.5 | 96.6
2633 |  | 157 | 0 | 0 | 0.5 | 0 | 0 | 0 | 0 | 0 | 1 | 0 | 0 | 0 | 0 | 0 | 0 | 0 | 0 | 0 | 0 | 25 | 0 | 0 | 0 | 0 | 1 | 0 | 0 | 0 | 0 | 0 | 0 | 0 | 0 | 0 | 0 | 0 | 0 | 0 | 0 | 0 | 0 | 0 | 0 | 0 | 0 | 0 | 0 | 0 | 0 | 0 | 0 | 0 | 0 | 0 | 0 | 0 | 0 | 0.2 | 0 | 0 | 0 | 0 | 0 | 0 | 0 | 0 | 0 | 0 | 0 | 0 | 0 | 180 | 0 | 0 | 3 | 10 | 0 | 0 | 60 | 0.5 | 3.06
2634 |  | 158 | 0 | 0 | 0.5 | 0 | 0 | 0 | 0 | 0 | 1 | 0 | 0 | 0 | 0 | 0 | 0 | 0 | 0 | 0 | 0 | 25 | 0 | 0 | 0 | 0 | 1 | 0 | 0 | 0 | 0 | 0 | 0 | 0 | 0 | 0 | 0 | 0 | 0 | 0 | 0 | 0 | 0 | 0 | 0 | 0 | 0 | 0 | 0 | 0 | 0 | 0 | 0 | 0 | 0 | 0 | 0 | 0 | 0 | 0.2 | 0 | 0 | 0 | 0 | 0 | 0 | 0 | 0 | 0 | 0 | 0 | 0 | 0 | 196 | 0 | 0 | 3 | 10 | 0 | 0 | 60 | 0.5 | 4.09
2635 |  | 159 | 0 | 0 | 0.5 | 0 | 0 | 0 | 0 | 0 | 1 | 0 | 0 | 0 | 0 | 0 | 0 | 0 | 0 | 0 | 0 | 25 | 0 | 0 | 0 | 0 | 1 | 0 | 0 | 0 | 0 | 0 | 0 | 0 | 0 | 0 | 0 | 0 | 0 | 0 | 0 | 0 | 0 | 0 | 0 | 0 | 0 | 0 | 0 | 0 | 0 | 0 | 0 | 0 | 0 | 0 | 0 | 0 | 0 | 0.2 | 0 | 0 | 0 | 0 | 0 | 0 | 0 | 0 | 0 | 0 | 0 | 0 | 0 | 216 | 0 | 0 | 3 | 10 | 0 | 0 | 60 | 0.5 | 7
2636 |  | 160 | 0 | 0 | 0.5 | 0 | 0 | 0 | 0 | 0 | 1 | 0 | 0 | 0 | 0 | 0 | 0 | 0 | 0 | 0 | 0 | 25 | 0 | 0 | 0 | 0 | 1 | 0 | 0 | 0 | 0 | 0 | 0 | 0 | 0 | 0 | 0 | 0 | 0 | 0 | 0 | 0 | 0 | 0 | 0 | 0 | 0 | 0 | 0 | 0 | 0 | 0 | 0 | 0 | 0 | 0 | 0 | 0 | 0 | 0.2 | 0 | 0 | 0 | 0 | 0 | 0 | 0 | 0 | 0 | 0 | 0 | 0 | 0 | 226 | 0 | 0 | 3 | 10 | 0 | 0 | 60 | 0.5 | 7.41
2637 |  | 161 | 0 | 0 | 0.5 | 0 | 0 | 0 | 0 | 0 | 1 | 0 | 0 | 0 | 0 | 0 | 0 | 0 | 0 | 0 | 0 | 25 | 0 | 0 | 0 | 0 | 1 | 0 | 0 | 0 | 0 | 0 | 0 | 0 | 0 | 0 | 0 | 0 | 0 | 0 | 0 | 0 | 0 | 0 | 0 | 0 | 0 | 0 | 0 | 0 | 0 | 0 | 0 | 0 | 0 | 0 | 0 | 0 | 0 | 0.2 | 0 | 0 | 0 | 0 | 0 | 0 | 0 | 0 | 0 | 0 | 0 | 0 | 0 | 237 | 0 | 0 | 3 | 10 | 0 | 0 | 60 | 0.5 | 12
2638 |  | 162 | 0 | 0 | 0.5 | 0 | 0 | 0 | 0 | 0 | 1 | 0 | 0 | 0 | 0 | 0 | 0 | 0 | 0 | 0 | 0 | 25 | 0 | 0 | 0 | 0 | 1 | 0 | 0 | 0 | 0 | 0 | 0 | 0 | 0 | 0 | 0 | 0 | 0 | 0 | 0 | 0 | 0 | 0 | 0 | 0 | 0 | 0 | 0 | 0 | 0 | 0 | 0 | 0 | 0 | 0 | 0 | 0 | 0 | 0.2 | 0 | 0 | 0 | 0 | 0 | 0 | 0 | 0 | 0 | 0 | 0 | 0 | 0 | 260 | 0 | 0 | 3 | 10 | 0 | 0 | 60 | 0.5 | 19.7
2639 |  | 163 | 0 | 0 | 0.5 | 0 | 0 | 0 | 0 | 0 | 1 | 0 | 0 | 0 | 0 | 0 | 0 | 0 | 0 | 0 | 0 | 25 | 0 | 0 | 0 | 0 | 1 | 0 | 0 | 0 | 0 | 0 | 0 | 0 | 0 | 0 | 0 | 0 | 0 | 0 | 0 | 0 | 0 | 0 | 0 | 0 | 0 | 0 | 0 | 0 | 0 | 0 | 0 | 0 | 0 | 0 | 0 | 0 | 0 | 0.2 | 0 | 0 | 0 | 0 | 0 | 0 | 0 | 0 | 0 | 0 | 0 | 0 | 0 | 280 | 0 | 0 | 3 | 10 | 0 | 0 | 60 | 0.5 | 37.2
2640 |  | 164 | 0 | 0 | 0.5 | 0 | 0 | 0 | 0 | 0 | 1 | 0 | 0 | 0 | 0 | 0 | 0 | 0 | 0 | 0 | 0 | 25 | 0 | 0 | 0 | 0 | 1 | 0 | 0 | 0 | 0 | 0 | 0 | 0 | 0 | 0 | 0 | 0 | 0 | 0 | 0 | 0 | 0 | 0 | 0 | 0 | 0 | 0 | 0 | 0 | 0 | 0 | 0 | 0 | 0 | 0 | 0 | 0 | 0 | 0.2 | 0 | 0 | 0 | 0 | 0 | 0 | 0 | 0 | 0 | 0 | 0 | 0 | 0 | 310 | 0 | 0 | 3 | 10 | 0 | 0 | 60 | 0.5 | 77.9
2641 |  | 165 | 0 | 0 | 0.5 | 0 | 0 | 0 | 0 | 0 | 1 | 0 | 0 | 0 | 0 | 0 | 0 | 0 | 0 | 0 | 0 | 25 | 0 | 0 | 0 | 0 | 1 | 0 | 0 | 0 | 0 | 0 | 0 | 0 | 0 | 0 | 0 | 0 | 0 | 0 | 0 | 0 | 0 | 0 | 0 | 0 | 0 | 0 | 0 | 0 | 0 | 0 | 0 | 0 | 0 | 0 | 0 | 0 | 0 | 0.2 | 0 | 0 | 0 | 0 | 0 | 0 | 0 | 0 | 0 | 0 | 0 | 0 | 0 | 327 | 0 | 0 | 3 | 10 | 0 | 0 | 60 | 0.5 | 94.8
2642 |  | 166 | 0 | 0 | 0.5 | 0 | 0 | 0 | 0 | 0 | 1 | 0 | 0 | 0 | 0 | 0 | 0 | 0 | 0 | 0 | 0 | 25 | 0 | 0 | 0 | 0 | 1 | 0 | 0 | 0 | 0 | 0 | 0 | 0 | 0 | 0 | 0 | 0 | 0 | 0 | 0 | 0 | 0 | 0 | 0 | 0 | 0 | 0 | 0 | 0 | 0 | 0 | 0 | 0 | 0 | 0 | 0 | 0 | 0 | 0.2 | 0 | 0 | 0 | 0 | 0 | 0 | 0 | 0 | 0 | 0 | 0 | 0 | 0 | 332 | 0 | 0 | 3 | 10 | 0 | 0 | 60 | 0.5 | 94
2643 |  | 167 | 0 | 0 | 0.5 | 0 | 0 | 0 | 0 | 0 | 1 | 0 | 0 | 0 | 0 | 0 | 0 | 0 | 0 | 0 | 0 | 25 | 0 | 0 | 0 | 0 | 1 | 0 | 0 | 0 | 0 | 0 | 0 | 0 | 0 | 0 | 0 | 0 | 0 | 0 | 0 | 0 | 0 | 0 | 0 | 0 | 0 | 0 | 0 | 0 | 0 | 0 | 0 | 0 | 0 | 0 | 0 | 0 | 0 | 0.2 | 0 | 0 | 0 | 0 | 0 | 0 | 0 | 0 | 0 | 0 | 0 | 0 | 0 | 348 | 0 | 0 | 3 | 10 | 0 | 0 | 60 | 0.5 | 98.8
2644 |  | 168 | 0 | 0 | 0.5 | 0 | 0 | 0 | 0 | 0 | 1 | 0 | 0 | 0 | 0 | 0 | 0 | 0 | 0 | 0 | 0 | 25 | 0 | 0 | 0 | 0 | 1 | 0 | 0 | 0 | 0 | 0 | 0 | 0 | 0 | 0 | 0 | 0 | 0 | 0 | 0 | 0 | 0 | 0 | 0 | 0 | 0 | 0 | 0 | 0 | 0 | 0 | 0 | 0 | 0 | 0 | 0 | 0 | 0 | 0.2 | 0 | 0 | 0 | 0 | 0 | 0 | 0 | 0 | 0 | 0 | 0 | 0 | 0 | 367 | 0 | 0 | 3 | 10 | 0 | 0 | 60 | 0.5 | 98.2
2645 |  | 169 | 0 | 0 | 0.5 | 0 | 0 | 0 | 0 | 0 | 1 | 0 | 0 | 0 | 0 | 0 | 0 | 0 | 0 | 0 | 0 | 25 | 0 | 0 | 0 | 0 | 1 | 0 | 0 | 0 | 0 | 0 | 0 | 0 | 0 | 0 | 0 | 0 | 0 | 0 | 0 | 0 | 0 | 0 | 0 | 0 | 0 | 0 | 0 | 0 | 0 | 0 | 0 | 0 | 0 | 0 | 0 | 0 | 0 | 0.2 | 0 | 0 | 0 | 0 | 0 | 0 | 0 | 0 | 0 | 0 | 0 | 0 | 0 | 380 | 0 | 0 | 3 | 10 | 0 | 0 | 60 | 0.5 | 97.9
2646 |  | 170 | 0 | 0 | 0.5 | 0 | 0 | 0 | 0 | 0 | 1 | 0 | 0 | 0 | 0 | 0 | 0 | 0 | 0 | 0 | 0 | 25 | 0 | 0 | 0 | 0 | 1 | 0 | 0 | 0 | 0 | 0 | 0 | 0 | 0 | 0 | 0 | 0 | 0 | 0 | 0 | 0 | 0 | 0 | 0 | 0 | 0 | 0 | 0 | 0 | 0 | 0 | 0 | 0 | 0 | 0 | 0 | 0 | 0 | 0.2 | 0 | 0 | 0 | 0 | 0 | 0 | 0 | 0 | 0 | 0 | 0 | 0 | 0 | 396 | 0 | 0 | 3 | 10 | 0 | 0 | 60 | 0.5 | 97.3
2647 |  | 171 | 0 | 0 | 0.5 | 0 | 0 | 0 | 0 | 0 | 1 | 0 | 0 | 0 | 0 | 0 | 0 | 0 | 0 | 0 | 0 | 25 | 0 | 0 | 0 | 0 | 1 | 0 | 0 | 0 | 0 | 0 | 0 | 0 | 0 | 0 | 0 | 0 | 0 | 0 | 0 | 0 | 0 | 0 | 0 | 0 | 0 | 0 | 0 | 0 | 0 | 0 | 0 | 0 | 0 | 0 | 0 | 0 | 0 | 0.2 | 0 | 0 | 0 | 0 | 0 | 0 | 0 | 0 | 0 | 0 | 0 | 0 | 0 | 447 | 0 | 0 | 3 | 10 | 0 | 0 | 60 | 0.5 | 95.8
2648 |  | 172 | 0 | 0 | 0 | 0 | 0 | 0 | 0.5 | 0 | 1 | 0 | 0 | 0 | 0 | 0 | 0 | 0 | 0 | 0 | 0 | 25 | 0 | 0 | 0 | 0 | 1 | 0 | 0 | 0 | 0 | 0 | 0 | 0 | 0 | 0 | 0 | 0 | 0 | 0 | 0 | 0 | 0 | 0 | 0 | 0 | 0 | 0 | 0 | 0 | 0 | 0 | 0 | 0 | 0 | 0.34 | 0 | 0 | 0 | 0 | 0 | 0 | 0 | 0 | 0 | 0 | 0 | 0 | 0 | 0 | 0 | 0 | 0 | 211 | 0 | 0 | 3 | 10 | 0 | 0 | 60 | 0.5 | 2.5
2649 |  | 173 | 0 | 0 | 0 | 0 | 0 | 0 | 0.5 | 0 | 1 | 0 | 0 | 0 | 0 | 0 | 0 | 0 | 0 | 0 | 0 | 25 | 0 | 0 | 0 | 0 | 1 | 0 | 0 | 0 | 0 | 0 | 0 | 0 | 0 | 0 | 0 | 0 | 0 | 0 | 0 | 0 | 0 | 0 | 0 | 0 | 0 | 0 | 0 | 0 | 0 | 0 | 0 | 0 | 0 | 0.34 | 0 | 0 | 0 | 0 | 0 | 0 | 0 | 0 | 0 | 0 | 0 | 0 | 0 | 0 | 0 | 0 | 0 | 227 | 0 | 0 | 3 | 10 | 0 | 0 | 60 | 0.5 | 3.11
2650 |  | 174 | 0 | 0 | 0 | 0 | 0 | 0 | 0.5 | 0 | 1 | 0 | 0 | 0 | 0 | 0 | 0 | 0 | 0 | 0 | 0 | 25 | 0 | 0 | 0 | 0 | 1 | 0 | 0 | 0 | 0 | 0 | 0 | 0 | 0 | 0 | 0 | 0 | 0 | 0 | 0 | 0 | 0 | 0 | 0 | 0 | 0 | 0 | 0 | 0 | 0 | 0 | 0 | 0 | 0 | 0.34 | 0 | 0 | 0 | 0 | 0 | 0 | 0 | 0 | 0 | 0 | 0 | 0 | 0 | 0 | 0 | 0 | 0 | 246 | 0 | 0 | 3 | 10 | 0 | 0 | 60 | 0.5 | 4.55
2651 |  | 175 | 0 | 0 | 0 | 0 | 0 | 0 | 0.5 | 0 | 1 | 0 | 0 | 0 | 0 | 0 | 0 | 0 | 0 | 0 | 0 | 25 | 0 | 0 | 0 | 0 | 1 | 0 | 0 | 0 | 0 | 0 | 0 | 0 | 0 | 0 | 0 | 0 | 0 | 0 | 0 | 0 | 0 | 0 | 0 | 0 | 0 | 0 | 0 | 0 | 0 | 0 | 0 | 0 | 0 | 0.34 | 0 | 0 | 0 | 0 | 0 | 0 | 0 | 0 | 0 | 0 | 0 | 0 | 0 | 0 | 0 | 0 | 0 | 262 | 0 | 0 | 3 | 10 | 0 | 0 | 60 | 0.5 | 6.41
2652 |  | 176 | 0 | 0 | 0 | 0 | 0 | 0 | 0.5 | 0 | 1 | 0 | 0 | 0 | 0 | 0 | 0 | 0 | 0 | 0 | 0 | 25 | 0 | 0 | 0 | 0 | 1 | 0 | 0 | 0 | 0 | 0 | 0 | 0 | 0 | 0 | 0 | 0 | 0 | 0 | 0 | 0 | 0 | 0 | 0 | 0 | 0 | 0 | 0 | 0 | 0 | 0 | 0 | 0 | 0 | 0.34 | 0 | 0 | 0 | 0 | 0 | 0 | 0 | 0 | 0 | 0 | 0 | 0 | 0 | 0 | 0 | 0 | 0 | 275 | 0 | 0 | 3 | 10 | 0 | 0 | 60 | 0.5 | 11.4
2653 |  | 177 | 0 | 0 | 0 | 0 | 0 | 0 | 0.5 | 0 | 1 | 0 | 0 | 0 | 0 | 0 | 0 | 0 | 0 | 0 | 0 | 25 | 0 | 0 | 0 | 0 | 1 | 0 | 0 | 0 | 0 | 0 | 0 | 0 | 0 | 0 | 0 | 0 | 0 | 0 | 0 | 0 | 0 | 0 | 0 | 0 | 0 | 0 | 0 | 0 | 0 | 0 | 0 | 0 | 0 | 0.34 | 0 | 0 | 0 | 0 | 0 | 0 | 0 | 0 | 0 | 0 | 0 | 0 | 0 | 0 | 0 | 0 | 0 | 296 | 0 | 0 | 3 | 10 | 0 | 0 | 60 | 0.5 | 17.4
2654 |  | 178 | 0 | 0 | 0 | 0 | 0 | 0 | 0.5 | 0 | 1 | 0 | 0 | 0 | 0 | 0 | 0 | 0 | 0 | 0 | 0 | 25 | 0 | 0 | 0 | 0 | 1 | 0 | 0 | 0 | 0 | 0 | 0 | 0 | 0 | 0 | 0 | 0 | 0 | 0 | 0 | 0 | 0 | 0 | 0 | 0 | 0 | 0 | 0 | 0 | 0 | 0 | 0 | 0 | 0 | 0.34 | 0 | 0 | 0 | 0 | 0 | 0 | 0 | 0 | 0 | 0 | 0 | 0 | 0 | 0 | 0 | 0 | 0 | 321 | 0 | 0 | 3 | 10 | 0 | 0 | 60 | 0.5 | 28.6
2655 |  | 179 | 0 | 0 | 0 | 0 | 0 | 0 | 0.5 | 0 | 1 | 0 | 0 | 0 | 0 | 0 | 0 | 0 | 0 | 0 | 0 | 25 | 0 | 0 | 0 | 0 | 1 | 0 | 0 | 0 | 0 | 0 | 0 | 0 | 0 | 0 | 0 | 0 | 0 | 0 | 0 | 0 | 0 | 0 | 0 | 0 | 0 | 0 | 0 | 0 | 0 | 0 | 0 | 0 | 0 | 0.34 | 0 | 0 | 0 | 0 | 0 | 0 | 0 | 0 | 0 | 0 | 0 | 0 | 0 | 0 | 0 | 0 | 0 | 351 | 0 | 0 | 3 | 10 | 0 | 0 | 60 | 0.5 | 44.2
2656 |  | 180 | 0 | 0 | 0 | 0 | 0 | 0 | 0.5 | 0 | 1 | 0 | 0 | 0 | 0 | 0 | 0 | 0 | 0 | 0 | 0 | 25 | 0 | 0 | 0 | 0 | 1 | 0 | 0 | 0 | 0 | 0 | 0 | 0 | 0 | 0 | 0 | 0 | 0 | 0 | 0 | 0 | 0 | 0 | 0 | 0 | 0 | 0 | 0 | 0 | 0 | 0 | 0 | 0 | 0 | 0.34 | 0 | 0 | 0 | 0 | 0 | 0 | 0 | 0 | 0 | 0 | 0 | 0 | 0 | 0 | 0 | 0 | 0 | 375 | 0 | 0 | 3 | 10 | 0 | 0 | 60 | 0.5 | 60.8
2657 |  | 181 | 0 | 0 | 0 | 0 | 0 | 0 | 0.5 | 0 | 1 | 0 | 0 | 0 | 0 | 0 | 0 | 0 | 0 | 0 | 0 | 25 | 0 | 0 | 0 | 0 | 1 | 0 | 0 | 0 | 0 | 0 | 0 | 0 | 0 | 0 | 0 | 0 | 0 | 0 | 0 | 0 | 0 | 0 | 0 | 0 | 0 | 0 | 0 | 0 | 0 | 0 | 0 | 0 | 0 | 0.34 | 0 | 0 | 0 | 0 | 0 | 0 | 0 | 0 | 0 | 0 | 0 | 0 | 0 | 0 | 0 | 0 | 0 | 405 | 0 | 0 | 3 | 10 | 0 | 0 | 60 | 0.5 | 82.8
2658 |  | 182 | 0 | 0 | 0 | 0 | 0 | 0 | 0.5 | 0 | 1 | 0 | 0 | 0 | 0 | 0 | 0 | 0 | 0 | 0 | 0 | 25 | 0 | 0 | 0 | 0 | 1 | 0 | 0 | 0 | 0 | 0 | 0 | 0 | 0 | 0 | 0 | 0 | 0 | 0 | 0 | 0 | 0 | 0 | 0 | 0 | 0 | 0 | 0 | 0 | 0 | 0 | 0 | 0 | 0 | 0.34 | 0 | 0 | 0 | 0 | 0 | 0 | 0 | 0 | 0 | 0 | 0 | 0 | 0 | 0 | 0 | 0 | 0 | 428 | 0 | 0 | 3 | 10 | 0 | 0 | 60 | 0.5 | 90.8
2659 |  | 183 | 0 | 0 | 0 | 0 | 0 | 0 | 0.5 | 0 | 1 | 0 | 0 | 0 | 0 | 0 | 0 | 0 | 0 | 0 | 0 | 25 | 0 | 0 | 0 | 0 | 1 | 0 | 0 | 0 | 0 | 0 | 0 | 0 | 0 | 0 | 0 | 0 | 0 | 0 | 0 | 0 | 0 | 0 | 0 | 0 | 0 | 0 | 0 | 0 | 0 | 0 | 0 | 0 | 0 | 0.34 | 0 | 0 | 0 | 0 | 0 | 0 | 0 | 0 | 0 | 0 | 0 | 0 | 0 | 0 | 0 | 0 | 0 | 458 | 0 | 0 | 3 | 10 | 0 | 0 | 60 | 0.5 | 93.1
2660 |  | 184 | 0 | 0 | 0 | 0 | 0 | 0 | 0.5 | 0 | 1 | 0 | 0 | 0 | 0 | 0 | 0 | 0 | 0 | 0 | 0 | 25 | 0 | 0 | 0 | 0 | 1 | 0 | 0 | 0 | 0 | 0 | 0 | 0 | 0 | 0 | 0 | 0 | 0 | 0 | 0 | 0 | 0 | 0 | 0 | 0 | 0 | 0 | 0 | 0 | 0 | 0 | 0 | 0 | 0 | 0.34 | 0 | 0 | 0 | 0 | 0 | 0 | 0 | 0 | 0 | 0 | 0 | 0 | 0 | 0 | 0 | 0 | 0 | 481 | 0 | 0 | 3 | 10 | 0 | 0 | 60 | 0.5 | 91.6
2661 |  | 185 | 0 | 0 | 0 | 0 | 0 | 0 | 0.5 | 0 | 1 | 0 | 0 | 0 | 0 | 0 | 0 | 0 | 0 | 0 | 0 | 25 | 0 | 0 | 0 | 0 | 1 | 0 | 0 | 0 | 0 | 0 | 0 | 0 | 0 | 0 | 0 | 0 | 0 | 0 | 0 | 0 | 0 | 0 | 0 | 0 | 0 | 0 | 0 | 0 | 0 | 0 | 0 | 0 | 0 | 0.68 | 0 | 0 | 0 | 0 | 0 | 0 | 0 | 0 | 0 | 0 | 0 | 0 | 0 | 0 | 0 | 0 | 0 | 216 | 0 | 0 | 3 | 10 | 0 | 0 | 60 | 0.5 | 1.46
2662 |  | 186 | 0 | 0 | 0 | 0 | 0 | 0 | 0.5 | 0 | 1 | 0 | 0 | 0 | 0 | 0 | 0 | 0 | 0 | 0 | 0 | 25 | 0 | 0 | 0 | 0 | 1 | 0 | 0 | 0 | 0 | 0 | 0 | 0 | 0 | 0 | 0 | 0 | 0 | 0 | 0 | 0 | 0 | 0 | 0 | 0 | 0 | 0 | 0 | 0 | 0 | 0 | 0 | 0 | 0 | 0.68 | 0 | 0 | 0 | 0 | 0 | 0 | 0 | 0 | 0 | 0 | 0 | 0 | 0 | 0 | 0 | 0 | 0 | 231 | 0 | 0 | 3 | 10 | 0 | 0 | 60 | 0.5 | 2.07
2663 |  | 187 | 0 | 0 | 0 | 0 | 0 | 0 | 0.5 | 0 | 1 | 0 | 0 | 0 | 0 | 0 | 0 | 0 | 0 | 0 | 0 | 25 | 0 | 0 | 0 | 0 | 1 | 0 | 0 | 0 | 0 | 0 | 0 | 0 | 0 | 0 | 0 | 0 | 0 | 0 | 0 | 0 | 0 | 0 | 0 | 0 | 0 | 0 | 0 | 0 | 0 | 0 | 0 | 0 | 0 | 0.68 | 0 | 0 | 0 | 0 | 0 | 0 | 0 | 0 | 0 | 0 | 0 | 0 | 0 | 0 | 0 | 0 | 0 | 251 | 0 | 0 | 3 | 10 | 0 | 0 | 60 | 0.5 | 3.3
2664 |  | 188 | 0 | 0 | 0 | 0 | 0 | 0 | 0.5 | 0 | 1 | 0 | 0 | 0 | 0 | 0 | 0 | 0 | 0 | 0 | 0 | 25 | 0 | 0 | 0 | 0 | 1 | 0 | 0 | 0 | 0 | 0 | 0 | 0 | 0 | 0 | 0 | 0 | 0 | 0 | 0 | 0 | 0 | 0 | 0 | 0 | 0 | 0 | 0 | 0 | 0 | 0 | 0 | 0 | 0 | 0.68 | 0 | 0 | 0 | 0 | 0 | 0 | 0 | 0 | 0 | 0 | 0 | 0 | 0 | 0 | 0 | 0 | 0 | 272 | 0 | 0 | 3 | 10 | 0 | 0 | 60 | 0.5 | 7.02
2665 |  | 189 | 0 | 0 | 0 | 0 | 0 | 0 | 0.5 | 0 | 1 | 0 | 0 | 0 | 0 | 0 | 0 | 0 | 0 | 0 | 0 | 25 | 0 | 0 | 0 | 0 | 1 | 0 | 0 | 0 | 0 | 0 | 0 | 0 | 0 | 0 | 0 | 0 | 0 | 0 | 0 | 0 | 0 | 0 | 0 | 0 | 0 | 0 | 0 | 0 | 0 | 0 | 0 | 0 | 0 | 0.68 | 0 | 0 | 0 | 0 | 0 | 0 | 0 | 0 | 0 | 0 | 0 | 0 | 0 | 0 | 0 | 0 | 0 | 271 | 0 | 0 | 3 | 10 | 0 | 0 | 60 | 0.5 | 4.53
2666 |  | 190 | 0 | 0 | 0 | 0 | 0 | 0 | 0.5 | 0 | 1 | 0 | 0 | 0 | 0 | 0 | 0 | 0 | 0 | 0 | 0 | 25 | 0 | 0 | 0 | 0 | 1 | 0 | 0 | 0 | 0 | 0 | 0 | 0 | 0 | 0 | 0 | 0 | 0 | 0 | 0 | 0 | 0 | 0 | 0 | 0 | 0 | 0 | 0 | 0 | 0 | 0 | 0 | 0 | 0 | 0.68 | 0 | 0 | 0 | 0 | 0 | 0 | 0 | 0 | 0 | 0 | 0 | 0 | 0 | 0 | 0 | 0 | 0 | 302 | 0 | 0 | 3 | 10 | 0 | 0 | 60 | 0.5 | 11.8
2667 |  | 191 | 0 | 0 | 0 | 0 | 0 | 0 | 0.5 | 0 | 1 | 0 | 0 | 0 | 0 | 0 | 0 | 0 | 0 | 0 | 0 | 25 | 0 | 0 | 0 | 0 | 1 | 0 | 0 | 0 | 0 | 0 | 0 | 0 | 0 | 0 | 0 | 0 | 0 | 0 | 0 | 0 | 0 | 0 | 0 | 0 | 0 | 0 | 0 | 0 | 0 | 0 | 0 | 0 | 0 | 0.68 | 0 | 0 | 0 | 0 | 0 | 0 | 0 | 0 | 0 | 0 | 0 | 0 | 0 | 0 | 0 | 0 | 0 | 322 | 0 | 0 | 3 | 10 | 0 | 0 | 60 | 0.5 | 16.3
2668 |  | 192 | 0 | 0 | 0 | 0 | 0 | 0 | 0.5 | 0 | 1 | 0 | 0 | 0 | 0 | 0 | 0 | 0 | 0 | 0 | 0 | 25 | 0 | 0 | 0 | 0 | 1 | 0 | 0 | 0 | 0 | 0 | 0 | 0 | 0 | 0 | 0 | 0 | 0 | 0 | 0 | 0 | 0 | 0 | 0 | 0 | 0 | 0 | 0 | 0 | 0 | 0 | 0 | 0 | 0 | 0.68 | 0 | 0 | 0 | 0 | 0 | 0 | 0 | 0 | 0 | 0 | 0 | 0 | 0 | 0 | 0 | 0 | 0 | 372 | 0 | 0 | 3 | 10 | 0 | 0 | 60 | 0.5 | 42.9
2669 |  | 193 | 0 | 0 | 0 | 0 | 0 | 0 | 0.5 | 0 | 1 | 0 | 0 | 0 | 0 | 0 | 0 | 0 | 0 | 0 | 0 | 25 | 0 | 0 | 0 | 0 | 1 | 0 | 0 | 0 | 0 | 0 | 0 | 0 | 0 | 0 | 0 | 0 | 0 | 0 | 0 | 0 | 0 | 0 | 0 | 0 | 0 | 0 | 0 | 0 | 0 | 0 | 0 | 0 | 0 | 0.68 | 0 | 0 | 0 | 0 | 0 | 0 | 0 | 0 | 0 | 0 | 0 | 0 | 0 | 0 | 0 | 0 | 0 | 396 | 0 | 0 | 3 | 10 | 0 | 0 | 60 | 0.5 | 57
2670 |  | 194 | 0 | 0 | 0 | 0 | 0 | 0 | 0.5 | 0 | 1 | 0 | 0 | 0 | 0 | 0 | 0 | 0 | 0 | 0 | 0 | 25 | 0 | 0 | 0 | 0 | 1 | 0 | 0 | 0 | 0 | 0 | 0 | 0 | 0 | 0 | 0 | 0 | 0 | 0 | 0 | 0 | 0 | 0 | 0 | 0 | 0 | 0 | 0 | 0 | 0 | 0 | 0 | 0 | 0 | 0.68 | 0 | 0 | 0 | 0 | 0 | 0 | 0 | 0 | 0 | 0 | 0 | 0 | 0 | 0 | 0 | 0 | 0 | 422 | 0 | 0 | 3 | 10 | 0 | 0 | 60 | 0.5 | 74
2671 |  | 195 | 0 | 0 | 0 | 0 | 0 | 0 | 0.5 | 0 | 1 | 0 | 0 | 0 | 0 | 0 | 0 | 0 | 0 | 0 | 0 | 25 | 0 | 0 | 0 | 0 | 1 | 0 | 0 | 0 | 0 | 0 | 0 | 0 | 0 | 0 | 0 | 0 | 0 | 0 | 0 | 0 | 0 | 0 | 0 | 0 | 0 | 0 | 0 | 0 | 0 | 0 | 0 | 0 | 0 | 0.68 | 0 | 0 | 0 | 0 | 0 | 0 | 0 | 0 | 0 | 0 | 0 | 0 | 0 | 0 | 0 | 0 | 0 | 451 | 0 | 0 | 3 | 10 | 0 | 0 | 60 | 0.5 | 92.9
2672 | Kim et al.[S52] | 1 | 0.87 | 0 | 0 | 0 | 0 | 0 | 0 | 0 | 0 | 1 | 0 | 0 | 0 | 0 | 0 | 0 | 0 | 0 | 0 | 500 | 1 | 0 | 0 | 0 | 1 | 0 | 0 | 0 | 0 | 0 | 0 | 0 | 0 | 0 | 0 | 0 | 0 | 0 | 0 | 0 | 0 | 0 | 0 | 0 | 3.52 | 0 | 0 | 0 | 0 | 0 | 0 | 0 | 0 | 0 | 0 | 0 | 0 | 0 | 0 | 0 | 0 | 0 | 0 | 0 | 0 | 0 | 0 | 0 | 0 | 0 | 0 | 200 | 53.4 | 0 | 6.7 | 33.2 | 6.7 | 0 | 60 | 1.5 | 0.766
2673 |  | 2 | 0.87 | 0 | 0 | 0 | 0 | 0 | 0 | 0 | 0 | 1 | 0 | 0 | 0 | 0 | 0 | 0 | 0 | 0 | 0 | 500 | 1 | 0 | 0 | 0 | 1 | 0 | 0 | 0 | 0 | 0 | 0 | 0 | 0 | 0 | 0 | 0 | 0 | 0 | 0 | 0 | 0 | 0 | 0 | 0 | 3.52 | 0 | 0 | 0 | 0 | 0 | 0 | 0 | 0 | 0 | 0 | 0 | 0 | 0 | 0 | 0 | 0 | 0 | 0 | 0 | 0 | 0 | 0 | 0 | 0 | 0 | 0 | 211 | 53.4 | 0 | 6.7 | 33.2 | 6.7 | 0 | 60 | 1.5 | 2.49
2674 |  | 3 | 0.87 | 0 | 0 | 0 | 0 | 0 | 0 | 0 | 0 | 1 | 0 | 0 | 0 | 0 | 0 | 0 | 0 | 0 | 0 | 500 | 1 | 0 | 0 | 0 | 1 | 0 | 0 | 0 | 0 | 0 | 0 | 0 | 0 | 0 | 0 | 0 | 0 | 0 | 0 | 0 | 0 | 0 | 0 | 0 | 3.52 | 0 | 0 | 0 | 0 | 0 | 0 | 0 | 0 | 0 | 0 | 0 | 0 | 0 | 0 | 0 | 0 | 0 | 0 | 0 | 0 | 0 | 0 | 0 | 0 | 0 | 0 | 220 | 53.4 | 0 | 6.7 | 33.2 | 6.7 | 0 | 60 | 1.5 | 3.26
2675 |  | 4 | 0.87 | 0 | 0 | 0 | 0 | 0 | 0 | 0 | 0 | 1 | 0 | 0 | 0 | 0 | 0 | 0 | 0 | 0 | 0 | 500 | 1 | 0 | 0 | 0 | 1 | 0 | 0 | 0 | 0 | 0 | 0 | 0 | 0 | 0 | 0 | 0 | 0 | 0 | 0 | 0 | 0 | 0 | 0 | 0 | 3.52 | 0 | 0 | 0 | 0 | 0 | 0 | 0 | 0 | 0 | 0 | 0 | 0 | 0 | 0 | 0 | 0 | 0 | 0 | 0 | 0 | 0 | 0 | 0 | 0 | 0 | 0 | 230 | 53.4 | 0 | 6.7 | 33.2 | 6.7 | 0 | 60 | 1.5 | 4.79
2676 |  | 5 | 0.87 | 0 | 0 | 0 | 0 | 0 | 0 | 0 | 0 | 1 | 0 | 0 | 0 | 0 | 0 | 0 | 0 | 0 | 0 | 500 | 1 | 0 | 0 | 0 | 1 | 0 | 0 | 0 | 0 | 0 | 0 | 0 | 0 | 0 | 0 | 0 | 0 | 0 | 0 | 0 | 0 | 0 | 0 | 0 | 3.52 | 0 | 0 | 0 | 0 | 0 | 0 | 0 | 0 | 0 | 0 | 0 | 0 | 0 | 0 | 0 | 0 | 0 | 0 | 0 | 0 | 0 | 0 | 0 | 0 | 0 | 0 | 240 | 53.4 | 0 | 6.7 | 33.2 | 6.7 | 0 | 60 | 1.5 | 7.47
2677 |  | 6 | 0.87 | 0 | 0 | 0 | 0 | 0 | 0 | 0 | 0 | 1 | 0 | 0 | 0 | 0 | 0 | 0 | 0 | 0 | 0 | 500 | 1 | 0 | 0 | 0 | 1 | 0 | 0 | 0 | 0 | 0 | 0 | 0 | 0 | 0 | 0 | 0 | 0 | 0 | 0 | 0 | 0 | 0 | 0 | 0 | 3.52 | 0 | 0 | 0 | 0 | 0 | 0 | 0 | 0 | 0 | 0 | 0 | 0 | 0 | 0 | 0 | 0 | 0 | 0 | 0 | 0 | 0 | 0 | 0 | 0 | 0 | 0 | 250 | 53.4 | 0 | 6.7 | 33.2 | 6.7 | 0 | 60 | 1.5 | 10.7
2678 |  | 7 | 0.87 | 0 | 0 | 0 | 0 | 0 | 0 | 0 | 0 | 1 | 0 | 0 | 0 | 0 | 0 | 0 | 0 | 0 | 0 | 500 | 1 | 0 | 0 | 0 | 1 | 0 | 0 | 0 | 0 | 0 | 0 | 0 | 0 | 0 | 0 | 0 | 0 | 0 | 0 | 0 | 0 | 0 | 0 | 0 | 3.52 | 0 | 0 | 0 | 0 | 0 | 0 | 0 | 0 | 0 | 0 | 0 | 0 | 0 | 0 | 0 | 0 | 0 | 0 | 0 | 0 | 0 | 0 | 0 | 0 | 0 | 0 | 260 | 53.4 | 0 | 6.7 | 33.2 | 6.7 | 0 | 60 | 1.5 | 15.9
2679 |  | 8 | 0.87 | 0 | 0 | 0 | 0 | 0 | 0 | 0 | 0 | 1 | 0 | 0 | 0 | 0 | 0 | 0 | 0 | 0 | 0 | 500 | 1 | 0 | 0 | 0 | 1 | 0 | 0 | 0 | 0 | 0 | 0 | 0 | 0 | 0 | 0 | 0 | 0 | 0 | 0 | 0 | 0 | 0 | 0 | 0 | 3.52 | 0 | 0 | 0 | 0 | 0 | 0 | 0 | 0 | 0 | 0 | 0 | 0 | 0 | 0 | 0 | 0 | 0 | 0 | 0 | 0 | 0 | 0 | 0 | 0 | 0 | 0 | 269 | 53.4 | 0 | 6.7 | 33.2 | 6.7 | 0 | 60 | 1.5 | 22
2680 |  | 9 | 0.87 | 0 | 0 | 0 | 0 | 0 | 0 | 0 | 0 | 1 | 0 | 0 | 0 | 0 | 0 | 0 | 0 | 0 | 0 | 500 | 1 | 0 | 0 | 0 | 1 | 0 | 0 | 0 | 0 | 0 | 0 | 0 | 0 | 0 | 0 | 0 | 0 | 0 | 0 | 0 | 0 | 0 | 0 | 0 | 3.52 | 0 | 0 | 0 | 0 | 0 | 0 | 0 | 0 | 0 | 0 | 0 | 0 | 0 | 0 | 0 | 0 | 0 | 0 | 0 | 0 | 0 | 0 | 0 | 0 | 0 | 0 | 279 | 53.4 | 0 | 6.7 | 33.2 | 6.7 | 0 | 60 | 1.5 | 29.9
2681 |  | 10 | 0.87 | 0 | 0 | 0 | 0 | 0 | 0 | 0 | 0 | 1 | 0 | 0 | 0 | 0 | 0 | 0 | 0 | 0 | 0 | 500 | 1 | 0 | 0 | 0 | 1 | 0 | 0 | 0 | 0 | 0 | 0 | 0 | 0 | 0 | 0 | 0 | 0 | 0 | 0 | 0 | 0 | 0 | 0 | 0 | 3.52 | 0 | 0 | 0 | 0 | 0 | 0 | 0 | 0 | 0 | 0 | 0 | 0 | 0 | 0 | 0 | 0 | 0 | 0 | 0 | 0 | 0 | 0 | 0 | 0 | 0 | 0 | 290 | 53.4 | 0 | 6.7 | 33.2 | 6.7 | 0 | 60 | 1.5 | 37.4
2682 |  | 11 | 0.87 | 0 | 0 | 0 | 0 | 0 | 0 | 0 | 0 | 1 | 0 | 0 | 0 | 0 | 0 | 0 | 0 | 0 | 0 | 500 | 1 | 0 | 0 | 0 | 1 | 0 | 0 | 0 | 0 | 0 | 0 | 0 | 0 | 0 | 0 | 0 | 0 | 0 | 0 | 0 | 0 | 0 | 0 | 0 | 3.52 | 0 | 0 | 0 | 0 | 0 | 0 | 0 | 0 | 0 | 0 | 0 | 0 | 0 | 0 | 0 | 0 | 0 | 0 | 0 | 0 | 0 | 0 | 0 | 0 | 0 | 0 | 300 | 53.4 | 0 | 6.7 | 33.2 | 6.7 | 0 | 60 | 1.5 | 47.5
2683 |  | 12 | 0.87 | 0 | 0 | 0 | 0 | 0 | 0 | 0 | 0 | 1 | 0 | 0 | 0 | 0 | 0 | 0 | 0 | 0 | 0 | 500 | 1 | 0 | 0 | 0 | 1 | 0 | 0 | 0 | 0 | 0 | 0 | 0 | 0 | 0 | 0 | 0 | 0 | 0 | 0 | 0 | 0 | 0 | 0 | 0 | 3.52 | 0 | 0 | 0 | 0 | 0 | 0 | 0 | 0 | 0 | 0 | 0 | 0 | 0 | 0 | 0 | 0 | 0 | 0 | 0 | 0 | 0 | 0 | 0 | 0 | 0 | 0 | 309 | 53.4 | 0 | 6.7 | 33.2 | 6.7 | 0 | 60 | 1.5 | 54.2
2684 |  | 13 | 0.87 | 0 | 0 | 0 | 0 | 0 | 0 | 0 | 0 | 1 | 0 | 0 | 0 | 0 | 0 | 0 | 0 | 0 | 0 | 500 | 1 | 0 | 0 | 0 | 1 | 0 | 0 | 0 | 0 | 0 | 0 | 0 | 0 | 0 | 0 | 0 | 0 | 0 | 0 | 0 | 0 | 0 | 0 | 0 | 3.52 | 0 | 0 | 0 | 0 | 0 | 0 | 0 | 0 | 0 | 0 | 0 | 0 | 0 | 0 | 0 | 0 | 0 | 0 | 0 | 0 | 0 | 0 | 0 | 0 | 0 | 0 | 319 | 53.4 | 0 | 6.7 | 33.2 | 6.7 | 0 | 60 | 1.5 | 63.6
2685 |  | 14 | 0.87 | 0 | 0 | 0 | 0 | 0 | 0 | 0 | 0 | 1 | 0 | 0 | 0 | 0 | 0 | 0 | 0 | 0 | 0 | 500 | 1 | 0 | 0 | 0 | 1 | 0 | 0 | 0 | 0 | 0 | 0 | 0 | 0 | 0 | 0 | 0 | 0 | 0 | 0 | 0 | 0 | 0 | 0 | 0 | 3.52 | 0 | 0 | 0 | 0 | 0 | 0 | 0 | 0 | 0 | 0 | 0 | 0 | 0 | 0 | 0 | 0 | 0 | 0 | 0 | 0 | 0 | 0 | 0 | 0 | 0 | 0 | 329 | 53.4 | 0 | 6.7 | 33.2 | 6.7 | 0 | 60 | 1.5 | 69.5
2686 |  | 15 | 0.87 | 0 | 0 | 0 | 0 | 0 | 0 | 0 | 0 | 1 | 0 | 0 | 0 | 0 | 0 | 0 | 0 | 0 | 0 | 500 | 1 | 0 | 0 | 0 | 1 | 0 | 0 | 0 | 0 | 0 | 0 | 0 | 0 | 0 | 0 | 0 | 0 | 0 | 0 | 0 | 0 | 0 | 0 | 0 | 3.52 | 0 | 0 | 0 | 0 | 0 | 0 | 0 | 0 | 0 | 0 | 0 | 0 | 0 | 0 | 0 | 0 | 0 | 0 | 0 | 0 | 0 | 0 | 0 | 0 | 0 | 0 | 339 | 53.4 | 0 | 6.7 | 33.2 | 6.7 | 0 | 60 | 1.5 | 74.7
2687 |  | 16 | 0.87 | 0 | 0 | 0 | 0 | 0 | 0 | 0 | 0 | 1 | 0 | 0 | 0 | 0 | 0 | 0 | 0 | 0 | 0 | 500 | 1 | 0 | 0 | 0 | 1 | 0 | 0 | 0 | 0 | 0 | 0 | 0 | 0 | 0 | 0 | 0 | 0 | 0 | 0 | 0 | 0 | 0 | 0 | 0 | 3.52 | 0 | 0 | 0 | 0 | 0 | 0 | 0 | 0 | 0 | 0 | 0 | 0 | 0 | 0 | 0 | 0 | 0 | 0 | 0 | 0 | 0 | 0 | 0 | 0 | 0 | 0 | 349 | 53.4 | 0 | 6.7 | 33.2 | 6.7 | 0 | 60 | 1.5 | 78.5
2688 |  | 17 | 0.87 | 0 | 0 | 0 | 0 | 0 | 0 | 0 | 0 | 1 | 0 | 0 | 0 | 0 | 0 | 0 | 0 | 0 | 0 | 500 | 1 | 0 | 0 | 0 | 1 | 0 | 0 | 0 | 0 | 0 | 0 | 0 | 0 | 0 | 0 | 0 | 0 | 0 | 0 | 0 | 0 | 0 | 0 | 0 | 3.52 | 0 | 0 | 0 | 0 | 0 | 0 | 0 | 0 | 0 | 0 | 0 | 0 | 0 | 0 | 0 | 0 | 0 | 0 | 0 | 0 | 0 | 0 | 0 | 0 | 0 | 0 | 359 | 53.4 | 0 | 6.7 | 33.2 | 6.7 | 0 | 60 | 1.5 | 79.5
2689 |  | 18 | 0.87 | 0 | 0 | 0 | 0 | 0 | 0 | 0 | 0 | 1 | 0 | 0 | 0 | 0 | 0 | 0 | 0 | 0 | 0 | 500 | 1 | 0 | 0 | 0 | 1 | 0 | 0 | 0 | 0 | 0 | 0 | 0 | 0 | 0 | 0 | 0 | 0 | 0 | 0 | 0 | 0 | 0 | 0 | 0 | 3.52 | 0 | 0 | 0 | 0 | 0 | 0 | 0 | 0 | 0 | 0 | 0 | 0 | 0 | 0 | 0 | 0 | 0 | 0 | 0 | 0 | 0 | 0 | 0 | 0 | 0 | 0 | 369 | 53.4 | 0 | 6.7 | 33.2 | 6.7 | 0 | 60 | 1.5 | 78.9
2690 |  | 19 | 0.87 | 0 | 0 | 0 | 0 | 0 | 0 | 0 | 0 | 1 | 0 | 0 | 0 | 0 | 0 | 0 | 0 | 0 | 0 | 500 | 1 | 0 | 0 | 0 | 1 | 0 | 0 | 0 | 0 | 0 | 0 | 0 | 0 | 0 | 0 | 0 | 0 | 0 | 0 | 0 | 0 | 0 | 0 | 0 | 3.52 | 0 | 0 | 0 | 0 | 0 | 0 | 0 | 0 | 0 | 0 | 0 | 0 | 0 | 0 | 0 | 0 | 0 | 0 | 0 | 0 | 0 | 0 | 0 | 0 | 0 | 0 | 379 | 53.4 | 0 | 6.7 | 33.2 | 6.7 | 0 | 60 | 1.5 | 79.1
2691 |  | 20 | 0.87 | 0 | 0 | 0 | 0 | 0 | 0 | 0 | 0 | 1 | 0 | 0 | 0 | 0 | 0 | 0 | 0 | 0 | 0 | 500 | 1 | 0 | 0 | 0 | 1 | 0 | 0 | 0 | 0 | 0 | 0 | 0 | 0 | 0 | 0 | 0 | 0 | 0 | 0 | 0 | 0 | 0 | 0 | 0 | 3.52 | 0 | 0 | 0 | 0 | 0 | 0 | 0 | 0 | 0 | 0 | 0 | 0 | 0 | 0 | 0 | 0 | 0 | 0 | 0 | 0 | 0 | 0 | 0 | 0 | 0 | 0 | 389 | 53.4 | 0 | 6.7 | 33.2 | 6.7 | 0 | 60 | 1.5 | 76.4
2692 |  | 21 | 0.87 | 0 | 0 | 0 | 0 | 0 | 0 | 0 | 0 | 1 | 0 | 0 | 0 | 0 | 0 | 0 | 0 | 0 | 0 | 500 | 1 | 0 | 0 | 0 | 1 | 0 | 0 | 0 | 0 | 0 | 0 | 0 | 0 | 0 | 0 | 0 | 0 | 0 | 0 | 0 | 0 | 0 | 0 | 0 | 3.52 | 0 | 0 | 0 | 0 | 0 | 0 | 0 | 0 | 0 | 0 | 0 | 0 | 0 | 0 | 0 | 0 | 0 | 0 | 0 | 0 | 0 | 0 | 0 | 0 | 0 | 0 | 399 | 53.4 | 0 | 6.7 | 33.2 | 6.7 | 0 | 60 | 1.5 | 74.7
2693 |  | 22 | 0.6 | 0 | 0 | 0 | 0 | 0 | 0 | 0 | 0 | 1 | 0 | 0 | 0 | 0 | 0 | 0 | 0 | 0 | 0 | 500 | 1 | 1 | 0 | 0 | 0 | 0 | 0 | 0 | 0 | 0 | 0 | 0 | 0 | 0 | 0 | 0 | 0 | 0 | 0 | 0 | 0 | 0 | 0 | 0 | 2.73 | 0 | 0 | 0 | 0 | 0 | 0 | 0 | 0 | 0 | 0 | 0 | 0 | 0 | 0 | 0 | 0 | 0 | 0 | 0 | 0 | 0 | 0 | 0 | 0 | 0 | 0 | 221 | 53.4 | 0 | 6.7 | 33.2 | 6.7 | 0 | 60 | 1.5 | 0
2694 |  | 23 | 0.6 | 0 | 0 | 0 | 0 | 0 | 0 | 0 | 0 | 1 | 0 | 0 | 0 | 0 | 0 | 0 | 0 | 0 | 0 | 500 | 1 | 1 | 0 | 0 | 0 | 0 | 0 | 0 | 0 | 0 | 0 | 0 | 0 | 0 | 0 | 0 | 0 | 0 | 0 | 0 | 0 | 0 | 0 | 0 | 2.73 | 0 | 0 | 0 | 0 | 0 | 0 | 0 | 0 | 0 | 0 | 0 | 0 | 0 | 0 | 0 | 0 | 0 | 0 | 0 | 0 | 0 | 0 | 0 | 0 | 0 | 0 | 241 | 53.4 | 0 | 6.7 | 33.2 | 6.7 | 0 | 60 | 1.5 | 0
2695 |  | 24 | 0.6 | 0 | 0 | 0 | 0 | 0 | 0 | 0 | 0 | 1 | 0 | 0 | 0 | 0 | 0 | 0 | 0 | 0 | 0 | 500 | 1 | 1 | 0 | 0 | 0 | 0 | 0 | 0 | 0 | 0 | 0 | 0 | 0 | 0 | 0 | 0 | 0 | 0 | 0 | 0 | 0 | 0 | 0 | 0 | 2.73 | 0 | 0 | 0 | 0 | 0 | 0 | 0 | 0 | 0 | 0 | 0 | 0 | 0 | 0 | 0 | 0 | 0 | 0 | 0 | 0 | 0 | 0 | 0 | 0 | 0 | 0 | 251 | 53.4 | 0 | 6.7 | 33.2 | 6.7 | 0 | 60 | 1.5 | 0
2696 |  | 25 | 0.6 | 0 | 0 | 0 | 0 | 0 | 0 | 0 | 0 | 1 | 0 | 0 | 0 | 0 | 0 | 0 | 0 | 0 | 0 | 500 | 1 | 1 | 0 | 0 | 0 | 0 | 0 | 0 | 0 | 0 | 0 | 0 | 0 | 0 | 0 | 0 | 0 | 0 | 0 | 0 | 0 | 0 | 0 | 0 | 2.73 | 0 | 0 | 0 | 0 | 0 | 0 | 0 | 0 | 0 | 0 | 0 | 0 | 0 | 0 | 0 | 0 | 0 | 0 | 0 | 0 | 0 | 0 | 0 | 0 | 0 | 0 | 270 | 53.4 | 0 | 6.7 | 33.2 | 6.7 | 0 | 60 | 1.5 | 1.72
2697 |  | 26 | 0.6 | 0 | 0 | 0 | 0 | 0 | 0 | 0 | 0 | 1 | 0 | 0 | 0 | 0 | 0 | 0 | 0 | 0 | 0 | 500 | 1 | 1 | 0 | 0 | 0 | 0 | 0 | 0 | 0 | 0 | 0 | 0 | 0 | 0 | 0 | 0 | 0 | 0 | 0 | 0 | 0 | 0 | 0 | 0 | 2.73 | 0 | 0 | 0 | 0 | 0 | 0 | 0 | 0 | 0 | 0 | 0 | 0 | 0 | 0 | 0 | 0 | 0 | 0 | 0 | 0 | 0 | 0 | 0 | 0 | 0 | 0 | 280 | 53.4 | 0 | 6.7 | 33.2 | 6.7 | 0 | 60 | 1.5 | 2.68
2698 |  | 27 | 0.6 | 0 | 0 | 0 | 0 | 0 | 0 | 0 | 0 | 1 | 0 | 0 | 0 | 0 | 0 | 0 | 0 | 0 | 0 | 500 | 1 | 1 | 0 | 0 | 0 | 0 | 0 | 0 | 0 | 0 | 0 | 0 | 0 | 0 | 0 | 0 | 0 | 0 | 0 | 0 | 0 | 0 | 0 | 0 | 2.73 | 0 | 0 | 0 | 0 | 0 | 0 | 0 | 0 | 0 | 0 | 0 | 0 | 0 | 0 | 0 | 0 | 0 | 0 | 0 | 0 | 0 | 0 | 0 | 0 | 0 | 0 | 291 | 53.4 | 0 | 6.7 | 33.2 | 6.7 | 0 | 60 | 1.5 | 5.94
2699 |  | 28 | 0.6 | 0 | 0 | 0 | 0 | 0 | 0 | 0 | 0 | 1 | 0 | 0 | 0 | 0 | 0 | 0 | 0 | 0 | 0 | 500 | 1 | 1 | 0 | 0 | 0 | 0 | 0 | 0 | 0 | 0 | 0 | 0 | 0 | 0 | 0 | 0 | 0 | 0 | 0 | 0 | 0 | 0 | 0 | 0 | 2.73 | 0 | 0 | 0 | 0 | 0 | 0 | 0 | 0 | 0 | 0 | 0 | 0 | 0 | 0 | 0 | 0 | 0 | 0 | 0 | 0 | 0 | 0 | 0 | 0 | 0 | 0 | 301 | 53.4 | 0 | 6.7 | 33.2 | 6.7 | 0 | 60 | 1.5 | 7.47
2700 |  | 29 | 0.6 | 0 | 0 | 0 | 0 | 0 | 0 | 0 | 0 | 1 | 0 | 0 | 0 | 0 | 0 | 0 | 0 | 0 | 0 | 500 | 1 | 1 | 0 | 0 | 0 | 0 | 0 | 0 | 0 | 0 | 0 | 0 | 0 | 0 | 0 | 0 | 0 | 0 | 0 | 0 | 0 | 0 | 0 | 0 | 2.73 | 0 | 0 | 0 | 0 | 0 | 0 | 0 | 0 | 0 | 0 | 0 | 0 | 0 | 0 | 0 | 0 | 0 | 0 | 0 | 0 | 0 | 0 | 0 | 0 | 0 | 0 | 330 | 53.4 | 0 | 6.7 | 33.2 | 6.7 | 0 | 60 | 1.5 | 22.8
2701 |  | 30 | 0.6 | 0 | 0 | 0 | 0 | 0 | 0 | 0 | 0 | 1 | 0 | 0 | 0 | 0 | 0 | 0 | 0 | 0 | 0 | 500 | 1 | 1 | 0 | 0 | 0 | 0 | 0 | 0 | 0 | 0 | 0 | 0 | 0 | 0 | 0 | 0 | 0 | 0 | 0 | 0 | 0 | 0 | 0 | 0 | 2.73 | 0 | 0 | 0 | 0 | 0 | 0 | 0 | 0 | 0 | 0 | 0 | 0 | 0 | 0 | 0 | 0 | 0 | 0 | 0 | 0 | 0 | 0 | 0 | 0 | 0 | 0 | 340 | 53.4 | 0 | 6.7 | 33.2 | 6.7 | 0 | 60 | 1.5 | 29.5
2702 |  | 31 | 0.6 | 0 | 0 | 0 | 0 | 0 | 0 | 0 | 0 | 1 | 0 | 0 | 0 | 0 | 0 | 0 | 0 | 0 | 0 | 500 | 1 | 1 | 0 | 0 | 0 | 0 | 0 | 0 | 0 | 0 | 0 | 0 | 0 | 0 | 0 | 0 | 0 | 0 | 0 | 0 | 0 | 0 | 0 | 0 | 2.73 | 0 | 0 | 0 | 0 | 0 | 0 | 0 | 0 | 0 | 0 | 0 | 0 | 0 | 0 | 0 | 0 | 0 | 0 | 0 | 0 | 0 | 0 | 0 | 0 | 0 | 0 | 349 | 53.4 | 0 | 6.7 | 33.2 | 6.7 | 0 | 60 | 1.5 | 41.4
2703 |  | 32 | 0.6 | 0 | 0 | 0 | 0 | 0 | 0 | 0 | 0 | 1 | 0 | 0 | 0 | 0 | 0 | 0 | 0 | 0 | 0 | 500 | 1 | 1 | 0 | 0 | 0 | 0 | 0 | 0 | 0 | 0 | 0 | 0 | 0 | 0 | 0 | 0 | 0 | 0 | 0 | 0 | 0 | 0 | 0 | 0 | 2.73 | 0 | 0 | 0 | 0 | 0 | 0 | 0 | 0 | 0 | 0 | 0 | 0 | 0 | 0 | 0 | 0 | 0 | 0 | 0 | 0 | 0 | 0 | 0 | 0 | 0 | 0 | 359 | 53.4 | 0 | 6.7 | 33.2 | 6.7 | 0 | 60 | 1.5 | 45.8
2704 |  | 33 | 0.6 | 0 | 0 | 0 | 0 | 0 | 0 | 0 | 0 | 1 | 0 | 0 | 0 | 0 | 0 | 0 | 0 | 0 | 0 | 500 | 1 | 1 | 0 | 0 | 0 | 0 | 0 | 0 | 0 | 0 | 0 | 0 | 0 | 0 | 0 | 0 | 0 | 0 | 0 | 0 | 0 | 0 | 0 | 0 | 2.73 | 0 | 0 | 0 | 0 | 0 | 0 | 0 | 0 | 0 | 0 | 0 | 0 | 0 | 0 | 0 | 0 | 0 | 0 | 0 | 0 | 0 | 0 | 0 | 0 | 0 | 0 | 370 | 53.4 | 0 | 6.7 | 33.2 | 6.7 | 0 | 60 | 1.5 | 56.7
2705 |  | 34 | 0.6 | 0 | 0 | 0 | 0 | 0 | 0 | 0 | 0 | 1 | 0 | 0 | 0 | 0 | 0 | 0 | 0 | 0 | 0 | 500 | 1 | 1 | 0 | 0 | 0 | 0 | 0 | 0 | 0 | 0 | 0 | 0 | 0 | 0 | 0 | 0 | 0 | 0 | 0 | 0 | 0 | 0 | 0 | 0 | 2.73 | 0 | 0 | 0 | 0 | 0 | 0 | 0 | 0 | 0 | 0 | 0 | 0 | 0 | 0 | 0 | 0 | 0 | 0 | 0 | 0 | 0 | 0 | 0 | 0 | 0 | 0 | 379 | 53.4 | 0 | 6.7 | 33.2 | 6.7 | 0 | 60 | 1.5 | 61.5
2706 |  | 35 | 0.6 | 0 | 0 | 0 | 0 | 0 | 0 | 0 | 0 | 1 | 0 | 0 | 0 | 0 | 0 | 0 | 0 | 0 | 0 | 500 | 1 | 1 | 0 | 0 | 0 | 0 | 0 | 0 | 0 | 0 | 0 | 0 | 0 | 0 | 0 | 0 | 0 | 0 | 0 | 0 | 0 | 0 | 0 | 0 | 2.73 | 0 | 0 | 0 | 0 | 0 | 0 | 0 | 0 | 0 | 0 | 0 | 0 | 0 | 0 | 0 | 0 | 0 | 0 | 0 | 0 | 0 | 0 | 0 | 0 | 0 | 0 | 389 | 53.4 | 0 | 6.7 | 33.2 | 6.7 | 0 | 60 | 1.5 | 63
2707 |  | 36 | 0.6 | 0 | 0 | 0 | 0 | 0 | 0 | 0 | 0 | 1 | 0 | 0 | 0 | 0 | 0 | 0 | 0 | 0 | 0 | 500 | 1 | 1 | 0 | 0 | 0 | 0 | 0 | 0 | 0 | 0 | 0 | 0 | 0 | 0 | 0 | 0 | 0 | 0 | 0 | 0 | 0 | 0 | 0 | 0 | 2.73 | 0 | 0 | 0 | 0 | 0 | 0 | 0 | 0 | 0 | 0 | 0 | 0 | 0 | 0 | 0 | 0 | 0 | 0 | 0 | 0 | 0 | 0 | 0 | 0 | 0 | 0 | 399 | 53.4 | 0 | 6.7 | 33.2 | 6.7 | 0 | 60 | 1.5 | 66.7
2708 |  | 37 | 0.82 | 0 | 0 | 0 | 0 | 0 | 0 | 0 | 0 | 1 | 0 | 0 | 0 | 0 | 0 | 0 | 0 | 0 | 0 | 500 | 1 | 0 | 0 | 0 | 0 | 0 | 0 | 0 | 0 | 0 | 0 | 0 | 0 | 0 | 0 | 0 | 1 | 0 | 0 | 0 | 0 | 0 | 0 | 0 | 2.5 | 0 | 0 | 0 | 0 | 0 | 0 | 0 | 0 | 0 | 0 | 0 | 0 | 0 | 0 | 0 | 0 | 0 | 0 | 0 | 0 | 0 | 0 | 0 | 0 | 0 | 0 | 231 | 53.4 | 0 | 6.7 | 33.2 | 6.7 | 0 | 60 | 1.5 | 0.192
2709 |  | 38 | 0.82 | 0 | 0 | 0 | 0 | 0 | 0 | 0 | 0 | 1 | 0 | 0 | 0 | 0 | 0 | 0 | 0 | 0 | 0 | 500 | 1 | 0 | 0 | 0 | 0 | 0 | 0 | 0 | 0 | 0 | 0 | 0 | 0 | 0 | 0 | 0 | 1 | 0 | 0 | 0 | 0 | 0 | 0 | 0 | 2.5 | 0 | 0 | 0 | 0 | 0 | 0 | 0 | 0 | 0 | 0 | 0 | 0 | 0 | 0 | 0 | 0 | 0 | 0 | 0 | 0 | 0 | 0 | 0 | 0 | 0 | 0 | 240 | 53.4 | 0 | 6.7 | 33.2 | 6.7 | 0 | 60 | 1.5 | 0.575
2710 |  | 39 | 0.82 | 0 | 0 | 0 | 0 | 0 | 0 | 0 | 0 | 1 | 0 | 0 | 0 | 0 | 0 | 0 | 0 | 0 | 0 | 500 | 1 | 0 | 0 | 0 | 0 | 0 | 0 | 0 | 0 | 0 | 0 | 0 | 0 | 0 | 0 | 0 | 1 | 0 | 0 | 0 | 0 | 0 | 0 | 0 | 2.5 | 0 | 0 | 0 | 0 | 0 | 0 | 0 | 0 | 0 | 0 | 0 | 0 | 0 | 0 | 0 | 0 | 0 | 0 | 0 | 0 | 0 | 0 | 0 | 0 | 0 | 0 | 251 | 53.4 | 0 | 6.7 | 33.2 | 6.7 | 0 | 60 | 1.5 | 1.53
2711 |  | 40 | 0.82 | 0 | 0 | 0 | 0 | 0 | 0 | 0 | 0 | 1 | 0 | 0 | 0 | 0 | 0 | 0 | 0 | 0 | 0 | 500 | 1 | 0 | 0 | 0 | 0 | 0 | 0 | 0 | 0 | 0 | 0 | 0 | 0 | 0 | 0 | 0 | 1 | 0 | 0 | 0 | 0 | 0 | 0 | 0 | 2.5 | 0 | 0 | 0 | 0 | 0 | 0 | 0 | 0 | 0 | 0 | 0 | 0 | 0 | 0 | 0 | 0 | 0 | 0 | 0 | 0 | 0 | 0 | 0 | 0 | 0 | 0 | 261 | 53.4 | 0 | 6.7 | 33.2 | 6.7 | 0 | 60 | 1.5 | 2.11
2712 |  | 41 | 0.82 | 0 | 0 | 0 | 0 | 0 | 0 | 0 | 0 | 1 | 0 | 0 | 0 | 0 | 0 | 0 | 0 | 0 | 0 | 500 | 1 | 0 | 0 | 0 | 0 | 0 | 0 | 0 | 0 | 0 | 0 | 0 | 0 | 0 | 0 | 0 | 1 | 0 | 0 | 0 | 0 | 0 | 0 | 0 | 2.5 | 0 | 0 | 0 | 0 | 0 | 0 | 0 | 0 | 0 | 0 | 0 | 0 | 0 | 0 | 0 | 0 | 0 | 0 | 0 | 0 | 0 | 0 | 0 | 0 | 0 | 0 | 270 | 53.4 | 0 | 6.7 | 33.2 | 6.7 | 0 | 60 | 1.5 | 4.21
2713 |  | 42 | 0.82 | 0 | 0 | 0 | 0 | 0 | 0 | 0 | 0 | 1 | 0 | 0 | 0 | 0 | 0 | 0 | 0 | 0 | 0 | 500 | 1 | 0 | 0 | 0 | 0 | 0 | 0 | 0 | 0 | 0 | 0 | 0 | 0 | 0 | 0 | 0 | 1 | 0 | 0 | 0 | 0 | 0 | 0 | 0 | 2.5 | 0 | 0 | 0 | 0 | 0 | 0 | 0 | 0 | 0 | 0 | 0 | 0 | 0 | 0 | 0 | 0 | 0 | 0 | 0 | 0 | 0 | 0 | 0 | 0 | 0 | 0 | 280 | 53.4 | 0 | 6.7 | 33.2 | 6.7 | 0 | 60 | 1.5 | 4.79
2714 |  | 43 | 0.82 | 0 | 0 | 0 | 0 | 0 | 0 | 0 | 0 | 1 | 0 | 0 | 0 | 0 | 0 | 0 | 0 | 0 | 0 | 500 | 1 | 0 | 0 | 0 | 0 | 0 | 0 | 0 | 0 | 0 | 0 | 0 | 0 | 0 | 0 | 0 | 1 | 0 | 0 | 0 | 0 | 0 | 0 | 0 | 2.5 | 0 | 0 | 0 | 0 | 0 | 0 | 0 | 0 | 0 | 0 | 0 | 0 | 0 | 0 | 0 | 0 | 0 | 0 | 0 | 0 | 0 | 0 | 0 | 0 | 0 | 0 | 290 | 53.4 | 0 | 6.7 | 33.2 | 6.7 | 0 | 60 | 1.5 | 7.66
2715 |  | 44 | 0.82 | 0 | 0 | 0 | 0 | 0 | 0 | 0 | 0 | 1 | 0 | 0 | 0 | 0 | 0 | 0 | 0 | 0 | 0 | 500 | 1 | 0 | 0 | 0 | 0 | 0 | 0 | 0 | 0 | 0 | 0 | 0 | 0 | 0 | 0 | 0 | 1 | 0 | 0 | 0 | 0 | 0 | 0 | 0 | 2.5 | 0 | 0 | 0 | 0 | 0 | 0 | 0 | 0 | 0 | 0 | 0 | 0 | 0 | 0 | 0 | 0 | 0 | 0 | 0 | 0 | 0 | 0 | 0 | 0 | 0 | 0 | 300 | 53.4 | 0 | 6.7 | 33.2 | 6.7 | 0 | 60 | 1.5 | 9.77
2716 |  | 45 | 0.82 | 0 | 0 | 0 | 0 | 0 | 0 | 0 | 0 | 1 | 0 | 0 | 0 | 0 | 0 | 0 | 0 | 0 | 0 | 500 | 1 | 0 | 0 | 0 | 0 | 0 | 0 | 0 | 0 | 0 | 0 | 0 | 0 | 0 | 0 | 0 | 1 | 0 | 0 | 0 | 0 | 0 | 0 | 0 | 2.5 | 0 | 0 | 0 | 0 | 0 | 0 | 0 | 0 | 0 | 0 | 0 | 0 | 0 | 0 | 0 | 0 | 0 | 0 | 0 | 0 | 0 | 0 | 0 | 0 | 0 | 0 | 310 | 53.4 | 0 | 6.7 | 33.2 | 6.7 | 0 | 60 | 1.5 | 13
2717 |  | 46 | 0.82 | 0 | 0 | 0 | 0 | 0 | 0 | 0 | 0 | 1 | 0 | 0 | 0 | 0 | 0 | 0 | 0 | 0 | 0 | 500 | 1 | 0 | 0 | 0 | 0 | 0 | 0 | 0 | 0 | 0 | 0 | 0 | 0 | 0 | 0 | 0 | 1 | 0 | 0 | 0 | 0 | 0 | 0 | 0 | 2.5 | 0 | 0 | 0 | 0 | 0 | 0 | 0 | 0 | 0 | 0 | 0 | 0 | 0 | 0 | 0 | 0 | 0 | 0 | 0 | 0 | 0 | 0 | 0 | 0 | 0 | 0 | 320 | 53.4 | 0 | 6.7 | 33.2 | 6.7 | 0 | 60 | 1.5 | 17
2718 |  | 47 | 0.82 | 0 | 0 | 0 | 0 | 0 | 0 | 0 | 0 | 1 | 0 | 0 | 0 | 0 | 0 | 0 | 0 | 0 | 0 | 500 | 1 | 0 | 0 | 0 | 0 | 0 | 0 | 0 | 0 | 0 | 0 | 0 | 0 | 0 | 0 | 0 | 1 | 0 | 0 | 0 | 0 | 0 | 0 | 0 | 2.5 | 0 | 0 | 0 | 0 | 0 | 0 | 0 | 0 | 0 | 0 | 0 | 0 | 0 | 0 | 0 | 0 | 0 | 0 | 0 | 0 | 0 | 0 | 0 | 0 | 0 | 0 | 329 | 53.4 | 0 | 6.7 | 33.2 | 6.7 | 0 | 60 | 1.5 | 22.4
2719 |  | 48 | 0.82 | 0 | 0 | 0 | 0 | 0 | 0 | 0 | 0 | 1 | 0 | 0 | 0 | 0 | 0 | 0 | 0 | 0 | 0 | 500 | 1 | 0 | 0 | 0 | 0 | 0 | 0 | 0 | 0 | 0 | 0 | 0 | 0 | 0 | 0 | 0 | 1 | 0 | 0 | 0 | 0 | 0 | 0 | 0 | 2.5 | 0 | 0 | 0 | 0 | 0 | 0 | 0 | 0 | 0 | 0 | 0 | 0 | 0 | 0 | 0 | 0 | 0 | 0 | 0 | 0 | 0 | 0 | 0 | 0 | 0 | 0 | 340 | 53.4 | 0 | 6.7 | 33.2 | 6.7 | 0 | 60 | 1.5 | 27.2
2720 |  | 49 | 0.82 | 0 | 0 | 0 | 0 | 0 | 0 | 0 | 0 | 1 | 0 | 0 | 0 | 0 | 0 | 0 | 0 | 0 | 0 | 500 | 1 | 0 | 0 | 0 | 0 | 0 | 0 | 0 | 0 | 0 | 0 | 0 | 0 | 0 | 0 | 0 | 1 | 0 | 0 | 0 | 0 | 0 | 0 | 0 | 2.5 | 0 | 0 | 0 | 0 | 0 | 0 | 0 | 0 | 0 | 0 | 0 | 0 | 0 | 0 | 0 | 0 | 0 | 0 | 0 | 0 | 0 | 0 | 0 | 0 | 0 | 0 | 350 | 53.4 | 0 | 6.7 | 33.2 | 6.7 | 0 | 60 | 1.5 | 33.7
2721 |  | 50 | 0.82 | 0 | 0 | 0 | 0 | 0 | 0 | 0 | 0 | 1 | 0 | 0 | 0 | 0 | 0 | 0 | 0 | 0 | 0 | 500 | 1 | 0 | 0 | 0 | 0 | 0 | 0 | 0 | 0 | 0 | 0 | 0 | 0 | 0 | 0 | 0 | 1 | 0 | 0 | 0 | 0 | 0 | 0 | 0 | 2.5 | 0 | 0 | 0 | 0 | 0 | 0 | 0 | 0 | 0 | 0 | 0 | 0 | 0 | 0 | 0 | 0 | 0 | 0 | 0 | 0 | 0 | 0 | 0 | 0 | 0 | 0 | 360 | 53.4 | 0 | 6.7 | 33.2 | 6.7 | 0 | 60 | 1.5 | 47.1
2722 |  | 51 | 0.82 | 0 | 0 | 0 | 0 | 0 | 0 | 0 | 0 | 1 | 0 | 0 | 0 | 0 | 0 | 0 | 0 | 0 | 0 | 500 | 1 | 0 | 0 | 0 | 0 | 0 | 0 | 0 | 0 | 0 | 0 | 0 | 0 | 0 | 0 | 0 | 1 | 0 | 0 | 0 | 0 | 0 | 0 | 0 | 2.5 | 0 | 0 | 0 | 0 | 0 | 0 | 0 | 0 | 0 | 0 | 0 | 0 | 0 | 0 | 0 | 0 | 0 | 0 | 0 | 0 | 0 | 0 | 0 | 0 | 0 | 0 | 370 | 53.4 | 0 | 6.7 | 33.2 | 6.7 | 0 | 60 | 1.5 | 50.8
2723 |  | 52 | 0.82 | 0 | 0 | 0 | 0 | 0 | 0 | 0 | 0 | 1 | 0 | 0 | 0 | 0 | 0 | 0 | 0 | 0 | 0 | 500 | 1 | 0 | 0 | 0 | 0 | 0 | 0 | 0 | 0 | 0 | 0 | 0 | 0 | 0 | 0 | 0 | 1 | 0 | 0 | 0 | 0 | 0 | 0 | 0 | 2.5 | 0 | 0 | 0 | 0 | 0 | 0 | 0 | 0 | 0 | 0 | 0 | 0 | 0 | 0 | 0 | 0 | 0 | 0 | 0 | 0 | 0 | 0 | 0 | 0 | 0 | 0 | 379 | 53.4 | 0 | 6.7 | 33.2 | 6.7 | 0 | 60 | 1.5 | 55.6
2724 |  | 53 | 0.82 | 0 | 0 | 0 | 0 | 0 | 0 | 0 | 0 | 1 | 0 | 0 | 0 | 0 | 0 | 0 | 0 | 0 | 0 | 500 | 1 | 0 | 0 | 0 | 0 | 0 | 0 | 0 | 0 | 0 | 0 | 0 | 0 | 0 | 0 | 0 | 1 | 0 | 0 | 0 | 0 | 0 | 0 | 0 | 2.5 | 0 | 0 | 0 | 0 | 0 | 0 | 0 | 0 | 0 | 0 | 0 | 0 | 0 | 0 | 0 | 0 | 0 | 0 | 0 | 0 | 0 | 0 | 0 | 0 | 0 | 0 | 389 | 53.4 | 0 | 6.7 | 33.2 | 6.7 | 0 | 60 | 1.5 | 59
2725 |  | 54 | 0.82 | 0 | 0 | 0 | 0 | 0 | 0 | 0 | 0 | 1 | 0 | 0 | 0 | 0 | 0 | 0 | 0 | 0 | 0 | 500 | 1 | 0 | 0 | 0 | 0 | 0 | 0 | 0 | 0 | 0 | 0 | 0 | 0 | 0 | 0 | 0 | 1 | 0 | 0 | 0 | 0 | 0 | 0 | 0 | 2.5 | 0 | 0 | 0 | 0 | 0 | 0 | 0 | 0 | 0 | 0 | 0 | 0 | 0 | 0 | 0 | 0 | 0 | 0 | 0 | 0 | 0 | 0 | 0 | 0 | 0 | 0 | 399 | 53.4 | 0 | 6.7 | 33.2 | 6.7 | 0 | 60 | 1.5 | 60.9
2726 |  | 55 | 0.91 | 0 | 0 | 0 | 0 | 0 | 0 | 0 | 0 | 1 | 0 | 0 | 0 | 0 | 0 | 0 | 0 | 0 | 0 | 500 | 1 | 0 | 0 | 1 | 0 | 0 | 0 | 0 | 0 | 0 | 0 | 0 | 0 | 0 | 0 | 0 | 0 | 0 | 0 | 0 | 0 | 0 | 0 | 0 | 78.7 | 0 | 0 | 0 | 0 | 0 | 0 | 0 | 0 | 0 | 0 | 0 | 0 | 0 | 0 | 0 | 0 | 0 | 0 | 0 | 0 | 0 | 0 | 0 | 0 | 0 | 0 | 251 | 53.4 | 0 | 6.7 | 33.2 | 6.7 | 0 | 60 | 1.5 | 2.11
2727 |  | 56 | 0.91 | 0 | 0 | 0 | 0 | 0 | 0 | 0 | 0 | 1 | 0 | 0 | 0 | 0 | 0 | 0 | 0 | 0 | 0 | 500 | 1 | 0 | 0 | 1 | 0 | 0 | 0 | 0 | 0 | 0 | 0 | 0 | 0 | 0 | 0 | 0 | 0 | 0 | 0 | 0 | 0 | 0 | 0 | 0 | 78.7 | 0 | 0 | 0 | 0 | 0 | 0 | 0 | 0 | 0 | 0 | 0 | 0 | 0 | 0 | 0 | 0 | 0 | 0 | 0 | 0 | 0 | 0 | 0 | 0 | 0 | 0 | 270 | 53.4 | 0 | 6.7 | 33.2 | 6.7 | 0 | 60 | 1.5 | 4.6
2728 |  | 57 | 0.91 | 0 | 0 | 0 | 0 | 0 | 0 | 0 | 0 | 1 | 0 | 0 | 0 | 0 | 0 | 0 | 0 | 0 | 0 | 500 | 1 | 0 | 0 | 1 | 0 | 0 | 0 | 0 | 0 | 0 | 0 | 0 | 0 | 0 | 0 | 0 | 0 | 0 | 0 | 0 | 0 | 0 | 0 | 0 | 78.7 | 0 | 0 | 0 | 0 | 0 | 0 | 0 | 0 | 0 | 0 | 0 | 0 | 0 | 0 | 0 | 0 | 0 | 0 | 0 | 0 | 0 | 0 | 0 | 0 | 0 | 0 | 280 | 53.4 | 0 | 6.7 | 33.2 | 6.7 | 0 | 60 | 1.5 | 6.7
2729 |  | 58 | 0.91 | 0 | 0 | 0 | 0 | 0 | 0 | 0 | 0 | 1 | 0 | 0 | 0 | 0 | 0 | 0 | 0 | 0 | 0 | 500 | 1 | 0 | 0 | 1 | 0 | 0 | 0 | 0 | 0 | 0 | 0 | 0 | 0 | 0 | 0 | 0 | 0 | 0 | 0 | 0 | 0 | 0 | 0 | 0 | 78.7 | 0 | 0 | 0 | 0 | 0 | 0 | 0 | 0 | 0 | 0 | 0 | 0 | 0 | 0 | 0 | 0 | 0 | 0 | 0 | 0 | 0 | 0 | 0 | 0 | 0 | 0 | 290 | 53.4 | 0 | 6.7 | 33.2 | 6.7 | 0 | 60 | 1.5 | 10.7
2730 |  | 59 | 0.91 | 0 | 0 | 0 | 0 | 0 | 0 | 0 | 0 | 1 | 0 | 0 | 0 | 0 | 0 | 0 | 0 | 0 | 0 | 500 | 1 | 0 | 0 | 1 | 0 | 0 | 0 | 0 | 0 | 0 | 0 | 0 | 0 | 0 | 0 | 0 | 0 | 0 | 0 | 0 | 0 | 0 | 0 | 0 | 78.7 | 0 | 0 | 0 | 0 | 0 | 0 | 0 | 0 | 0 | 0 | 0 | 0 | 0 | 0 | 0 | 0 | 0 | 0 | 0 | 0 | 0 | 0 | 0 | 0 | 0 | 0 | 300 | 53.4 | 0 | 6.7 | 33.2 | 6.7 | 0 | 60 | 1.5 | 13.4
2731 |  | 60 | 0.91 | 0 | 0 | 0 | 0 | 0 | 0 | 0 | 0 | 1 | 0 | 0 | 0 | 0 | 0 | 0 | 0 | 0 | 0 | 500 | 1 | 0 | 0 | 1 | 0 | 0 | 0 | 0 | 0 | 0 | 0 | 0 | 0 | 0 | 0 | 0 | 0 | 0 | 0 | 0 | 0 | 0 | 0 | 0 | 78.7 | 0 | 0 | 0 | 0 | 0 | 0 | 0 | 0 | 0 | 0 | 0 | 0 | 0 | 0 | 0 | 0 | 0 | 0 | 0 | 0 | 0 | 0 | 0 | 0 | 0 | 0 | 310 | 53.4 | 0 | 6.7 | 33.2 | 6.7 | 0 | 60 | 1.5 | 18.8
2732 |  | 61 | 0.91 | 0 | 0 | 0 | 0 | 0 | 0 | 0 | 0 | 1 | 0 | 0 | 0 | 0 | 0 | 0 | 0 | 0 | 0 | 500 | 1 | 0 | 0 | 1 | 0 | 0 | 0 | 0 | 0 | 0 | 0 | 0 | 0 | 0 | 0 | 0 | 0 | 0 | 0 | 0 | 0 | 0 | 0 | 0 | 78.7 | 0 | 0 | 0 | 0 | 0 | 0 | 0 | 0 | 0 | 0 | 0 | 0 | 0 | 0 | 0 | 0 | 0 | 0 | 0 | 0 | 0 | 0 | 0 | 0 | 0 | 0 | 320 | 53.4 | 0 | 6.7 | 33.2 | 6.7 | 0 | 60 | 1.5 | 24.5
2733 |  | 62 | 0.91 | 0 | 0 | 0 | 0 | 0 | 0 | 0 | 0 | 1 | 0 | 0 | 0 | 0 | 0 | 0 | 0 | 0 | 0 | 500 | 1 | 0 | 0 | 1 | 0 | 0 | 0 | 0 | 0 | 0 | 0 | 0 | 0 | 0 | 0 | 0 | 0 | 0 | 0 | 0 | 0 | 0 | 0 | 0 | 78.7 | 0 | 0 | 0 | 0 | 0 | 0 | 0 | 0 | 0 | 0 | 0 | 0 | 0 | 0 | 0 | 0 | 0 | 0 | 0 | 0 | 0 | 0 | 0 | 0 | 0 | 0 | 330 | 53.4 | 0 | 6.7 | 33.2 | 6.7 | 0 | 60 | 1.5 | 32.6
2734 |  | 63 | 0.91 | 0 | 0 | 0 | 0 | 0 | 0 | 0 | 0 | 1 | 0 | 0 | 0 | 0 | 0 | 0 | 0 | 0 | 0 | 500 | 1 | 0 | 0 | 1 | 0 | 0 | 0 | 0 | 0 | 0 | 0 | 0 | 0 | 0 | 0 | 0 | 0 | 0 | 0 | 0 | 0 | 0 | 0 | 0 | 78.7 | 0 | 0 | 0 | 0 | 0 | 0 | 0 | 0 | 0 | 0 | 0 | 0 | 0 | 0 | 0 | 0 | 0 | 0 | 0 | 0 | 0 | 0 | 0 | 0 | 0 | 0 | 340 | 53.4 | 0 | 6.7 | 33.2 | 6.7 | 0 | 60 | 1.5 | 41.2
2735 |  | 64 | 0.91 | 0 | 0 | 0 | 0 | 0 | 0 | 0 | 0 | 1 | 0 | 0 | 0 | 0 | 0 | 0 | 0 | 0 | 0 | 500 | 1 | 0 | 0 | 1 | 0 | 0 | 0 | 0 | 0 | 0 | 0 | 0 | 0 | 0 | 0 | 0 | 0 | 0 | 0 | 0 | 0 | 0 | 0 | 0 | 78.7 | 0 | 0 | 0 | 0 | 0 | 0 | 0 | 0 | 0 | 0 | 0 | 0 | 0 | 0 | 0 | 0 | 0 | 0 | 0 | 0 | 0 | 0 | 0 | 0 | 0 | 0 | 350 | 53.4 | 0 | 6.7 | 33.2 | 6.7 | 0 | 60 | 1.5 | 55.6
2736 |  | 65 | 0.91 | 0 | 0 | 0 | 0 | 0 | 0 | 0 | 0 | 1 | 0 | 0 | 0 | 0 | 0 | 0 | 0 | 0 | 0 | 500 | 1 | 0 | 0 | 1 | 0 | 0 | 0 | 0 | 0 | 0 | 0 | 0 | 0 | 0 | 0 | 0 | 0 | 0 | 0 | 0 | 0 | 0 | 0 | 0 | 78.7 | 0 | 0 | 0 | 0 | 0 | 0 | 0 | 0 | 0 | 0 | 0 | 0 | 0 | 0 | 0 | 0 | 0 | 0 | 0 | 0 | 0 | 0 | 0 | 0 | 0 | 0 | 359 | 53.4 | 0 | 6.7 | 33.2 | 6.7 | 0 | 60 | 1.5 | 60
2737 |  | 66 | 0.91 | 0 | 0 | 0 | 0 | 0 | 0 | 0 | 0 | 1 | 0 | 0 | 0 | 0 | 0 | 0 | 0 | 0 | 0 | 500 | 1 | 0 | 0 | 1 | 0 | 0 | 0 | 0 | 0 | 0 | 0 | 0 | 0 | 0 | 0 | 0 | 0 | 0 | 0 | 0 | 0 | 0 | 0 | 0 | 78.7 | 0 | 0 | 0 | 0 | 0 | 0 | 0 | 0 | 0 | 0 | 0 | 0 | 0 | 0 | 0 | 0 | 0 | 0 | 0 | 0 | 0 | 0 | 0 | 0 | 0 | 0 | 369 | 53.4 | 0 | 6.7 | 33.2 | 6.7 | 0 | 60 | 1.5 | 64.6
2738 |  | 67 | 0.91 | 0 | 0 | 0 | 0 | 0 | 0 | 0 | 0 | 1 | 0 | 0 | 0 | 0 | 0 | 0 | 0 | 0 | 0 | 500 | 1 | 0 | 0 | 1 | 0 | 0 | 0 | 0 | 0 | 0 | 0 | 0 | 0 | 0 | 0 | 0 | 0 | 0 | 0 | 0 | 0 | 0 | 0 | 0 | 78.7 | 0 | 0 | 0 | 0 | 0 | 0 | 0 | 0 | 0 | 0 | 0 | 0 | 0 | 0 | 0 | 0 | 0 | 0 | 0 | 0 | 0 | 0 | 0 | 0 | 0 | 0 | 379 | 53.4 | 0 | 6.7 | 33.2 | 6.7 | 0 | 60 | 1.5 | 64.8
2739 |  | 68 | 0.91 | 0 | 0 | 0 | 0 | 0 | 0 | 0 | 0 | 1 | 0 | 0 | 0 | 0 | 0 | 0 | 0 | 0 | 0 | 500 | 1 | 0 | 0 | 1 | 0 | 0 | 0 | 0 | 0 | 0 | 0 | 0 | 0 | 0 | 0 | 0 | 0 | 0 | 0 | 0 | 0 | 0 | 0 | 0 | 78.7 | 0 | 0 | 0 | 0 | 0 | 0 | 0 | 0 | 0 | 0 | 0 | 0 | 0 | 0 | 0 | 0 | 0 | 0 | 0 | 0 | 0 | 0 | 0 | 0 | 0 | 0 | 390 | 53.4 | 0 | 6.7 | 33.2 | 6.7 | 0 | 60 | 1.5 | 67.2
2740 |  | 69 | 0.91 | 0 | 0 | 0 | 0 | 0 | 0 | 0 | 0 | 1 | 0 | 0 | 0 | 0 | 0 | 0 | 0 | 0 | 0 | 500 | 1 | 0 | 0 | 1 | 0 | 0 | 0 | 0 | 0 | 0 | 0 | 0 | 0 | 0 | 0 | 0 | 0 | 0 | 0 | 0 | 0 | 0 | 0 | 0 | 78.7 | 0 | 0 | 0 | 0 | 0 | 0 | 0 | 0 | 0 | 0 | 0 | 0 | 0 | 0 | 0 | 0 | 0 | 0 | 0 | 0 | 0 | 0 | 0 | 0 | 0 | 0 | 400 | 53.4 | 0 | 6.7 | 33.2 | 6.7 | 0 | 60 | 1.5 | 66.7
2741 |  | 70 | 0.85 | 0 | 0 | 0 | 0 | 0 | 0 | 0 | 0 | 1 | 0 | 0 | 0 | 0 | 0 | 0 | 0 | 0 | 0 | 500 | 1 | 0 | 0 | 0 | 0 | 0 | 0 | 0 | 0 | 0 | 0 | 0 | 0 | 0 | 0 | 0 | 0 | 0 | 0 | 0 | 0 | 0 | 1 | 0 | 3.3 | 0 | 0 | 0 | 0 | 0 | 0 | 0 | 0 | 0 | 0 | 0 | 0 | 0 | 0 | 0 | 0 | 0 | 0 | 0 | 0 | 0 | 0 | 0 | 0 | 0 | 0 | 200 | 53.4 | 0 | 6.7 | 33.2 | 6.7 | 0 | 60 | 1.5 | 0
2742 |  | 71 | 0.85 | 0 | 0 | 0 | 0 | 0 | 0 | 0 | 0 | 1 | 0 | 0 | 0 | 0 | 0 | 0 | 0 | 0 | 0 | 500 | 1 | 0 | 0 | 0 | 0 | 0 | 0 | 0 | 0 | 0 | 0 | 0 | 0 | 0 | 0 | 0 | 0 | 0 | 0 | 0 | 0 | 0 | 1 | 0 | 3.3 | 0 | 0 | 0 | 0 | 0 | 0 | 0 | 0 | 0 | 0 | 0 | 0 | 0 | 0 | 0 | 0 | 0 | 0 | 0 | 0 | 0 | 0 | 0 | 0 | 0 | 0 | 211 | 53.4 | 0 | 6.7 | 33.2 | 6.7 | 0 | 60 | 1.5 | 6.22e-15
2743 |  | 72 | 0.85 | 0 | 0 | 0 | 0 | 0 | 0 | 0 | 0 | 1 | 0 | 0 | 0 | 0 | 0 | 0 | 0 | 0 | 0 | 500 | 1 | 0 | 0 | 0 | 0 | 0 | 0 | 0 | 0 | 0 | 0 | 0 | 0 | 0 | 0 | 0 | 0 | 0 | 0 | 0 | 0 | 0 | 1 | 0 | 3.3 | 0 | 0 | 0 | 0 | 0 | 0 | 0 | 0 | 0 | 0 | 0 | 0 | 0 | 0 | 0 | 0 | 0 | 0 | 0 | 0 | 0 | 0 | 0 | 0 | 0 | 0 | 221 | 53.4 | 0 | 6.7 | 33.2 | 6.7 | 0 | 60 | 1.5 | 0.192
2744 |  | 73 | 0.85 | 0 | 0 | 0 | 0 | 0 | 0 | 0 | 0 | 1 | 0 | 0 | 0 | 0 | 0 | 0 | 0 | 0 | 0 | 500 | 1 | 0 | 0 | 0 | 0 | 0 | 0 | 0 | 0 | 0 | 0 | 0 | 0 | 0 | 0 | 0 | 0 | 0 | 0 | 0 | 0 | 0 | 1 | 0 | 3.3 | 0 | 0 | 0 | 0 | 0 | 0 | 0 | 0 | 0 | 0 | 0 | 0 | 0 | 0 | 0 | 0 | 0 | 0 | 0 | 0 | 0 | 0 | 0 | 0 | 0 | 0 | 231 | 53.4 | 0 | 6.7 | 33.2 | 6.7 | 0 | 60 | 1.5 | 1.72
2745 |  | 74 | 0.85 | 0 | 0 | 0 | 0 | 0 | 0 | 0 | 0 | 1 | 0 | 0 | 0 | 0 | 0 | 0 | 0 | 0 | 0 | 500 | 1 | 0 | 0 | 0 | 0 | 0 | 0 | 0 | 0 | 0 | 0 | 0 | 0 | 0 | 0 | 0 | 0 | 0 | 0 | 0 | 0 | 0 | 1 | 0 | 3.3 | 0 | 0 | 0 | 0 | 0 | 0 | 0 | 0 | 0 | 0 | 0 | 0 | 0 | 0 | 0 | 0 | 0 | 0 | 0 | 0 | 0 | 0 | 0 | 0 | 0 | 0 | 240 | 53.4 | 0 | 6.7 | 33.2 | 6.7 | 0 | 60 | 1.5 | 1.92
2746 |  | 75 | 0.85 | 0 | 0 | 0 | 0 | 0 | 0 | 0 | 0 | 1 | 0 | 0 | 0 | 0 | 0 | 0 | 0 | 0 | 0 | 500 | 1 | 0 | 0 | 0 | 0 | 0 | 0 | 0 | 0 | 0 | 0 | 0 | 0 | 0 | 0 | 0 | 0 | 0 | 0 | 0 | 0 | 0 | 1 | 0 | 3.3 | 0 | 0 | 0 | 0 | 0 | 0 | 0 | 0 | 0 | 0 | 0 | 0 | 0 | 0 | 0 | 0 | 0 | 0 | 0 | 0 | 0 | 0 | 0 | 0 | 0 | 0 | 250 | 53.4 | 0 | 6.7 | 33.2 | 6.7 | 0 | 60 | 1.5 | 4.02
2747 |  | 76 | 0.85 | 0 | 0 | 0 | 0 | 0 | 0 | 0 | 0 | 1 | 0 | 0 | 0 | 0 | 0 | 0 | 0 | 0 | 0 | 500 | 1 | 0 | 0 | 0 | 0 | 0 | 0 | 0 | 0 | 0 | 0 | 0 | 0 | 0 | 0 | 0 | 0 | 0 | 0 | 0 | 0 | 0 | 1 | 0 | 3.3 | 0 | 0 | 0 | 0 | 0 | 0 | 0 | 0 | 0 | 0 | 0 | 0 | 0 | 0 | 0 | 0 | 0 | 0 | 0 | 0 | 0 | 0 | 0 | 0 | 0 | 0 | 261 | 53.4 | 0 | 6.7 | 33.2 | 6.7 | 0 | 60 | 1.5 | 4.6
2748 |  | 77 | 0.85 | 0 | 0 | 0 | 0 | 0 | 0 | 0 | 0 | 1 | 0 | 0 | 0 | 0 | 0 | 0 | 0 | 0 | 0 | 500 | 1 | 0 | 0 | 0 | 0 | 0 | 0 | 0 | 0 | 0 | 0 | 0 | 0 | 0 | 0 | 0 | 0 | 0 | 0 | 0 | 0 | 0 | 1 | 0 | 3.3 | 0 | 0 | 0 | 0 | 0 | 0 | 0 | 0 | 0 | 0 | 0 | 0 | 0 | 0 | 0 | 0 | 0 | 0 | 0 | 0 | 0 | 0 | 0 | 0 | 0 | 0 | 270 | 53.4 | 0 | 6.7 | 33.2 | 6.7 | 0 | 60 | 1.5 | 9.2
2749 |  | 78 | 0.85 | 0 | 0 | 0 | 0 | 0 | 0 | 0 | 0 | 1 | 0 | 0 | 0 | 0 | 0 | 0 | 0 | 0 | 0 | 500 | 1 | 0 | 0 | 0 | 0 | 0 | 0 | 0 | 0 | 0 | 0 | 0 | 0 | 0 | 0 | 0 | 0 | 0 | 0 | 0 | 0 | 0 | 1 | 0 | 3.3 | 0 | 0 | 0 | 0 | 0 | 0 | 0 | 0 | 0 | 0 | 0 | 0 | 0 | 0 | 0 | 0 | 0 | 0 | 0 | 0 | 0 | 0 | 0 | 0 | 0 | 0 | 280 | 53.4 | 0 | 6.7 | 33.2 | 6.7 | 0 | 60 | 1.5 | 11.3
2750 |  | 79 | 0.85 | 0 | 0 | 0 | 0 | 0 | 0 | 0 | 0 | 1 | 0 | 0 | 0 | 0 | 0 | 0 | 0 | 0 | 0 | 500 | 1 | 0 | 0 | 0 | 0 | 0 | 0 | 0 | 0 | 0 | 0 | 0 | 0 | 0 | 0 | 0 | 0 | 0 | 0 | 0 | 0 | 0 | 1 | 0 | 3.3 | 0 | 0 | 0 | 0 | 0 | 0 | 0 | 0 | 0 | 0 | 0 | 0 | 0 | 0 | 0 | 0 | 0 | 0 | 0 | 0 | 0 | 0 | 0 | 0 | 0 | 0 | 290 | 53.4 | 0 | 6.7 | 33.2 | 6.7 | 0 | 60 | 1.5 | 18.2
2751 |  | 80 | 0.85 | 0 | 0 | 0 | 0 | 0 | 0 | 0 | 0 | 1 | 0 | 0 | 0 | 0 | 0 | 0 | 0 | 0 | 0 | 500 | 1 | 0 | 0 | 0 | 0 | 0 | 0 | 0 | 0 | 0 | 0 | 0 | 0 | 0 | 0 | 0 | 0 | 0 | 0 | 0 | 0 | 0 | 1 | 0 | 3.3 | 0 | 0 | 0 | 0 | 0 | 0 | 0 | 0 | 0 | 0 | 0 | 0 | 0 | 0 | 0 | 0 | 0 | 0 | 0 | 0 | 0 | 0 | 0 | 0 | 0 | 0 | 300 | 53.4 | 0 | 6.7 | 33.2 | 6.7 | 0 | 60 | 1.5 | 24.3
2752 |  | 81 | 0.85 | 0 | 0 | 0 | 0 | 0 | 0 | 0 | 0 | 1 | 0 | 0 | 0 | 0 | 0 | 0 | 0 | 0 | 0 | 500 | 1 | 0 | 0 | 0 | 0 | 0 | 0 | 0 | 0 | 0 | 0 | 0 | 0 | 0 | 0 | 0 | 0 | 0 | 0 | 0 | 0 | 0 | 1 | 0 | 3.3 | 0 | 0 | 0 | 0 | 0 | 0 | 0 | 0 | 0 | 0 | 0 | 0 | 0 | 0 | 0 | 0 | 0 | 0 | 0 | 0 | 0 | 0 | 0 | 0 | 0 | 0 | 310 | 53.4 | 0 | 6.7 | 33.2 | 6.7 | 0 | 60 | 1.5 | 33.1
2753 |  | 82 | 0.85 | 0 | 0 | 0 | 0 | 0 | 0 | 0 | 0 | 1 | 0 | 0 | 0 | 0 | 0 | 0 | 0 | 0 | 0 | 500 | 1 | 0 | 0 | 0 | 0 | 0 | 0 | 0 | 0 | 0 | 0 | 0 | 0 | 0 | 0 | 0 | 0 | 0 | 0 | 0 | 0 | 0 | 1 | 0 | 3.3 | 0 | 0 | 0 | 0 | 0 | 0 | 0 | 0 | 0 | 0 | 0 | 0 | 0 | 0 | 0 | 0 | 0 | 0 | 0 | 0 | 0 | 0 | 0 | 0 | 0 | 0 | 320 | 53.4 | 0 | 6.7 | 33.2 | 6.7 | 0 | 60 | 1.5 | 45
2754 |  | 83 | 0.85 | 0 | 0 | 0 | 0 | 0 | 0 | 0 | 0 | 1 | 0 | 0 | 0 | 0 | 0 | 0 | 0 | 0 | 0 | 500 | 1 | 0 | 0 | 0 | 0 | 0 | 0 | 0 | 0 | 0 | 0 | 0 | 0 | 0 | 0 | 0 | 0 | 0 | 0 | 0 | 0 | 0 | 1 | 0 | 3.3 | 0 | 0 | 0 | 0 | 0 | 0 | 0 | 0 | 0 | 0 | 0 | 0 | 0 | 0 | 0 | 0 | 0 | 0 | 0 | 0 | 0 | 0 | 0 | 0 | 0 | 0 | 329 | 53.4 | 0 | 6.7 | 33.2 | 6.7 | 0 | 60 | 1.5 | 57.3
2755 |  | 84 | 0.85 | 0 | 0 | 0 | 0 | 0 | 0 | 0 | 0 | 1 | 0 | 0 | 0 | 0 | 0 | 0 | 0 | 0 | 0 | 500 | 1 | 0 | 0 | 0 | 0 | 0 | 0 | 0 | 0 | 0 | 0 | 0 | 0 | 0 | 0 | 0 | 0 | 0 | 0 | 0 | 0 | 0 | 1 | 0 | 3.3 | 0 | 0 | 0 | 0 | 0 | 0 | 0 | 0 | 0 | 0 | 0 | 0 | 0 | 0 | 0 | 0 | 0 | 0 | 0 | 0 | 0 | 0 | 0 | 0 | 0 | 0 | 339 | 53.4 | 0 | 6.7 | 33.2 | 6.7 | 0 | 60 | 1.5 | 69.3
2756 |  | 85 | 0.85 | 0 | 0 | 0 | 0 | 0 | 0 | 0 | 0 | 1 | 0 | 0 | 0 | 0 | 0 | 0 | 0 | 0 | 0 | 500 | 1 | 0 | 0 | 0 | 0 | 0 | 0 | 0 | 0 | 0 | 0 | 0 | 0 | 0 | 0 | 0 | 0 | 0 | 0 | 0 | 0 | 0 | 1 | 0 | 3.3 | 0 | 0 | 0 | 0 | 0 | 0 | 0 | 0 | 0 | 0 | 0 | 0 | 0 | 0 | 0 | 0 | 0 | 0 | 0 | 0 | 0 | 0 | 0 | 0 | 0 | 0 | 349 | 53.4 | 0 | 6.7 | 33.2 | 6.7 | 0 | 60 | 1.5 | 75.9
2757 |  | 86 | 0.85 | 0 | 0 | 0 | 0 | 0 | 0 | 0 | 0 | 1 | 0 | 0 | 0 | 0 | 0 | 0 | 0 | 0 | 0 | 500 | 1 | 0 | 0 | 0 | 0 | 0 | 0 | 0 | 0 | 0 | 0 | 0 | 0 | 0 | 0 | 0 | 0 | 0 | 0 | 0 | 0 | 0 | 1 | 0 | 3.3 | 0 | 0 | 0 | 0 | 0 | 0 | 0 | 0 | 0 | 0 | 0 | 0 | 0 | 0 | 0 | 0 | 0 | 0 | 0 | 0 | 0 | 0 | 0 | 0 | 0 | 0 | 359 | 53.4 | 0 | 6.7 | 33.2 | 6.7 | 0 | 60 | 1.5 | 78.4
2758 |  | 87 | 0.85 | 0 | 0 | 0 | 0 | 0 | 0 | 0 | 0 | 1 | 0 | 0 | 0 | 0 | 0 | 0 | 0 | 0 | 0 | 500 | 1 | 0 | 0 | 0 | 0 | 0 | 0 | 0 | 0 | 0 | 0 | 0 | 0 | 0 | 0 | 0 | 0 | 0 | 0 | 0 | 0 | 0 | 1 | 0 | 3.3 | 0 | 0 | 0 | 0 | 0 | 0 | 0 | 0 | 0 | 0 | 0 | 0 | 0 | 0 | 0 | 0 | 0 | 0 | 0 | 0 | 0 | 0 | 0 | 0 | 0 | 0 | 369 | 53.4 | 0 | 6.7 | 33.2 | 6.7 | 0 | 60 | 1.5 | 78.5
2759 |  | 88 | 0.85 | 0 | 0 | 0 | 0 | 0 | 0 | 0 | 0 | 1 | 0 | 0 | 0 | 0 | 0 | 0 | 0 | 0 | 0 | 500 | 1 | 0 | 0 | 0 | 0 | 0 | 0 | 0 | 0 | 0 | 0 | 0 | 0 | 0 | 0 | 0 | 0 | 0 | 0 | 0 | 0 | 0 | 1 | 0 | 3.3 | 0 | 0 | 0 | 0 | 0 | 0 | 0 | 0 | 0 | 0 | 0 | 0 | 0 | 0 | 0 | 0 | 0 | 0 | 0 | 0 | 0 | 0 | 0 | 0 | 0 | 0 | 379 | 53.4 | 0 | 6.7 | 33.2 | 6.7 | 0 | 60 | 1.5 | 76.6
2760 |  | 89 | 0.85 | 0 | 0 | 0 | 0 | 0 | 0 | 0 | 0 | 1 | 0 | 0 | 0 | 0 | 0 | 0 | 0 | 0 | 0 | 500 | 1 | 0 | 0 | 0 | 0 | 0 | 0 | 0 | 0 | 0 | 0 | 0 | 0 | 0 | 0 | 0 | 0 | 0 | 0 | 0 | 0 | 0 | 1 | 0 | 3.3 | 0 | 0 | 0 | 0 | 0 | 0 | 0 | 0 | 0 | 0 | 0 | 0 | 0 | 0 | 0 | 0 | 0 | 0 | 0 | 0 | 0 | 0 | 0 | 0 | 0 | 0 | 389 | 53.4 | 0 | 6.7 | 33.2 | 6.7 | 0 | 60 | 1.5 | 75.1
2761 |  | 90 | 0.85 | 0 | 0 | 0 | 0 | 0 | 0 | 0 | 0 | 1 | 0 | 0 | 0 | 0 | 0 | 0 | 0 | 0 | 0 | 500 | 1 | 0 | 0 | 0 | 0 | 0 | 0 | 0 | 0 | 0 | 0 | 0 | 0 | 0 | 0 | 0 | 0 | 0 | 0 | 0 | 0 | 0 | 1 | 0 | 3.3 | 0 | 0 | 0 | 0 | 0 | 0 | 0 | 0 | 0 | 0 | 0 | 0 | 0 | 0 | 0 | 0 | 0 | 0 | 0 | 0 | 0 | 0 | 0 | 0 | 0 | 0 | 399 | 53.4 | 0 | 6.7 | 33.2 | 6.7 | 0 | 60 | 1.5 | 73.8
2762 |  | 91 | 0.75 | 0 | 0 | 0 | 0 | 0 | 0 | 0 | 0 | 1 | 0 | 0 | 0 | 0 | 0 | 0 | 0 | 0 | 0 | 500 | 1 | 0 | 0 | 0 | 0 | 0 | 0 | 0 | 1 | 0 | 0 | 0 | 0 | 0 | 0 | 0 | 0 | 0 | 0 | 0 | 0 | 0 | 0 | 0 | 2.79 | 0 | 0 | 0 | 0 | 0 | 0 | 0 | 0 | 0 | 0 | 0 | 0 | 0 | 0 | 0 | 0 | 0 | 0 | 0 | 0 | 0 | 0 | 0 | 0 | 0 | 0 | 249 | 53.4 | 0 | 6.7 | 33.2 | 6.7 | 0 | 60 | 1.5 | 1.15
2763 |  | 92 | 0.75 | 0 | 0 | 0 | 0 | 0 | 0 | 0 | 0 | 1 | 0 | 0 | 0 | 0 | 0 | 0 | 0 | 0 | 0 | 500 | 1 | 0 | 0 | 0 | 0 | 0 | 0 | 0 | 1 | 0 | 0 | 0 | 0 | 0 | 0 | 0 | 0 | 0 | 0 | 0 | 0 | 0 | 0 | 0 | 2.79 | 0 | 0 | 0 | 0 | 0 | 0 | 0 | 0 | 0 | 0 | 0 | 0 | 0 | 0 | 0 | 0 | 0 | 0 | 0 | 0 | 0 | 0 | 0 | 0 | 0 | 0 | 261 | 53.4 | 0 | 6.7 | 33.2 | 6.7 | 0 | 60 | 1.5 | 1.92
2764 |  | 93 | 0.75 | 0 | 0 | 0 | 0 | 0 | 0 | 0 | 0 | 1 | 0 | 0 | 0 | 0 | 0 | 0 | 0 | 0 | 0 | 500 | 1 | 0 | 0 | 0 | 0 | 0 | 0 | 0 | 1 | 0 | 0 | 0 | 0 | 0 | 0 | 0 | 0 | 0 | 0 | 0 | 0 | 0 | 0 | 0 | 2.79 | 0 | 0 | 0 | 0 | 0 | 0 | 0 | 0 | 0 | 0 | 0 | 0 | 0 | 0 | 0 | 0 | 0 | 0 | 0 | 0 | 0 | 0 | 0 | 0 | 0 | 0 | 271 | 53.4 | 0 | 6.7 | 33.2 | 6.7 | 0 | 60 | 1.5 | 2.49
2765 |  | 94 | 0.75 | 0 | 0 | 0 | 0 | 0 | 0 | 0 | 0 | 1 | 0 | 0 | 0 | 0 | 0 | 0 | 0 | 0 | 0 | 500 | 1 | 0 | 0 | 0 | 0 | 0 | 0 | 0 | 1 | 0 | 0 | 0 | 0 | 0 | 0 | 0 | 0 | 0 | 0 | 0 | 0 | 0 | 0 | 0 | 2.79 | 0 | 0 | 0 | 0 | 0 | 0 | 0 | 0 | 0 | 0 | 0 | 0 | 0 | 0 | 0 | 0 | 0 | 0 | 0 | 0 | 0 | 0 | 0 | 0 | 0 | 0 | 281 | 53.4 | 0 | 6.7 | 33.2 | 6.7 | 0 | 60 | 1.5 | 3.64
2766 |  | 95 | 0.75 | 0 | 0 | 0 | 0 | 0 | 0 | 0 | 0 | 1 | 0 | 0 | 0 | 0 | 0 | 0 | 0 | 0 | 0 | 500 | 1 | 0 | 0 | 0 | 0 | 0 | 0 | 0 | 1 | 0 | 0 | 0 | 0 | 0 | 0 | 0 | 0 | 0 | 0 | 0 | 0 | 0 | 0 | 0 | 2.79 | 0 | 0 | 0 | 0 | 0 | 0 | 0 | 0 | 0 | 0 | 0 | 0 | 0 | 0 | 0 | 0 | 0 | 0 | 0 | 0 | 0 | 0 | 0 | 0 | 0 | 0 | 291 | 53.4 | 0 | 6.7 | 33.2 | 6.7 | 0 | 60 | 1.5 | 5.75
2767 |  | 96 | 0.75 | 0 | 0 | 0 | 0 | 0 | 0 | 0 | 0 | 1 | 0 | 0 | 0 | 0 | 0 | 0 | 0 | 0 | 0 | 500 | 1 | 0 | 0 | 0 | 0 | 0 | 0 | 0 | 1 | 0 | 0 | 0 | 0 | 0 | 0 | 0 | 0 | 0 | 0 | 0 | 0 | 0 | 0 | 0 | 2.79 | 0 | 0 | 0 | 0 | 0 | 0 | 0 | 0 | 0 | 0 | 0 | 0 | 0 | 0 | 0 | 0 | 0 | 0 | 0 | 0 | 0 | 0 | 0 | 0 | 0 | 0 | 300 | 53.4 | 0 | 6.7 | 33.2 | 6.7 | 0 | 60 | 1.5 | 7.28
2768 |  | 97 | 0.75 | 0 | 0 | 0 | 0 | 0 | 0 | 0 | 0 | 1 | 0 | 0 | 0 | 0 | 0 | 0 | 0 | 0 | 0 | 500 | 1 | 0 | 0 | 0 | 0 | 0 | 0 | 0 | 1 | 0 | 0 | 0 | 0 | 0 | 0 | 0 | 0 | 0 | 0 | 0 | 0 | 0 | 0 | 0 | 2.79 | 0 | 0 | 0 | 0 | 0 | 0 | 0 | 0 | 0 | 0 | 0 | 0 | 0 | 0 | 0 | 0 | 0 | 0 | 0 | 0 | 0 | 0 | 0 | 0 | 0 | 0 | 310 | 53.4 | 0 | 6.7 | 33.2 | 6.7 | 0 | 60 | 1.5 | 9.39
2769 |  | 98 | 0.75 | 0 | 0 | 0 | 0 | 0 | 0 | 0 | 0 | 1 | 0 | 0 | 0 | 0 | 0 | 0 | 0 | 0 | 0 | 500 | 1 | 0 | 0 | 0 | 0 | 0 | 0 | 0 | 1 | 0 | 0 | 0 | 0 | 0 | 0 | 0 | 0 | 0 | 0 | 0 | 0 | 0 | 0 | 0 | 2.79 | 0 | 0 | 0 | 0 | 0 | 0 | 0 | 0 | 0 | 0 | 0 | 0 | 0 | 0 | 0 | 0 | 0 | 0 | 0 | 0 | 0 | 0 | 0 | 0 | 0 | 0 | 320 | 53.4 | 0 | 6.7 | 33.2 | 6.7 | 0 | 60 | 1.5 | 14.2
2770 |  | 99 | 0.75 | 0 | 0 | 0 | 0 | 0 | 0 | 0 | 0 | 1 | 0 | 0 | 0 | 0 | 0 | 0 | 0 | 0 | 0 | 500 | 1 | 0 | 0 | 0 | 0 | 0 | 0 | 0 | 1 | 0 | 0 | 0 | 0 | 0 | 0 | 0 | 0 | 0 | 0 | 0 | 0 | 0 | 0 | 0 | 2.79 | 0 | 0 | 0 | 0 | 0 | 0 | 0 | 0 | 0 | 0 | 0 | 0 | 0 | 0 | 0 | 0 | 0 | 0 | 0 | 0 | 0 | 0 | 0 | 0 | 0 | 0 | 329 | 53.4 | 0 | 6.7 | 33.2 | 6.7 | 0 | 60 | 1.5 | 22.4
2771 |  | 100 | 0.75 | 0 | 0 | 0 | 0 | 0 | 0 | 0 | 0 | 1 | 0 | 0 | 0 | 0 | 0 | 0 | 0 | 0 | 0 | 500 | 1 | 0 | 0 | 0 | 0 | 0 | 0 | 0 | 1 | 0 | 0 | 0 | 0 | 0 | 0 | 0 | 0 | 0 | 0 | 0 | 0 | 0 | 0 | 0 | 2.79 | 0 | 0 | 0 | 0 | 0 | 0 | 0 | 0 | 0 | 0 | 0 | 0 | 0 | 0 | 0 | 0 | 0 | 0 | 0 | 0 | 0 | 0 | 0 | 0 | 0 | 0 | 340 | 53.4 | 0 | 6.7 | 33.2 | 6.7 | 0 | 60 | 1.5 | 29.1
2772 |  | 101 | 0.75 | 0 | 0 | 0 | 0 | 0 | 0 | 0 | 0 | 1 | 0 | 0 | 0 | 0 | 0 | 0 | 0 | 0 | 0 | 500 | 1 | 0 | 0 | 0 | 0 | 0 | 0 | 0 | 1 | 0 | 0 | 0 | 0 | 0 | 0 | 0 | 0 | 0 | 0 | 0 | 0 | 0 | 0 | 0 | 2.79 | 0 | 0 | 0 | 0 | 0 | 0 | 0 | 0 | 0 | 0 | 0 | 0 | 0 | 0 | 0 | 0 | 0 | 0 | 0 | 0 | 0 | 0 | 0 | 0 | 0 | 0 | 350 | 53.4 | 0 | 6.7 | 33.2 | 6.7 | 0 | 60 | 1.5 | 36.8
2773 |  | 102 | 0.75 | 0 | 0 | 0 | 0 | 0 | 0 | 0 | 0 | 1 | 0 | 0 | 0 | 0 | 0 | 0 | 0 | 0 | 0 | 500 | 1 | 0 | 0 | 0 | 0 | 0 | 0 | 0 | 1 | 0 | 0 | 0 | 0 | 0 | 0 | 0 | 0 | 0 | 0 | 0 | 0 | 0 | 0 | 0 | 2.79 | 0 | 0 | 0 | 0 | 0 | 0 | 0 | 0 | 0 | 0 | 0 | 0 | 0 | 0 | 0 | 0 | 0 | 0 | 0 | 0 | 0 | 0 | 0 | 0 | 0 | 0 | 359 | 53.4 | 0 | 6.7 | 33.2 | 6.7 | 0 | 60 | 1.5 | 43.9
2774 |  | 103 | 0.75 | 0 | 0 | 0 | 0 | 0 | 0 | 0 | 0 | 1 | 0 | 0 | 0 | 0 | 0 | 0 | 0 | 0 | 0 | 500 | 1 | 0 | 0 | 0 | 0 | 0 | 0 | 0 | 1 | 0 | 0 | 0 | 0 | 0 | 0 | 0 | 0 | 0 | 0 | 0 | 0 | 0 | 0 | 0 | 2.79 | 0 | 0 | 0 | 0 | 0 | 0 | 0 | 0 | 0 | 0 | 0 | 0 | 0 | 0 | 0 | 0 | 0 | 0 | 0 | 0 | 0 | 0 | 0 | 0 | 0 | 0 | 369 | 53.4 | 0 | 6.7 | 33.2 | 6.7 | 0 | 60 | 1.5 | 54.8
2775 |  | 104 | 0.75 | 0 | 0 | 0 | 0 | 0 | 0 | 0 | 0 | 1 | 0 | 0 | 0 | 0 | 0 | 0 | 0 | 0 | 0 | 500 | 1 | 0 | 0 | 0 | 0 | 0 | 0 | 0 | 1 | 0 | 0 | 0 | 0 | 0 | 0 | 0 | 0 | 0 | 0 | 0 | 0 | 0 | 0 | 0 | 2.79 | 0 | 0 | 0 | 0 | 0 | 0 | 0 | 0 | 0 | 0 | 0 | 0 | 0 | 0 | 0 | 0 | 0 | 0 | 0 | 0 | 0 | 0 | 0 | 0 | 0 | 0 | 380 | 53.4 | 0 | 6.7 | 33.2 | 6.7 | 0 | 60 | 1.5 | 60.9
2776 |  | 105 | 0.75 | 0 | 0 | 0 | 0 | 0 | 0 | 0 | 0 | 1 | 0 | 0 | 0 | 0 | 0 | 0 | 0 | 0 | 0 | 500 | 1 | 0 | 0 | 0 | 0 | 0 | 0 | 0 | 1 | 0 | 0 | 0 | 0 | 0 | 0 | 0 | 0 | 0 | 0 | 0 | 0 | 0 | 0 | 0 | 2.79 | 0 | 0 | 0 | 0 | 0 | 0 | 0 | 0 | 0 | 0 | 0 | 0 | 0 | 0 | 0 | 0 | 0 | 0 | 0 | 0 | 0 | 0 | 0 | 0 | 0 | 0 | 389 | 53.4 | 0 | 6.7 | 33.2 | 6.7 | 0 | 60 | 1.5 | 64.9
2777 |  | 106 | 0.75 | 0 | 0 | 0 | 0 | 0 | 0 | 0 | 0 | 1 | 0 | 0 | 0 | 0 | 0 | 0 | 0 | 0 | 0 | 500 | 1 | 0 | 0 | 0 | 0 | 0 | 0 | 0 | 1 | 0 | 0 | 0 | 0 | 0 | 0 | 0 | 0 | 0 | 0 | 0 | 0 | 0 | 0 | 0 | 2.79 | 0 | 0 | 0 | 0 | 0 | 0 | 0 | 0 | 0 | 0 | 0 | 0 | 0 | 0 | 0 | 0 | 0 | 0 | 0 | 0 | 0 | 0 | 0 | 0 | 0 | 0 | 399 | 53.4 | 0 | 6.7 | 33.2 | 6.7 | 0 | 60 | 1.5 | 67
2778 |  | 107 | 0.57 | 0 | 0 | 0 | 0 | 0 | 0 | 0 | 0 | 0 | 1 | 0 | 0 | 0 | 0 | 0 | 0 | 0 | 0 | 500 | 1 | 0 | 0 | 0 | 1 | 0 | 0 | 0 | 0 | 0 | 0 | 0 | 0 | 0 | 0 | 0 | 0 | 0 | 0 | 0 | 0 | 0 | 0 | 0 | 3.02 | 0 | 0 | 0 | 0 | 0 | 0 | 0 | 0 | 0 | 0 | 0 | 0 | 0 | 0 | 0 | 0 | 0 | 0 | 0 | 0 | 0 | 0 | 0 | 0 | 0 | 0 | 251 | 53.4 | 0 | 6.7 | 33.2 | 6.7 | 0 | 60 | 1.5 | 4.05
2779 |  | 108 | 0.57 | 0 | 0 | 0 | 0 | 0 | 0 | 0 | 0 | 0 | 1 | 0 | 0 | 0 | 0 | 0 | 0 | 0 | 0 | 500 | 1 | 0 | 0 | 0 | 1 | 0 | 0 | 0 | 0 | 0 | 0 | 0 | 0 | 0 | 0 | 0 | 0 | 0 | 0 | 0 | 0 | 0 | 0 | 0 | 3.02 | 0 | 0 | 0 | 0 | 0 | 0 | 0 | 0 | 0 | 0 | 0 | 0 | 0 | 0 | 0 | 0 | 0 | 0 | 0 | 0 | 0 | 0 | 0 | 0 | 0 | 0 | 260 | 53.4 | 0 | 6.7 | 33.2 | 6.7 | 0 | 60 | 1.5 | 4.06
2780 |  | 109 | 0.57 | 0 | 0 | 0 | 0 | 0 | 0 | 0 | 0 | 0 | 1 | 0 | 0 | 0 | 0 | 0 | 0 | 0 | 0 | 500 | 1 | 0 | 0 | 0 | 1 | 0 | 0 | 0 | 0 | 0 | 0 | 0 | 0 | 0 | 0 | 0 | 0 | 0 | 0 | 0 | 0 | 0 | 0 | 0 | 3.02 | 0 | 0 | 0 | 0 | 0 | 0 | 0 | 0 | 0 | 0 | 0 | 0 | 0 | 0 | 0 | 0 | 0 | 0 | 0 | 0 | 0 | 0 | 0 | 0 | 0 | 0 | 270 | 53.4 | 0 | 6.7 | 33.2 | 6.7 | 0 | 60 | 1.5 | 7.63
2781 |  | 110 | 0.57 | 0 | 0 | 0 | 0 | 0 | 0 | 0 | 0 | 0 | 1 | 0 | 0 | 0 | 0 | 0 | 0 | 0 | 0 | 500 | 1 | 0 | 0 | 0 | 1 | 0 | 0 | 0 | 0 | 0 | 0 | 0 | 0 | 0 | 0 | 0 | 0 | 0 | 0 | 0 | 0 | 0 | 0 | 0 | 3.02 | 0 | 0 | 0 | 0 | 0 | 0 | 0 | 0 | 0 | 0 | 0 | 0 | 0 | 0 | 0 | 0 | 0 | 0 | 0 | 0 | 0 | 0 | 0 | 0 | 0 | 0 | 280 | 53.4 | 0 | 6.7 | 33.2 | 6.7 | 0 | 60 | 1.5 | 10.4
2782 |  | 111 | 0.57 | 0 | 0 | 0 | 0 | 0 | 0 | 0 | 0 | 0 | 1 | 0 | 0 | 0 | 0 | 0 | 0 | 0 | 0 | 500 | 1 | 0 | 0 | 0 | 1 | 0 | 0 | 0 | 0 | 0 | 0 | 0 | 0 | 0 | 0 | 0 | 0 | 0 | 0 | 0 | 0 | 0 | 0 | 0 | 3.02 | 0 | 0 | 0 | 0 | 0 | 0 | 0 | 0 | 0 | 0 | 0 | 0 | 0 | 0 | 0 | 0 | 0 | 0 | 0 | 0 | 0 | 0 | 0 | 0 | 0 | 0 | 290 | 53.4 | 0 | 6.7 | 33.2 | 6.7 | 0 | 60 | 1.5 | 11.6
2783 |  | 112 | 0.57 | 0 | 0 | 0 | 0 | 0 | 0 | 0 | 0 | 0 | 1 | 0 | 0 | 0 | 0 | 0 | 0 | 0 | 0 | 500 | 1 | 0 | 0 | 0 | 1 | 0 | 0 | 0 | 0 | 0 | 0 | 0 | 0 | 0 | 0 | 0 | 0 | 0 | 0 | 0 | 0 | 0 | 0 | 0 | 3.02 | 0 | 0 | 0 | 0 | 0 | 0 | 0 | 0 | 0 | 0 | 0 | 0 | 0 | 0 | 0 | 0 | 0 | 0 | 0 | 0 | 0 | 0 | 0 | 0 | 0 | 0 | 300 | 53.4 | 0 | 6.7 | 33.2 | 6.7 | 0 | 60 | 1.5 | 13.2
2784 |  | 113 | 0.57 | 0 | 0 | 0 | 0 | 0 | 0 | 0 | 0 | 0 | 1 | 0 | 0 | 0 | 0 | 0 | 0 | 0 | 0 | 500 | 1 | 0 | 0 | 0 | 1 | 0 | 0 | 0 | 0 | 0 | 0 | 0 | 0 | 0 | 0 | 0 | 0 | 0 | 0 | 0 | 0 | 0 | 0 | 0 | 3.02 | 0 | 0 | 0 | 0 | 0 | 0 | 0 | 0 | 0 | 0 | 0 | 0 | 0 | 0 | 0 | 0 | 0 | 0 | 0 | 0 | 0 | 0 | 0 | 0 | 0 | 0 | 310 | 53.4 | 0 | 6.7 | 33.2 | 6.7 | 0 | 60 | 1.5 | 18.2
2785 |  | 114 | 0.57 | 0 | 0 | 0 | 0 | 0 | 0 | 0 | 0 | 0 | 1 | 0 | 0 | 0 | 0 | 0 | 0 | 0 | 0 | 500 | 1 | 0 | 0 | 0 | 1 | 0 | 0 | 0 | 0 | 0 | 0 | 0 | 0 | 0 | 0 | 0 | 0 | 0 | 0 | 0 | 0 | 0 | 0 | 0 | 3.02 | 0 | 0 | 0 | 0 | 0 | 0 | 0 | 0 | 0 | 0 | 0 | 0 | 0 | 0 | 0 | 0 | 0 | 0 | 0 | 0 | 0 | 0 | 0 | 0 | 0 | 0 | 320 | 53.4 | 0 | 6.7 | 33.2 | 6.7 | 0 | 60 | 1.5 | 23.1
2786 |  | 115 | 0.57 | 0 | 0 | 0 | 0 | 0 | 0 | 0 | 0 | 0 | 1 | 0 | 0 | 0 | 0 | 0 | 0 | 0 | 0 | 500 | 1 | 0 | 0 | 0 | 1 | 0 | 0 | 0 | 0 | 0 | 0 | 0 | 0 | 0 | 0 | 0 | 0 | 0 | 0 | 0 | 0 | 0 | 0 | 0 | 3.02 | 0 | 0 | 0 | 0 | 0 | 0 | 0 | 0 | 0 | 0 | 0 | 0 | 0 | 0 | 0 | 0 | 0 | 0 | 0 | 0 | 0 | 0 | 0 | 0 | 0 | 0 | 330 | 53.4 | 0 | 6.7 | 33.2 | 6.7 | 0 | 60 | 1.5 | 25.1
2787 |  | 116 | 0.57 | 0 | 0 | 0 | 0 | 0 | 0 | 0 | 0 | 0 | 1 | 0 | 0 | 0 | 0 | 0 | 0 | 0 | 0 | 500 | 1 | 0 | 0 | 0 | 1 | 0 | 0 | 0 | 0 | 0 | 0 | 0 | 0 | 0 | 0 | 0 | 0 | 0 | 0 | 0 | 0 | 0 | 0 | 0 | 3.02 | 0 | 0 | 0 | 0 | 0 | 0 | 0 | 0 | 0 | 0 | 0 | 0 | 0 | 0 | 0 | 0 | 0 | 0 | 0 | 0 | 0 | 0 | 0 | 0 | 0 | 0 | 340 | 53.4 | 0 | 6.7 | 33.2 | 6.7 | 0 | 60 | 1.5 | 30.2
2788 |  | 117 | 0.57 | 0 | 0 | 0 | 0 | 0 | 0 | 0 | 0 | 0 | 1 | 0 | 0 | 0 | 0 | 0 | 0 | 0 | 0 | 500 | 1 | 0 | 0 | 0 | 1 | 0 | 0 | 0 | 0 | 0 | 0 | 0 | 0 | 0 | 0 | 0 | 0 | 0 | 0 | 0 | 0 | 0 | 0 | 0 | 3.02 | 0 | 0 | 0 | 0 | 0 | 0 | 0 | 0 | 0 | 0 | 0 | 0 | 0 | 0 | 0 | 0 | 0 | 0 | 0 | 0 | 0 | 0 | 0 | 0 | 0 | 0 | 350 | 53.4 | 0 | 6.7 | 33.2 | 6.7 | 0 | 60 | 1.5 | 35.2
2789 |  | 118 | 0.57 | 0 | 0 | 0 | 0 | 0 | 0 | 0 | 0 | 0 | 1 | 0 | 0 | 0 | 0 | 0 | 0 | 0 | 0 | 500 | 1 | 0 | 0 | 0 | 1 | 0 | 0 | 0 | 0 | 0 | 0 | 0 | 0 | 0 | 0 | 0 | 0 | 0 | 0 | 0 | 0 | 0 | 0 | 0 | 3.02 | 0 | 0 | 0 | 0 | 0 | 0 | 0 | 0 | 0 | 0 | 0 | 0 | 0 | 0 | 0 | 0 | 0 | 0 | 0 | 0 | 0 | 0 | 0 | 0 | 0 | 0 | 360 | 53.4 | 0 | 6.7 | 33.2 | 6.7 | 0 | 60 | 1.5 | 42.5
2790 |  | 119 | 0.57 | 0 | 0 | 0 | 0 | 0 | 0 | 0 | 0 | 0 | 1 | 0 | 0 | 0 | 0 | 0 | 0 | 0 | 0 | 500 | 1 | 0 | 0 | 0 | 1 | 0 | 0 | 0 | 0 | 0 | 0 | 0 | 0 | 0 | 0 | 0 | 0 | 0 | 0 | 0 | 0 | 0 | 0 | 0 | 3.02 | 0 | 0 | 0 | 0 | 0 | 0 | 0 | 0 | 0 | 0 | 0 | 0 | 0 | 0 | 0 | 0 | 0 | 0 | 0 | 0 | 0 | 0 | 0 | 0 | 0 | 0 | 370 | 53.4 | 0 | 6.7 | 33.2 | 6.7 | 0 | 60 | 1.5 | 46.5
2791 |  | 120 | 0.57 | 0 | 0 | 0 | 0 | 0 | 0 | 0 | 0 | 0 | 1 | 0 | 0 | 0 | 0 | 0 | 0 | 0 | 0 | 500 | 1 | 0 | 0 | 0 | 1 | 0 | 0 | 0 | 0 | 0 | 0 | 0 | 0 | 0 | 0 | 0 | 0 | 0 | 0 | 0 | 0 | 0 | 0 | 0 | 3.02 | 0 | 0 | 0 | 0 | 0 | 0 | 0 | 0 | 0 | 0 | 0 | 0 | 0 | 0 | 0 | 0 | 0 | 0 | 0 | 0 | 0 | 0 | 0 | 0 | 0 | 0 | 380 | 53.4 | 0 | 6.7 | 33.2 | 6.7 | 0 | 60 | 1.5 | 50.2
2792 |  | 121 | 0.57 | 0 | 0 | 0 | 0 | 0 | 0 | 0 | 0 | 0 | 1 | 0 | 0 | 0 | 0 | 0 | 0 | 0 | 0 | 500 | 1 | 0 | 0 | 0 | 1 | 0 | 0 | 0 | 0 | 0 | 0 | 0 | 0 | 0 | 0 | 0 | 0 | 0 | 0 | 0 | 0 | 0 | 0 | 0 | 3.02 | 0 | 0 | 0 | 0 | 0 | 0 | 0 | 0 | 0 | 0 | 0 | 0 | 0 | 0 | 0 | 0 | 0 | 0 | 0 | 0 | 0 | 0 | 0 | 0 | 0 | 0 | 390 | 53.4 | 0 | 6.7 | 33.2 | 6.7 | 0 | 60 | 1.5 | 54.2
2793 |  | 122 | 0.57 | 0 | 0 | 0 | 0 | 0 | 0 | 0 | 0 | 0 | 1 | 0 | 0 | 0 | 0 | 0 | 0 | 0 | 0 | 500 | 1 | 0 | 0 | 0 | 1 | 0 | 0 | 0 | 0 | 0 | 0 | 0 | 0 | 0 | 0 | 0 | 0 | 0 | 0 | 0 | 0 | 0 | 0 | 0 | 3.02 | 0 | 0 | 0 | 0 | 0 | 0 | 0 | 0 | 0 | 0 | 0 | 0 | 0 | 0 | 0 | 0 | 0 | 0 | 0 | 0 | 0 | 0 | 0 | 0 | 0 | 0 | 401 | 53.4 | 0 | 6.7 | 33.2 | 6.7 | 0 | 60 | 1.5 | 59
2794 |  | 123 | 0.76 | 0 | 0 | 0 | 0 | 0 | 0 | 0 | 0 | 1 | 0 | 0 | 0 | 0 | 0 | 0 | 0 | 0 | 0 | 500 | 1 | 0 | 0 | 0 | 1 | 0 | 0 | 0 | 0 | 0 | 0 | 0 | 0 | 0 | 0 | 0 | 0 | 0 | 0 | 0 | 0 | 0 | 0 | 0 | 0.63 | 0 | 0 | 0 | 0 | 0 | 0 | 0 | 0 | 0 | 0 | 0 | 0 | 0 | 0 | 0 | 0 | 0 | 0 | 0 | 0 | 0 | 0 | 0 | 0 | 0 | 0 | 200 | 53.4 | 0 | 6.7 | 33.2 | 6.7 | 0 | 60 | 1.5 | 1.97
2795 |  | 124 | 0.76 | 0 | 0 | 0 | 0 | 0 | 0 | 0 | 0 | 1 | 0 | 0 | 0 | 0 | 0 | 0 | 0 | 0 | 0 | 500 | 1 | 0 | 0 | 0 | 1 | 0 | 0 | 0 | 0 | 0 | 0 | 0 | 0 | 0 | 0 | 0 | 0 | 0 | 0 | 0 | 0 | 0 | 0 | 0 | 0.63 | 0 | 0 | 0 | 0 | 0 | 0 | 0 | 0 | 0 | 0 | 0 | 0 | 0 | 0 | 0 | 0 | 0 | 0 | 0 | 0 | 0 | 0 | 0 | 0 | 0 | 0 | 229 | 53.4 | 0 | 6.7 | 33.2 | 6.7 | 0 | 60 | 1.5 | 3.74
2796 |  | 125 | 0.76 | 0 | 0 | 0 | 0 | 0 | 0 | 0 | 0 | 1 | 0 | 0 | 0 | 0 | 0 | 0 | 0 | 0 | 0 | 500 | 1 | 0 | 0 | 0 | 1 | 0 | 0 | 0 | 0 | 0 | 0 | 0 | 0 | 0 | 0 | 0 | 0 | 0 | 0 | 0 | 0 | 0 | 0 | 0 | 0.63 | 0 | 0 | 0 | 0 | 0 | 0 | 0 | 0 | 0 | 0 | 0 | 0 | 0 | 0 | 0 | 0 | 0 | 0 | 0 | 0 | 0 | 0 | 0 | 0 | 0 | 0 | 240 | 53.4 | 0 | 6.7 | 33.2 | 6.7 | 0 | 60 | 1.5 | 5.91
2797 |  | 126 | 0.76 | 0 | 0 | 0 | 0 | 0 | 0 | 0 | 0 | 1 | 0 | 0 | 0 | 0 | 0 | 0 | 0 | 0 | 0 | 500 | 1 | 0 | 0 | 0 | 1 | 0 | 0 | 0 | 0 | 0 | 0 | 0 | 0 | 0 | 0 | 0 | 0 | 0 | 0 | 0 | 0 | 0 | 0 | 0 | 0.63 | 0 | 0 | 0 | 0 | 0 | 0 | 0 | 0 | 0 | 0 | 0 | 0 | 0 | 0 | 0 | 0 | 0 | 0 | 0 | 0 | 0 | 0 | 0 | 0 | 0 | 0 | 250 | 53.4 | 0 | 6.7 | 33.2 | 6.7 | 0 | 60 | 1.5 | 8.28
2798 |  | 127 | 0.76 | 0 | 0 | 0 | 0 | 0 | 0 | 0 | 0 | 1 | 0 | 0 | 0 | 0 | 0 | 0 | 0 | 0 | 0 | 500 | 1 | 0 | 0 | 0 | 1 | 0 | 0 | 0 | 0 | 0 | 0 | 0 | 0 | 0 | 0 | 0 | 0 | 0 | 0 | 0 | 0 | 0 | 0 | 0 | 0.63 | 0 | 0 | 0 | 0 | 0 | 0 | 0 | 0 | 0 | 0 | 0 | 0 | 0 | 0 | 0 | 0 | 0 | 0 | 0 | 0 | 0 | 0 | 0 | 0 | 0 | 0 | 260 | 53.4 | 0 | 6.7 | 33.2 | 6.7 | 0 | 60 | 1.5 | 10
2799 |  | 128 | 0.76 | 0 | 0 | 0 | 0 | 0 | 0 | 0 | 0 | 1 | 0 | 0 | 0 | 0 | 0 | 0 | 0 | 0 | 0 | 500 | 1 | 0 | 0 | 0 | 1 | 0 | 0 | 0 | 0 | 0 | 0 | 0 | 0 | 0 | 0 | 0 | 0 | 0 | 0 | 0 | 0 | 0 | 0 | 0 | 0.63 | 0 | 0 | 0 | 0 | 0 | 0 | 0 | 0 | 0 | 0 | 0 | 0 | 0 | 0 | 0 | 0 | 0 | 0 | 0 | 0 | 0 | 0 | 0 | 0 | 0 | 0 | 270 | 53.4 | 0 | 6.7 | 33.2 | 6.7 | 0 | 60 | 1.5 | 14.2
2800 |  | 129 | 0.76 | 0 | 0 | 0 | 0 | 0 | 0 | 0 | 0 | 1 | 0 | 0 | 0 | 0 | 0 | 0 | 0 | 0 | 0 | 500 | 1 | 0 | 0 | 0 | 1 | 0 | 0 | 0 | 0 | 0 | 0 | 0 | 0 | 0 | 0 | 0 | 0 | 0 | 0 | 0 | 0 | 0 | 0 | 0 | 0.63 | 0 | 0 | 0 | 0 | 0 | 0 | 0 | 0 | 0 | 0 | 0 | 0 | 0 | 0 | 0 | 0 | 0 | 0 | 0 | 0 | 0 | 0 | 0 | 0 | 0 | 0 | 280 | 53.4 | 0 | 6.7 | 33.2 | 6.7 | 0 | 60 | 1.5 | 17.9
2801 |  | 130 | 0.76 | 0 | 0 | 0 | 0 | 0 | 0 | 0 | 0 | 1 | 0 | 0 | 0 | 0 | 0 | 0 | 0 | 0 | 0 | 500 | 1 | 0 | 0 | 0 | 1 | 0 | 0 | 0 | 0 | 0 | 0 | 0 | 0 | 0 | 0 | 0 | 0 | 0 | 0 | 0 | 0 | 0 | 0 | 0 | 0.63 | 0 | 0 | 0 | 0 | 0 | 0 | 0 | 0 | 0 | 0 | 0 | 0 | 0 | 0 | 0 | 0 | 0 | 0 | 0 | 0 | 0 | 0 | 0 | 0 | 0 | 0 | 290 | 53.4 | 0 | 6.7 | 33.2 | 6.7 | 0 | 60 | 1.5 | 22.7
2802 |  | 131 | 0.76 | 0 | 0 | 0 | 0 | 0 | 0 | 0 | 0 | 1 | 0 | 0 | 0 | 0 | 0 | 0 | 0 | 0 | 0 | 500 | 1 | 0 | 0 | 0 | 1 | 0 | 0 | 0 | 0 | 0 | 0 | 0 | 0 | 0 | 0 | 0 | 0 | 0 | 0 | 0 | 0 | 0 | 0 | 0 | 0.63 | 0 | 0 | 0 | 0 | 0 | 0 | 0 | 0 | 0 | 0 | 0 | 0 | 0 | 0 | 0 | 0 | 0 | 0 | 0 | 0 | 0 | 0 | 0 | 0 | 0 | 0 | 300 | 53.4 | 0 | 6.7 | 33.2 | 6.7 | 0 | 60 | 1.5 | 27.8
2803 |  | 132 | 0.76 | 0 | 0 | 0 | 0 | 0 | 0 | 0 | 0 | 1 | 0 | 0 | 0 | 0 | 0 | 0 | 0 | 0 | 0 | 500 | 1 | 0 | 0 | 0 | 1 | 0 | 0 | 0 | 0 | 0 | 0 | 0 | 0 | 0 | 0 | 0 | 0 | 0 | 0 | 0 | 0 | 0 | 0 | 0 | 0.63 | 0 | 0 | 0 | 0 | 0 | 0 | 0 | 0 | 0 | 0 | 0 | 0 | 0 | 0 | 0 | 0 | 0 | 0 | 0 | 0 | 0 | 0 | 0 | 0 | 0 | 0 | 310 | 53.4 | 0 | 6.7 | 33.2 | 6.7 | 0 | 60 | 1.5 | 35.9
2804 |  | 133 | 0.76 | 0 | 0 | 0 | 0 | 0 | 0 | 0 | 0 | 1 | 0 | 0 | 0 | 0 | 0 | 0 | 0 | 0 | 0 | 500 | 1 | 0 | 0 | 0 | 1 | 0 | 0 | 0 | 0 | 0 | 0 | 0 | 0 | 0 | 0 | 0 | 0 | 0 | 0 | 0 | 0 | 0 | 0 | 0 | 0.63 | 0 | 0 | 0 | 0 | 0 | 0 | 0 | 0 | 0 | 0 | 0 | 0 | 0 | 0 | 0 | 0 | 0 | 0 | 0 | 0 | 0 | 0 | 0 | 0 | 0 | 0 | 320 | 53.4 | 0 | 6.7 | 33.2 | 6.7 | 0 | 60 | 1.5 | 41.6
2805 |  | 134 | 0.76 | 0 | 0 | 0 | 0 | 0 | 0 | 0 | 0 | 1 | 0 | 0 | 0 | 0 | 0 | 0 | 0 | 0 | 0 | 500 | 1 | 0 | 0 | 0 | 1 | 0 | 0 | 0 | 0 | 0 | 0 | 0 | 0 | 0 | 0 | 0 | 0 | 0 | 0 | 0 | 0 | 0 | 0 | 0 | 0.63 | 0 | 0 | 0 | 0 | 0 | 0 | 0 | 0 | 0 | 0 | 0 | 0 | 0 | 0 | 0 | 0 | 0 | 0 | 0 | 0 | 0 | 0 | 0 | 0 | 0 | 0 | 330 | 53.4 | 0 | 6.7 | 33.2 | 6.7 | 0 | 60 | 1.5 | 48.5
2806 |  | 135 | 0.76 | 0 | 0 | 0 | 0 | 0 | 0 | 0 | 0 | 1 | 0 | 0 | 0 | 0 | 0 | 0 | 0 | 0 | 0 | 500 | 1 | 0 | 0 | 0 | 1 | 0 | 0 | 0 | 0 | 0 | 0 | 0 | 0 | 0 | 0 | 0 | 0 | 0 | 0 | 0 | 0 | 0 | 0 | 0 | 0.63 | 0 | 0 | 0 | 0 | 0 | 0 | 0 | 0 | 0 | 0 | 0 | 0 | 0 | 0 | 0 | 0 | 0 | 0 | 0 | 0 | 0 | 0 | 0 | 0 | 0 | 0 | 340 | 53.4 | 0 | 6.7 | 33.2 | 6.7 | 0 | 60 | 1.5 | 54.8
2807 |  | 136 | 0.76 | 0 | 0 | 0 | 0 | 0 | 0 | 0 | 0 | 1 | 0 | 0 | 0 | 0 | 0 | 0 | 0 | 0 | 0 | 500 | 1 | 0 | 0 | 0 | 1 | 0 | 0 | 0 | 0 | 0 | 0 | 0 | 0 | 0 | 0 | 0 | 0 | 0 | 0 | 0 | 0 | 0 | 0 | 0 | 0.63 | 0 | 0 | 0 | 0 | 0 | 0 | 0 | 0 | 0 | 0 | 0 | 0 | 0 | 0 | 0 | 0 | 0 | 0 | 0 | 0 | 0 | 0 | 0 | 0 | 0 | 0 | 350 | 53.4 | 0 | 6.7 | 33.2 | 6.7 | 0 | 60 | 1.5 | 65.2
2808 |  | 137 | 0.76 | 0 | 0 | 0 | 0 | 0 | 0 | 0 | 0 | 1 | 0 | 0 | 0 | 0 | 0 | 0 | 0 | 0 | 0 | 500 | 1 | 0 | 0 | 0 | 1 | 0 | 0 | 0 | 0 | 0 | 0 | 0 | 0 | 0 | 0 | 0 | 0 | 0 | 0 | 0 | 0 | 0 | 0 | 0 | 0.63 | 0 | 0 | 0 | 0 | 0 | 0 | 0 | 0 | 0 | 0 | 0 | 0 | 0 | 0 | 0 | 0 | 0 | 0 | 0 | 0 | 0 | 0 | 0 | 0 | 0 | 0 | 360 | 53.4 | 0 | 6.7 | 33.2 | 6.7 | 0 | 60 | 1.5 | 69
2809 |  | 138 | 0.76 | 0 | 0 | 0 | 0 | 0 | 0 | 0 | 0 | 1 | 0 | 0 | 0 | 0 | 0 | 0 | 0 | 0 | 0 | 500 | 1 | 0 | 0 | 0 | 1 | 0 | 0 | 0 | 0 | 0 | 0 | 0 | 0 | 0 | 0 | 0 | 0 | 0 | 0 | 0 | 0 | 0 | 0 | 0 | 0.63 | 0 | 0 | 0 | 0 | 0 | 0 | 0 | 0 | 0 | 0 | 0 | 0 | 0 | 0 | 0 | 0 | 0 | 0 | 0 | 0 | 0 | 0 | 0 | 0 | 0 | 0 | 370 | 53.4 | 0 | 6.7 | 33.2 | 6.7 | 0 | 60 | 1.5 | 72.5
2810 |  | 139 | 0.76 | 0 | 0 | 0 | 0 | 0 | 0 | 0 | 0 | 1 | 0 | 0 | 0 | 0 | 0 | 0 | 0 | 0 | 0 | 500 | 1 | 0 | 0 | 0 | 1 | 0 | 0 | 0 | 0 | 0 | 0 | 0 | 0 | 0 | 0 | 0 | 0 | 0 | 0 | 0 | 0 | 0 | 0 | 0 | 0.63 | 0 | 0 | 0 | 0 | 0 | 0 | 0 | 0 | 0 | 0 | 0 | 0 | 0 | 0 | 0 | 0 | 0 | 0 | 0 | 0 | 0 | 0 | 0 | 0 | 0 | 0 | 380 | 53.4 | 0 | 6.7 | 33.2 | 6.7 | 0 | 60 | 1.5 | 73.9
2811 |  | 140 | 0.76 | 0 | 0 | 0 | 0 | 0 | 0 | 0 | 0 | 1 | 0 | 0 | 0 | 0 | 0 | 0 | 0 | 0 | 0 | 500 | 1 | 0 | 0 | 0 | 1 | 0 | 0 | 0 | 0 | 0 | 0 | 0 | 0 | 0 | 0 | 0 | 0 | 0 | 0 | 0 | 0 | 0 | 0 | 0 | 0.63 | 0 | 0 | 0 | 0 | 0 | 0 | 0 | 0 | 0 | 0 | 0 | 0 | 0 | 0 | 0 | 0 | 0 | 0 | 0 | 0 | 0 | 0 | 0 | 0 | 0 | 0 | 390 | 53.4 | 0 | 6.7 | 33.2 | 6.7 | 0 | 60 | 1.5 | 74.3
2812 |  | 141 | 0.76 | 0 | 0 | 0 | 0 | 0 | 0 | 0 | 0 | 1 | 0 | 0 | 0 | 0 | 0 | 0 | 0 | 0 | 0 | 500 | 1 | 0 | 0 | 0 | 1 | 0 | 0 | 0 | 0 | 0 | 0 | 0 | 0 | 0 | 0 | 0 | 0 | 0 | 0 | 0 | 0 | 0 | 0 | 0 | 0.63 | 0 | 0 | 0 | 0 | 0 | 0 | 0 | 0 | 0 | 0 | 0 | 0 | 0 | 0 | 0 | 0 | 0 | 0 | 0 | 0 | 0 | 0 | 0 | 0 | 0 | 0 | 400 | 53.4 | 0 | 6.7 | 33.2 | 6.7 | 0 | 60 | 1.5 | 73.3
2813 |  | 142 | 0.86 | 0 | 0 | 0 | 0 | 0 | 0 | 0 | 0 | 1 | 0 | 0 | 0 | 0 | 0 | 0 | 0 | 0 | 0 | 500 | 1 | 0 | 0 | 0 | 1 | 0 | 0 | 0 | 0 | 0 | 0 | 0 | 0 | 0 | 0 | 0 | 0 | 0 | 0 | 0 | 0 | 0 | 0 | 0 | 10 | 0 | 0 | 0 | 0 | 0 | 0 | 0 | 0 | 0 | 0 | 0 | 0 | 0 | 0 | 0 | 0 | 0 | 0 | 0 | 0 | 0 | 0 | 0 | 0 | 0 | 0 | 210 | 53.4 | 0 | 6.7 | 33.2 | 6.7 | 0 | 60 | 1.5 | 0.197
2814 |  | 143 | 0.86 | 0 | 0 | 0 | 0 | 0 | 0 | 0 | 0 | 1 | 0 | 0 | 0 | 0 | 0 | 0 | 0 | 0 | 0 | 500 | 1 | 0 | 0 | 0 | 1 | 0 | 0 | 0 | 0 | 0 | 0 | 0 | 0 | 0 | 0 | 0 | 0 | 0 | 0 | 0 | 0 | 0 | 0 | 0 | 10 | 0 | 0 | 0 | 0 | 0 | 0 | 0 | 0 | 0 | 0 | 0 | 0 | 0 | 0 | 0 | 0 | 0 | 0 | 0 | 0 | 0 | 0 | 0 | 0 | 0 | 0 | 219 | 53.4 | 0 | 6.7 | 33.2 | 6.7 | 0 | 60 | 1.5 | 0.985
2815 |  | 144 | 0.86 | 0 | 0 | 0 | 0 | 0 | 0 | 0 | 0 | 1 | 0 | 0 | 0 | 0 | 0 | 0 | 0 | 0 | 0 | 500 | 1 | 0 | 0 | 0 | 1 | 0 | 0 | 0 | 0 | 0 | 0 | 0 | 0 | 0 | 0 | 0 | 0 | 0 | 0 | 0 | 0 | 0 | 0 | 0 | 10 | 0 | 0 | 0 | 0 | 0 | 0 | 0 | 0 | 0 | 0 | 0 | 0 | 0 | 0 | 0 | 0 | 0 | 0 | 0 | 0 | 0 | 0 | 0 | 0 | 0 | 0 | 230 | 53.4 | 0 | 6.7 | 33.2 | 6.7 | 0 | 60 | 1.5 | 2.36
2816 |  | 145 | 0.86 | 0 | 0 | 0 | 0 | 0 | 0 | 0 | 0 | 1 | 0 | 0 | 0 | 0 | 0 | 0 | 0 | 0 | 0 | 500 | 1 | 0 | 0 | 0 | 1 | 0 | 0 | 0 | 0 | 0 | 0 | 0 | 0 | 0 | 0 | 0 | 0 | 0 | 0 | 0 | 0 | 0 | 0 | 0 | 10 | 0 | 0 | 0 | 0 | 0 | 0 | 0 | 0 | 0 | 0 | 0 | 0 | 0 | 0 | 0 | 0 | 0 | 0 | 0 | 0 | 0 | 0 | 0 | 0 | 0 | 0 | 240 | 53.4 | 0 | 6.7 | 33.2 | 6.7 | 0 | 60 | 1.5 | 3.55
2817 |  | 146 | 0.86 | 0 | 0 | 0 | 0 | 0 | 0 | 0 | 0 | 1 | 0 | 0 | 0 | 0 | 0 | 0 | 0 | 0 | 0 | 500 | 1 | 0 | 0 | 0 | 1 | 0 | 0 | 0 | 0 | 0 | 0 | 0 | 0 | 0 | 0 | 0 | 0 | 0 | 0 | 0 | 0 | 0 | 0 | 0 | 10 | 0 | 0 | 0 | 0 | 0 | 0 | 0 | 0 | 0 | 0 | 0 | 0 | 0 | 0 | 0 | 0 | 0 | 0 | 0 | 0 | 0 | 0 | 0 | 0 | 0 | 0 | 249 | 53.4 | 0 | 6.7 | 33.2 | 6.7 | 0 | 60 | 1.5 | 4.93
2818 |  | 147 | 0.86 | 0 | 0 | 0 | 0 | 0 | 0 | 0 | 0 | 1 | 0 | 0 | 0 | 0 | 0 | 0 | 0 | 0 | 0 | 500 | 1 | 0 | 0 | 0 | 1 | 0 | 0 | 0 | 0 | 0 | 0 | 0 | 0 | 0 | 0 | 0 | 0 | 0 | 0 | 0 | 0 | 0 | 0 | 0 | 10 | 0 | 0 | 0 | 0 | 0 | 0 | 0 | 0 | 0 | 0 | 0 | 0 | 0 | 0 | 0 | 0 | 0 | 0 | 0 | 0 | 0 | 0 | 0 | 0 | 0 | 0 | 260 | 53.4 | 0 | 6.7 | 33.2 | 6.7 | 0 | 60 | 1.5 | 7.49
2819 |  | 148 | 0.86 | 0 | 0 | 0 | 0 | 0 | 0 | 0 | 0 | 1 | 0 | 0 | 0 | 0 | 0 | 0 | 0 | 0 | 0 | 500 | 1 | 0 | 0 | 0 | 1 | 0 | 0 | 0 | 0 | 0 | 0 | 0 | 0 | 0 | 0 | 0 | 0 | 0 | 0 | 0 | 0 | 0 | 0 | 0 | 10 | 0 | 0 | 0 | 0 | 0 | 0 | 0 | 0 | 0 | 0 | 0 | 0 | 0 | 0 | 0 | 0 | 0 | 0 | 0 | 0 | 0 | 0 | 0 | 0 | 0 | 0 | 270 | 53.4 | 0 | 6.7 | 33.2 | 6.7 | 0 | 60 | 1.5 | 10.2
2820 |  | 149 | 0.86 | 0 | 0 | 0 | 0 | 0 | 0 | 0 | 0 | 1 | 0 | 0 | 0 | 0 | 0 | 0 | 0 | 0 | 0 | 500 | 1 | 0 | 0 | 0 | 1 | 0 | 0 | 0 | 0 | 0 | 0 | 0 | 0 | 0 | 0 | 0 | 0 | 0 | 0 | 0 | 0 | 0 | 0 | 0 | 10 | 0 | 0 | 0 | 0 | 0 | 0 | 0 | 0 | 0 | 0 | 0 | 0 | 0 | 0 | 0 | 0 | 0 | 0 | 0 | 0 | 0 | 0 | 0 | 0 | 0 | 0 | 279 | 53.4 | 0 | 6.7 | 33.2 | 6.7 | 0 | 60 | 1.5 | 15.2
2821 |  | 150 | 0.86 | 0 | 0 | 0 | 0 | 0 | 0 | 0 | 0 | 1 | 0 | 0 | 0 | 0 | 0 | 0 | 0 | 0 | 0 | 500 | 1 | 0 | 0 | 0 | 1 | 0 | 0 | 0 | 0 | 0 | 0 | 0 | 0 | 0 | 0 | 0 | 0 | 0 | 0 | 0 | 0 | 0 | 0 | 0 | 10 | 0 | 0 | 0 | 0 | 0 | 0 | 0 | 0 | 0 | 0 | 0 | 0 | 0 | 0 | 0 | 0 | 0 | 0 | 0 | 0 | 0 | 0 | 0 | 0 | 0 | 0 | 290 | 53.4 | 0 | 6.7 | 33.2 | 6.7 | 0 | 60 | 1.5 | 16.6
2822 |  | 151 | 0.86 | 0 | 0 | 0 | 0 | 0 | 0 | 0 | 0 | 1 | 0 | 0 | 0 | 0 | 0 | 0 | 0 | 0 | 0 | 500 | 1 | 0 | 0 | 0 | 1 | 0 | 0 | 0 | 0 | 0 | 0 | 0 | 0 | 0 | 0 | 0 | 0 | 0 | 0 | 0 | 0 | 0 | 0 | 0 | 10 | 0 | 0 | 0 | 0 | 0 | 0 | 0 | 0 | 0 | 0 | 0 | 0 | 0 | 0 | 0 | 0 | 0 | 0 | 0 | 0 | 0 | 0 | 0 | 0 | 0 | 0 | 300 | 53.4 | 0 | 6.7 | 33.2 | 6.7 | 0 | 60 | 1.5 | 29.2
2823 |  | 152 | 0.86 | 0 | 0 | 0 | 0 | 0 | 0 | 0 | 0 | 1 | 0 | 0 | 0 | 0 | 0 | 0 | 0 | 0 | 0 | 500 | 1 | 0 | 0 | 0 | 1 | 0 | 0 | 0 | 0 | 0 | 0 | 0 | 0 | 0 | 0 | 0 | 0 | 0 | 0 | 0 | 0 | 0 | 0 | 0 | 10 | 0 | 0 | 0 | 0 | 0 | 0 | 0 | 0 | 0 | 0 | 0 | 0 | 0 | 0 | 0 | 0 | 0 | 0 | 0 | 0 | 0 | 0 | 0 | 0 | 0 | 0 | 310 | 53.4 | 0 | 6.7 | 33.2 | 6.7 | 0 | 60 | 1.5 | 38
2824 |  | 153 | 0.86 | 0 | 0 | 0 | 0 | 0 | 0 | 0 | 0 | 1 | 0 | 0 | 0 | 0 | 0 | 0 | 0 | 0 | 0 | 500 | 1 | 0 | 0 | 0 | 1 | 0 | 0 | 0 | 0 | 0 | 0 | 0 | 0 | 0 | 0 | 0 | 0 | 0 | 0 | 0 | 0 | 0 | 0 | 0 | 10 | 0 | 0 | 0 | 0 | 0 | 0 | 0 | 0 | 0 | 0 | 0 | 0 | 0 | 0 | 0 | 0 | 0 | 0 | 0 | 0 | 0 | 0 | 0 | 0 | 0 | 0 | 320 | 53.4 | 0 | 6.7 | 33.2 | 6.7 | 0 | 60 | 1.5 | 48.3
2825 |  | 154 | 0.86 | 0 | 0 | 0 | 0 | 0 | 0 | 0 | 0 | 1 | 0 | 0 | 0 | 0 | 0 | 0 | 0 | 0 | 0 | 500 | 1 | 0 | 0 | 0 | 1 | 0 | 0 | 0 | 0 | 0 | 0 | 0 | 0 | 0 | 0 | 0 | 0 | 0 | 0 | 0 | 0 | 0 | 0 | 0 | 10 | 0 | 0 | 0 | 0 | 0 | 0 | 0 | 0 | 0 | 0 | 0 | 0 | 0 | 0 | 0 | 0 | 0 | 0 | 0 | 0 | 0 | 0 | 0 | 0 | 0 | 0 | 330 | 53.4 | 0 | 6.7 | 33.2 | 6.7 | 0 | 60 | 1.5 | 56.6
2826 |  | 155 | 0.86 | 0 | 0 | 0 | 0 | 0 | 0 | 0 | 0 | 1 | 0 | 0 | 0 | 0 | 0 | 0 | 0 | 0 | 0 | 500 | 1 | 0 | 0 | 0 | 1 | 0 | 0 | 0 | 0 | 0 | 0 | 0 | 0 | 0 | 0 | 0 | 0 | 0 | 0 | 0 | 0 | 0 | 0 | 0 | 10 | 0 | 0 | 0 | 0 | 0 | 0 | 0 | 0 | 0 | 0 | 0 | 0 | 0 | 0 | 0 | 0 | 0 | 0 | 0 | 0 | 0 | 0 | 0 | 0 | 0 | 0 | 339 | 53.4 | 0 | 6.7 | 33.2 | 6.7 | 0 | 60 | 1.5 | 63.6
2827 |  | 156 | 0.86 | 0 | 0 | 0 | 0 | 0 | 0 | 0 | 0 | 1 | 0 | 0 | 0 | 0 | 0 | 0 | 0 | 0 | 0 | 500 | 1 | 0 | 0 | 0 | 1 | 0 | 0 | 0 | 0 | 0 | 0 | 0 | 0 | 0 | 0 | 0 | 0 | 0 | 0 | 0 | 0 | 0 | 0 | 0 | 10 | 0 | 0 | 0 | 0 | 0 | 0 | 0 | 0 | 0 | 0 | 0 | 0 | 0 | 0 | 0 | 0 | 0 | 0 | 0 | 0 | 0 | 0 | 0 | 0 | 0 | 0 | 350 | 53.4 | 0 | 6.7 | 33.2 | 6.7 | 0 | 60 | 1.5 | 69.4
2828 |  | 157 | 0.86 | 0 | 0 | 0 | 0 | 0 | 0 | 0 | 0 | 1 | 0 | 0 | 0 | 0 | 0 | 0 | 0 | 0 | 0 | 500 | 1 | 0 | 0 | 0 | 1 | 0 | 0 | 0 | 0 | 0 | 0 | 0 | 0 | 0 | 0 | 0 | 0 | 0 | 0 | 0 | 0 | 0 | 0 | 0 | 10 | 0 | 0 | 0 | 0 | 0 | 0 | 0 | 0 | 0 | 0 | 0 | 0 | 0 | 0 | 0 | 0 | 0 | 0 | 0 | 0 | 0 | 0 | 0 | 0 | 0 | 0 | 360 | 53.4 | 0 | 6.7 | 33.2 | 6.7 | 0 | 60 | 1.5 | 75.3
2829 |  | 158 | 0.86 | 0 | 0 | 0 | 0 | 0 | 0 | 0 | 0 | 1 | 0 | 0 | 0 | 0 | 0 | 0 | 0 | 0 | 0 | 500 | 1 | 0 | 0 | 0 | 1 | 0 | 0 | 0 | 0 | 0 | 0 | 0 | 0 | 0 | 0 | 0 | 0 | 0 | 0 | 0 | 0 | 0 | 0 | 0 | 10 | 0 | 0 | 0 | 0 | 0 | 0 | 0 | 0 | 0 | 0 | 0 | 0 | 0 | 0 | 0 | 0 | 0 | 0 | 0 | 0 | 0 | 0 | 0 | 0 | 0 | 0 | 400 | 53.4 | 0 | 6.7 | 33.2 | 6.7 | 0 | 60 | 1.5 | 77.6
2830 |  | 159 | 0.86 | 0 | 0 | 0 | 0 | 0 | 0 | 0 | 0 | 1 | 0 | 0 | 0 | 0 | 0 | 0 | 0 | 0 | 0 | 500 | 1 | 0 | 0 | 0 | 1 | 0 | 0 | 0 | 0 | 0 | 0 | 0 | 0 | 0 | 0 | 0 | 0 | 0 | 0 | 0 | 0 | 0 | 0 | 0 | 0 | 0 | 0 | 0 | 0 | 0 | 0 | 0 | 0 | 0 | 0 | 0 | 0 | 0 | 0 | 0 | 0 | 0 | 0 | 0 | 0 | 0 | 0 | 0 | 0 | 0 | 0 | 360 | 53.4 | 0 | 6.7 | 33.2 | 6.7 | 0 | 14.8 | 1.5 | 52
2831 |  | 160 | 0.86 | 0 | 0 | 0 | 0 | 0 | 0 | 0 | 0 | 1 | 0 | 0 | 0 | 0 | 0 | 0 | 0 | 0 | 0 | 500 | 1 | 0 | 0 | 0 | 1 | 0 | 0 | 0 | 0 | 0 | 0 | 0 | 0 | 0 | 0 | 0 | 0 | 0 | 0 | 0 | 0 | 0 | 0 | 0 | 0 | 0 | 0 | 0 | 0 | 0 | 0 | 0 | 0 | 0 | 0 | 0 | 0 | 0 | 0 | 0 | 0 | 0 | 0 | 0 | 0 | 0 | 0 | 0 | 0 | 0 | 0 | 360 | 53.4 | 0 | 6.7 | 33.2 | 6.7 | 0 | 36.9 | 1.5 | 45.1
2832 |  | 161 | 0.86 | 0 | 0 | 0 | 0 | 0 | 0 | 0 | 0 | 1 | 0 | 0 | 0 | 0 | 0 | 0 | 0 | 0 | 0 | 500 | 1 | 0 | 0 | 0 | 1 | 0 | 0 | 0 | 0 | 0 | 0 | 0 | 0 | 0 | 0 | 0 | 0 | 0 | 0 | 0 | 0 | 0 | 0 | 0 | 0 | 0 | 0 | 0 | 0 | 0 | 0 | 0 | 0 | 0 | 0 | 0 | 0 | 0 | 0 | 0 | 0 | 0 | 0 | 0 | 0 | 0 | 0 | 0 | 0 | 0 | 0 | 360 | 53.4 | 0 | 6.7 | 33.2 | 6.7 | 0 | 92.4 | 1.5 | 41.3
2833 |  | 162 | 0.86 | 0 | 0 | 0 | 0 | 0 | 0 | 0 | 0 | 1 | 0 | 0 | 0 | 0 | 0 | 0 | 0 | 0 | 0 | 500 | 1 | 0 | 0 | 0 | 1 | 0 | 0 | 0 | 0 | 0 | 0 | 0 | 0 | 0 | 0 | 0 | 0 | 0 | 0 | 0 | 0 | 0 | 0 | 0 | 0 | 0 | 0 | 0 | 0 | 0 | 0 | 0 | 0 | 0 | 0 | 0 | 0 | 0 | 0 | 0 | 0 | 0 | 0 | 0 | 0 | 0 | 0 | 0 | 0 | 0 | 0 | 360 | 53.4 | 0 | 6.7 | 33.2 | 6.7 | 0 | 159 | 1.5 | 39
2834 |  | 163 | 0.86 | 0 | 0 | 0 | 0 | 0 | 0 | 0 | 0 | 1 | 0 | 0 | 0 | 0 | 0 | 0 | 0 | 0 | 0 | 500 | 1 | 0 | 0 | 0 | 1 | 0 | 0 | 0 | 0 | 0 | 0 | 0 | 0 | 0 | 0 | 0 | 0 | 0 | 0 | 0 | 0 | 0 | 0 | 0 | 0 | 0 | 0 | 0 | 0 | 0 | 0 | 0 | 0 | 0 | 0 | 0 | 0 | 0 | 0 | 0 | 0 | 0 | 0 | 0 | 0 | 0 | 0 | 0 | 0 | 0 | 0 | 360 | 53.4 | 0 | 6.7 | 33.2 | 6.7 | 0 | 292 | 1.5 | 36.2
2835 |  | 164 | 0.86 | 0 | 0 | 0 | 0 | 0 | 0 | 0 | 0 | 1 | 0 | 0 | 0 | 0 | 0 | 0 | 0 | 0 | 0 | 500 | 1 | 0 | 0 | 0 | 1 | 0 | 0 | 0 | 0 | 0 | 0 | 0 | 0 | 0 | 0 | 0 | 0 | 0 | 0 | 0 | 0 | 0 | 0 | 0 | 0 | 0 | 0 | 0 | 0 | 0 | 0 | 0 | 0 | 0 | 0 | 0 | 0 | 0 | 0 | 0 | 0 | 0 | 0 | 0 | 0 | 0 | 0 | 0 | 0 | 0 | 0 | 360 | 53.4 | 0 | 6.7 | 33.2 | 6.7 | 0 | 425 | 1.5 | 34.6
2836 |  | 165 | 0.86 | 0 | 0 | 0 | 0 | 0 | 0 | 0 | 0 | 1 | 0 | 0 | 0 | 0 | 0 | 0 | 0 | 0 | 0 | 500 | 1 | 0 | 0 | 0 | 1 | 0 | 0 | 0 | 0 | 0 | 0 | 0 | 0 | 0 | 0 | 0 | 0 | 0 | 0 | 0 | 0 | 0 | 0 | 0 | 0 | 0 | 0 | 0 | 0 | 0 | 0 | 0 | 0 | 0 | 0 | 0 | 0 | 0 | 0 | 0 | 0 | 0 | 0 | 0 | 0 | 0 | 0 | 0 | 0 | 0 | 0 | 360 | 53.4 | 0 | 6.7 | 33.2 | 6.7 | 0 | 624 | 1.5 | 33.4
2837 |  | 166 | 0.86 | 0 | 0 | 0 | 0 | 0 | 0 | 0 | 0 | 1 | 0 | 0 | 0 | 0 | 0 | 0 | 0 | 0 | 0 | 500 | 1 | 0 | 0 | 0 | 1 | 0 | 0 | 0 | 0 | 0 | 0 | 0 | 0 | 0 | 0 | 0 | 0 | 0 | 0 | 0 | 0 | 0 | 0 | 0 | 0 | 0 | 0 | 0 | 0 | 0 | 0 | 0 | 0 | 0 | 0 | 0 | 0 | 0 | 0 | 0 | 0 | 0 | 0 | 0 | 0 | 0 | 0 | 0 | 0 | 0 | 0 | 360 | 53.4 | 0 | 6.7 | 33.2 | 6.7 | 0 | 547 | 1.5 | 32
2838 |  | 167 | 0.86 | 0 | 0 | 0 | 0 | 0 | 0 | 0 | 0 | 1 | 0 | 0 | 0 | 0 | 0 | 0 | 0 | 0 | 0 | 500 | 1 | 0 | 0 | 0 | 1 | 0 | 0 | 0 | 0 | 0 | 0 | 0 | 0 | 0 | 0 | 0 | 0 | 0 | 0 | 0 | 0 | 0 | 0 | 0 | 0 | 0 | 0 | 0 | 0 | 0 | 0 | 0 | 0 | 0 | 0 | 0 | 0 | 0 | 0 | 0 | 0 | 0 | 0 | 0 | 0 | 0 | 0 | 0 | 0 | 0 | 0 | 360 | 53.4 | 0 | 6.7 | 33.2 | 6.7 | 0 | 912 | 1.5 | 30.6
2839 |  | 168 | 0.86 | 0 | 0 | 0 | 0 | 0 | 0 | 0 | 0 | 1 | 0 | 0 | 0 | 0 | 0 | 0 | 0 | 0 | 0 | 500 | 1 | 0 | 0 | 0 | 1 | 0 | 0 | 0 | 0 | 0 | 0 | 0 | 0 | 0 | 0 | 0 | 0 | 0 | 0 | 0 | 0 | 0 | 0 | 0 | 0 | 0 | 0 | 0 | 0 | 0 | 0 | 0 | 0 | 0 | 0 | 0 | 0 | 0 | 0 | 0 | 0 | 0 | 0 | 0 | 0 | 0 | 0 | 0 | 0 | 0 | 0 | 360 | 53.4 | 0 | 6.7 | 33.2 | 6.7 | 0 | 666 | 1.5 | 30.1
2840 |  | 169 | 0.86 | 0 | 0 | 0 | 0 | 0 | 0 | 0 | 0 | 1 | 0 | 0 | 0 | 0 | 0 | 0 | 0 | 0 | 0 | 500 | 1 | 0 | 0 | 0 | 1 | 0 | 0 | 0 | 0 | 0 | 0 | 0 | 0 | 0 | 0 | 0 | 0 | 0 | 0 | 0 | 0 | 0 | 0 | 0 | 0 | 0 | 0 | 0 | 0 | 0 | 0 | 0 | 0 | 0 | 0 | 0 | 0 | 0 | 0 | 0 | 0 | 0 | 0 | 0 | 0 | 0 | 0 | 0 | 0 | 0 | 0 | 360 | 53.4 | 0 | 6.7 | 33.2 | 6.7 | 0 | 1090 | 1.5 | 29.8
2841 |  | 170 | 0.86 | 0 | 0 | 0 | 0 | 0 | 0 | 0 | 0 | 1 | 0 | 0 | 0 | 0 | 0 | 0 | 0 | 0 | 0 | 500 | 1 | 0 | 0 | 0 | 1 | 0 | 0 | 0 | 0 | 0 | 0 | 0 | 0 | 0 | 0 | 0 | 0 | 0 | 0 | 0 | 0 | 0 | 0 | 0 | 0 | 0 | 0 | 0 | 0 | 0 | 0 | 0 | 0 | 0 | 0 | 0 | 0 | 0 | 0 | 0 | 0 | 0 | 0 | 0 | 0 | 0 | 0 | 0 | 0 | 0 | 0 | 360 | 53.4 | 0 | 6.7 | 33.2 | 6.7 | 0 | 1130 | 1.5 | 27.1
2842 |  | 171 | 0.86 | 0 | 0 | 0 | 0 | 0 | 0 | 0 | 0 | 1 | 0 | 0 | 0 | 0 | 0 | 0 | 0 | 0 | 0 | 500 | 1 | 0 | 0 | 0 | 1 | 0 | 0 | 0 | 0 | 0 | 0 | 0 | 0 | 0 | 0 | 0 | 0 | 0 | 0 | 0 | 0 | 0 | 0 | 0 | 0 | 0 | 0 | 0 | 0 | 0 | 0 | 0 | 0 | 0 | 0 | 0 | 0 | 0 | 0 | 0 | 0 | 0 | 0 | 0 | 0 | 0 | 0 | 0 | 0 | 0 | 0 | 360 | 53.4 | 0 | 6.7 | 33.2 | 6.7 | 0 | 1400 | 1.5 | 28.7
2843 |  | 172 | 0.86 | 0 | 0 | 0 | 0 | 0 | 0 | 0 | 0 | 1 | 0 | 0 | 0 | 0 | 0 | 0 | 0 | 0 | 0 | 500 | 1 | 0 | 0 | 0 | 1 | 0 | 0 | 0 | 0 | 0 | 0 | 0 | 0 | 0 | 0 | 0 | 0 | 0 | 0 | 0 | 0 | 0 | 0 | 0 | 0 | 0 | 0 | 0 | 0 | 0 | 0 | 0 | 0 | 0 | 0 | 0 | 0 | 0 | 0 | 0 | 0 | 0 | 0 | 0 | 0 | 0 | 0 | 0 | 0 | 0 | 0 | 360 | 53.4 | 0 | 6.7 | 33.2 | 6.7 | 0 | 1570 | 1.5 | 26.4
2844 |  | 173 | 0.86 | 0 | 0 | 0 | 0 | 0 | 0 | 0 | 0 | 1 | 0 | 0 | 0 | 0 | 0 | 0 | 0 | 0 | 0 | 500 | 1 | 0 | 0 | 0 | 1 | 0 | 0 | 0 | 0 | 0 | 0 | 0 | 0 | 0 | 0 | 0 | 0 | 0 | 0 | 0 | 0 | 0 | 0 | 0 | 0 | 0 | 0 | 0 | 0 | 0 | 0 | 0 | 0 | 0 | 0 | 0 | 0 | 0 | 0 | 0 | 0 | 0 | 0 | 0 | 0 | 0 | 0 | 0 | 0 | 0 | 0 | 360 | 53.4 | 0 | 6.7 | 33.2 | 6.7 | 0 | 1810 | 1.5 | 26.8
2845 |  | 174 | 0.86 | 0 | 0 | 0 | 0 | 0 | 0 | 0 | 0 | 1 | 0 | 0 | 0 | 0 | 0 | 0 | 0 | 0 | 0 | 500 | 1 | 0 | 0 | 0 | 1 | 0 | 0 | 0 | 0 | 0 | 0 | 0 | 0 | 0 | 0 | 0 | 0 | 0 | 0 | 0 | 0 | 0 | 0 | 0 | 0 | 0 | 0 | 0 | 0 | 0 | 0 | 0 | 0 | 0 | 0 | 0 | 0 | 0 | 0 | 0 | 0 | 0 | 0 | 0 | 0 | 0 | 0 | 0 | 0 | 0 | 0 | 360 | 53.4 | 0 | 6.7 | 33.2 | 6.7 | 0 | 1900 | 1.5 | 23.4
2846 |  | 175 | 0.86 | 0 | 0 | 0 | 0 | 0 | 0 | 0 | 0 | 1 | 0 | 0 | 0 | 0 | 0 | 0 | 0 | 0 | 0 | 500 | 1 | 0 | 0 | 0 | 1 | 0 | 0 | 0 | 0 | 0 | 0 | 0 | 0 | 0 | 0 | 0 | 0 | 0 | 0 | 0 | 0 | 0 | 0 | 0 | 0 | 0 | 0 | 0 | 0 | 0 | 0 | 0 | 0 | 0 | 0 | 0 | 0 | 0 | 0 | 0 | 0 | 0 | 0 | 0 | 0 | 0 | 0 | 0 | 0 | 0 | 0 | 360 | 53.4 | 0 | 6.7 | 33.2 | 6.7 | 0 | 2150 | 1.5 | 25
2847 |  | 176 | 0.86 | 0 | 0 | 0 | 0 | 0 | 0 | 0 | 0 | 1 | 0 | 0 | 0 | 0 | 0 | 0 | 0 | 0 | 0 | 500 | 1 | 0 | 0 | 0 | 1 | 0 | 0 | 0 | 0 | 0 | 0 | 0 | 0 | 0 | 0 | 0 | 0 | 0 | 0 | 0 | 0 | 0 | 0 | 0 | 0 | 0 | 0 | 0 | 0 | 0 | 0 | 0 | 0 | 0 | 0 | 0 | 0 | 0 | 0 | 0 | 0 | 0 | 0 | 0 | 0 | 0 | 0 | 0 | 0 | 0 | 0 | 360 | 53.4 | 0 | 6.7 | 33.2 | 6.7 | 0 | 2350 | 1.5 | 24.8
2848 |  | 177 | 0.86 | 0 | 0 | 0 | 0 | 0 | 0 | 0 | 0 | 1 | 0 | 0 | 0 | 0 | 0 | 0 | 0 | 0 | 0 | 500 | 1 | 0 | 0 | 0 | 1 | 0 | 0 | 0 | 0 | 0 | 0 | 0 | 0 | 0 | 0 | 0 | 0 | 0 | 0 | 0 | 0 | 0 | 0 | 0 | 0 | 0 | 0 | 0 | 0 | 0 | 0 | 0 | 0 | 0 | 0 | 0 | 0 | 0 | 0 | 0 | 0 | 0 | 0 | 0 | 0 | 0 | 0 | 0 | 0 | 0 | 0 | 360 | 53.4 | 0 | 6.7 | 33.2 | 6.7 | 0 | 2530 | 1.5 | 24.6
2849 |  | 178 | 0.86 | 0 | 0 | 0 | 0 | 0 | 0 | 0 | 0 | 1 | 0 | 0 | 0 | 0 | 0 | 0 | 0 | 0 | 0 | 500 | 1 | 0 | 0 | 0 | 1 | 0 | 0 | 0 | 0 | 0 | 0 | 0 | 0 | 0 | 0 | 0 | 0 | 0 | 0 | 0 | 0 | 0 | 0 | 0 | 0 | 0 | 0 | 0 | 0 | 0 | 0 | 0 | 0 | 0 | 0 | 0 | 0 | 0 | 0 | 0 | 0 | 0 | 0 | 0 | 0 | 0 | 0 | 0 | 0 | 0 | 0 | 360 | 53.4 | 0 | 6.7 | 33.2 | 6.7 | 0 | 2940 | 1.5 | 22.5
2850 |  | 179 | 0.86 | 0 | 0 | 0 | 0 | 0 | 0 | 0 | 0 | 1 | 0 | 0 | 0 | 0 | 0 | 0 | 0 | 0 | 0 | 500 | 1 | 0 | 0 | 0 | 1 | 0 | 0 | 0 | 0 | 0 | 0 | 0 | 0 | 0 | 0 | 0 | 0 | 0 | 0 | 0 | 0 | 0 | 0 | 0 | 0 | 0 | 0 | 0 | 0 | 0 | 0 | 0 | 0 | 0 | 0 | 0 | 0 | 0 | 0 | 0 | 0 | 0 | 0 | 0 | 0 | 0 | 0 | 0 | 0 | 0 | 0 | 360 | 53.4 | 0 | 6.7 | 33.2 | 6.7 | 0 | 3060 | 1.5 | 19.5
2851 |  | 180 | 0.86 | 0 | 0 | 0 | 0 | 0 | 0 | 0 | 0 | 1 | 0 | 0 | 0 | 0 | 0 | 0 | 0 | 0 | 0 | 500 | 1 | 0 | 0 | 0 | 1 | 0 | 0 | 0 | 0 | 0 | 0 | 0 | 0 | 0 | 0 | 0 | 0 | 0 | 0 | 0 | 0 | 0 | 0 | 0 | 0 | 0 | 0 | 0 | 0 | 0 | 0 | 0 | 0 | 0 | 0 | 0 | 0 | 0 | 0 | 0 | 0 | 0 | 0 | 0 | 0 | 0 | 0 | 0 | 0 | 0 | 0 | 360 | 53.4 | 0 | 6.7 | 33.2 | 6.7 | 0 | 3240 | 1.5 | 21.5
2852 |  | 181 | 0.86 | 0 | 0 | 0 | 0 | 0 | 0 | 0 | 0 | 1 | 0 | 0 | 0 | 0 | 0 | 0 | 0 | 0 | 0 | 500 | 1 | 0 | 0 | 0 | 1 | 0 | 0 | 0 | 0 | 0 | 0 | 0 | 0 | 0 | 0 | 0 | 0 | 0 | 0 | 0 | 0 | 0 | 0 | 0 | 0 | 0 | 0 | 0 | 0 | 0 | 0 | 0 | 0 | 0 | 0 | 0 | 0 | 0 | 0 | 0 | 0 | 0 | 0 | 0 | 0 | 0 | 0 | 0 | 0 | 0 | 0 | 360 | 53.4 | 0 | 6.7 | 33.2 | 6.7 | 0 | 3370 | 1.5 | 20.7
2853 |  | 182 | 0.86 | 0 | 0 | 0 | 0 | 0 | 0 | 0 | 0 | 1 | 0 | 0 | 0 | 0 | 0 | 0 | 0 | 0 | 0 | 500 | 1 | 0 | 0 | 0 | 1 | 0 | 0 | 0 | 0 | 0 | 0 | 0 | 0 | 0 | 0 | 0 | 0 | 0 | 0 | 0 | 0 | 0 | 0 | 0 | 0 | 0 | 0 | 0 | 0 | 0 | 0 | 0 | 0 | 0 | 0 | 0 | 0 | 0 | 0 | 0 | 0 | 0 | 0 | 0 | 0 | 0 | 0 | 0 | 0 | 0 | 0 | 360 | 53.4 | 0 | 6.7 | 33.2 | 6.7 | 0 | 3580 | 1.5 | 20.4
2854 |  | 183 | 0.86 | 0 | 0 | 0 | 0 | 0 | 0 | 0 | 0 | 1 | 0 | 0 | 0 | 0 | 0 | 0 | 0 | 0 | 0 | 500 | 1 | 0 | 0 | 0 | 1 | 0 | 0 | 0 | 0 | 0 | 0 | 0 | 0 | 0 | 0 | 0 | 0 | 0 | 0 | 0 | 0 | 0 | 0 | 0 | 0 | 0 | 0 | 0 | 0 | 0 | 0 | 0 | 0 | 0 | 0 | 0 | 0 | 0 | 0 | 0 | 0 | 0 | 0 | 0 | 0 | 0 | 0 | 0 | 0 | 0 | 0 | 360 | 53.4 | 0 | 6.7 | 33.2 | 6.7 | 0 | 3900 | 1.5 | 17.5
2855 |  | 184 | 0.86 | 0 | 0 | 0 | 0 | 0 | 0 | 0 | 0 | 1 | 0 | 0 | 0 | 0 | 0 | 0 | 0 | 0 | 0 | 500 | 1 | 0 | 0 | 0 | 1 | 0 | 0 | 0 | 0 | 0 | 0 | 0 | 0 | 0 | 0 | 0 | 0 | 0 | 0 | 0 | 0 | 0 | 0 | 0 | 0 | 0 | 0 | 0 | 0 | 0 | 0 | 0 | 0 | 0 | 0 | 0 | 0 | 0 | 0 | 0 | 0 | 0 | 0 | 0 | 0 | 0 | 0 | 0 | 0 | 0 | 0 | 360 | 53.4 | 0 | 6.7 | 33.2 | 6.7 | 0 | 4250 | 1.5 | 19.5
2856 |  | 185 | 0.86 | 0 | 0 | 0 | 0 | 0 | 0 | 0 | 0 | 1 | 0 | 0 | 0 | 0 | 0 | 0 | 0 | 0 | 0 | 500 | 1 | 0 | 0 | 0 | 1 | 0 | 0 | 0 | 0 | 0 | 0 | 0 | 0 | 0 | 0 | 0 | 0 | 0 | 0 | 0 | 0 | 0 | 0 | 0 | 0 | 0 | 0 | 0 | 0 | 0 | 0 | 0 | 0 | 0 | 0 | 0 | 0 | 0 | 0 | 0 | 0 | 0 | 0 | 0 | 0 | 0 | 0 | 0 | 0 | 0 | 0 | 360 | 53.4 | 0 | 6.7 | 33.2 | 6.7 | 0 | 4360 | 1.5 | 21
2857 |  | 186 | 0.87 | 0 | 0 | 0 | 0 | 0 | 0 | 0 | 0 | 1 | 0 | 0 | 0 | 0 | 0 | 0 | 0 | 0 | 0 | 500 | 1 | 0 | 0 | 0 | 1 | 0 | 0 | 0 | 0 | 0 | 0 | 0 | 0 | 0 | 0 | 0 | 0 | 0 | 0 | 0 | 0 | 0 | 0 | 0 | 3.52 | 0 | 0 | 0 | 0 | 0 | 0 | 0 | 0 | 0 | 0 | 0 | 0 | 0 | 0 | 0 | 0 | 0 | 0 | 0 | 0 | 0 | 0 | 0 | 0 | 0 | 0 | 360 | 53.4 | 0 | 6.7 | 33.2 | 6.7 | 0 | 3.69 | 1.5 | 80
2858 |  | 187 | 0.87 | 0 | 0 | 0 | 0 | 0 | 0 | 0 | 0 | 1 | 0 | 0 | 0 | 0 | 0 | 0 | 0 | 0 | 0 | 500 | 1 | 0 | 0 | 0 | 1 | 0 | 0 | 0 | 0 | 0 | 0 | 0 | 0 | 0 | 0 | 0 | 0 | 0 | 0 | 0 | 0 | 0 | 0 | 0 | 3.52 | 0 | 0 | 0 | 0 | 0 | 0 | 0 | 0 | 0 | 0 | 0 | 0 | 0 | 0 | 0 | 0 | 0 | 0 | 0 | 0 | 0 | 0 | 0 | 0 | 0 | 0 | 360 | 53.4 | 0 | 6.7 | 33.2 | 6.7 | 0 | 81 | 1.5 | 78.1
2859 |  | 188 | 0.87 | 0 | 0 | 0 | 0 | 0 | 0 | 0 | 0 | 1 | 0 | 0 | 0 | 0 | 0 | 0 | 0 | 0 | 0 | 500 | 1 | 0 | 0 | 0 | 1 | 0 | 0 | 0 | 0 | 0 | 0 | 0 | 0 | 0 | 0 | 0 | 0 | 0 | 0 | 0 | 0 | 0 | 0 | 0 | 3.52 | 0 | 0 | 0 | 0 | 0 | 0 | 0 | 0 | 0 | 0 | 0 | 0 | 0 | 0 | 0 | 0 | 0 | 0 | 0 | 0 | 0 | 0 | 0 | 0 | 0 | 0 | 360 | 53.4 | 0 | 6.7 | 33.2 | 6.7 | 0 | 225 | 1.5 | 75.8
2860 |  | 189 | 0.87 | 0 | 0 | 0 | 0 | 0 | 0 | 0 | 0 | 1 | 0 | 0 | 0 | 0 | 0 | 0 | 0 | 0 | 0 | 500 | 1 | 0 | 0 | 0 | 1 | 0 | 0 | 0 | 0 | 0 | 0 | 0 | 0 | 0 | 0 | 0 | 0 | 0 | 0 | 0 | 0 | 0 | 0 | 0 | 3.52 | 0 | 0 | 0 | 0 | 0 | 0 | 0 | 0 | 0 | 0 | 0 | 0 | 0 | 0 | 0 | 0 | 0 | 0 | 0 | 0 | 0 | 0 | 0 | 0 | 0 | 0 | 360 | 53.4 | 0 | 6.7 | 33.2 | 6.7 | 0 | 480 | 1.5 | 79.2
2861 |  | 190 | 0.87 | 0 | 0 | 0 | 0 | 0 | 0 | 0 | 0 | 1 | 0 | 0 | 0 | 0 | 0 | 0 | 0 | 0 | 0 | 500 | 1 | 0 | 0 | 0 | 1 | 0 | 0 | 0 | 0 | 0 | 0 | 0 | 0 | 0 | 0 | 0 | 0 | 0 | 0 | 0 | 0 | 0 | 0 | 0 | 3.52 | 0 | 0 | 0 | 0 | 0 | 0 | 0 | 0 | 0 | 0 | 0 | 0 | 0 | 0 | 0 | 0 | 0 | 0 | 0 | 0 | 0 | 0 | 0 | 0 | 0 | 0 | 360 | 53.4 | 0 | 6.7 | 33.2 | 6.7 | 0 | 612 | 1.5 | 78.5
2862 |  | 191 | 0.87 | 0 | 0 | 0 | 0 | 0 | 0 | 0 | 0 | 1 | 0 | 0 | 0 | 0 | 0 | 0 | 0 | 0 | 0 | 500 | 1 | 0 | 0 | 0 | 1 | 0 | 0 | 0 | 0 | 0 | 0 | 0 | 0 | 0 | 0 | 0 | 0 | 0 | 0 | 0 | 0 | 0 | 0 | 0 | 3.52 | 0 | 0 | 0 | 0 | 0 | 0 | 0 | 0 | 0 | 0 | 0 | 0 | 0 | 0 | 0 | 0 | 0 | 0 | 0 | 0 | 0 | 0 | 0 | 0 | 0 | 0 | 360 | 53.4 | 0 | 6.7 | 33.2 | 6.7 | 0 | 744 | 1.5 | 75.8
2863 |  | 192 | 0.87 | 0 | 0 | 0 | 0 | 0 | 0 | 0 | 0 | 1 | 0 | 0 | 0 | 0 | 0 | 0 | 0 | 0 | 0 | 500 | 1 | 0 | 0 | 0 | 1 | 0 | 0 | 0 | 0 | 0 | 0 | 0 | 0 | 0 | 0 | 0 | 0 | 0 | 0 | 0 | 0 | 0 | 0 | 0 | 3.52 | 0 | 0 | 0 | 0 | 0 | 0 | 0 | 0 | 0 | 0 | 0 | 0 | 0 | 0 | 0 | 0 | 0 | 0 | 0 | 0 | 0 | 0 | 0 | 0 | 0 | 0 | 360 | 53.4 | 0 | 6.7 | 33.2 | 6.7 | 0 | 870 | 1.5 | 75.1
2864 |  | 193 | 0.87 | 0 | 0 | 0 | 0 | 0 | 0 | 0 | 0 | 1 | 0 | 0 | 0 | 0 | 0 | 0 | 0 | 0 | 0 | 500 | 1 | 0 | 0 | 0 | 1 | 0 | 0 | 0 | 0 | 0 | 0 | 0 | 0 | 0 | 0 | 0 | 0 | 0 | 0 | 0 | 0 | 0 | 0 | 0 | 3.52 | 0 | 0 | 0 | 0 | 0 | 0 | 0 | 0 | 0 | 0 | 0 | 0 | 0 | 0 | 0 | 0 | 0 | 0 | 0 | 0 | 0 | 0 | 0 | 0 | 0 | 0 | 360 | 53.4 | 0 | 6.7 | 33.2 | 6.7 | 0 | 936 | 1.5 | 77.4
2865 |  | 194 | 0.87 | 0 | 0 | 0 | 0 | 0 | 0 | 0 | 0 | 1 | 0 | 0 | 0 | 0 | 0 | 0 | 0 | 0 | 0 | 500 | 1 | 0 | 0 | 0 | 1 | 0 | 0 | 0 | 0 | 0 | 0 | 0 | 0 | 0 | 0 | 0 | 0 | 0 | 0 | 0 | 0 | 0 | 0 | 0 | 3.52 | 0 | 0 | 0 | 0 | 0 | 0 | 0 | 0 | 0 | 0 | 0 | 0 | 0 | 0 | 0 | 0 | 0 | 0 | 0 | 0 | 0 | 0 | 0 | 0 | 0 | 0 | 360 | 53.4 | 0 | 6.7 | 33.2 | 6.7 | 0 | 1080 | 1.5 | 80.1
2866 |  | 195 | 0.87 | 0 | 0 | 0 | 0 | 0 | 0 | 0 | 0 | 1 | 0 | 0 | 0 | 0 | 0 | 0 | 0 | 0 | 0 | 500 | 1 | 0 | 0 | 0 | 1 | 0 | 0 | 0 | 0 | 0 | 0 | 0 | 0 | 0 | 0 | 0 | 0 | 0 | 0 | 0 | 0 | 0 | 0 | 0 | 3.52 | 0 | 0 | 0 | 0 | 0 | 0 | 0 | 0 | 0 | 0 | 0 | 0 | 0 | 0 | 0 | 0 | 0 | 0 | 0 | 0 | 0 | 0 | 0 | 0 | 0 | 0 | 360 | 53.4 | 0 | 6.7 | 33.2 | 6.7 | 0 | 1210 | 1.5 | 75.6
2867 |  | 196 | 0.87 | 0 | 0 | 0 | 0 | 0 | 0 | 0 | 0 | 1 | 0 | 0 | 0 | 0 | 0 | 0 | 0 | 0 | 0 | 500 | 1 | 0 | 0 | 0 | 1 | 0 | 0 | 0 | 0 | 0 | 0 | 0 | 0 | 0 | 0 | 0 | 0 | 0 | 0 | 0 | 0 | 0 | 0 | 0 | 3.52 | 0 | 0 | 0 | 0 | 0 | 0 | 0 | 0 | 0 | 0 | 0 | 0 | 0 | 0 | 0 | 0 | 0 | 0 | 0 | 0 | 0 | 0 | 0 | 0 | 0 | 0 | 360 | 53.4 | 0 | 6.7 | 33.2 | 6.7 | 0 | 1390 | 1.5 | 79.2
2868 |  | 197 | 0.87 | 0 | 0 | 0 | 0 | 0 | 0 | 0 | 0 | 1 | 0 | 0 | 0 | 0 | 0 | 0 | 0 | 0 | 0 | 500 | 1 | 0 | 0 | 0 | 1 | 0 | 0 | 0 | 0 | 0 | 0 | 0 | 0 | 0 | 0 | 0 | 0 | 0 | 0 | 0 | 0 | 0 | 0 | 0 | 3.52 | 0 | 0 | 0 | 0 | 0 | 0 | 0 | 0 | 0 | 0 | 0 | 0 | 0 | 0 | 0 | 0 | 0 | 0 | 0 | 0 | 0 | 0 | 0 | 0 | 0 | 0 | 360 | 53.4 | 0 | 6.7 | 33.2 | 6.7 | 0 | 1610 | 1.5 | 78.8
2869 |  | 198 | 0.87 | 0 | 0 | 0 | 0 | 0 | 0 | 0 | 0 | 1 | 0 | 0 | 0 | 0 | 0 | 0 | 0 | 0 | 0 | 500 | 1 | 0 | 0 | 0 | 1 | 0 | 0 | 0 | 0 | 0 | 0 | 0 | 0 | 0 | 0 | 0 | 0 | 0 | 0 | 0 | 0 | 0 | 0 | 0 | 3.52 | 0 | 0 | 0 | 0 | 0 | 0 | 0 | 0 | 0 | 0 | 0 | 0 | 0 | 0 | 0 | 0 | 0 | 0 | 0 | 0 | 0 | 0 | 0 | 0 | 0 | 0 | 360 | 53.4 | 0 | 6.7 | 33.2 | 6.7 | 0 | 1800 | 1.5 | 76.6
2870 |  | 199 | 0.87 | 0 | 0 | 0 | 0 | 0 | 0 | 0 | 0 | 1 | 0 | 0 | 0 | 0 | 0 | 0 | 0 | 0 | 0 | 500 | 1 | 0 | 0 | 0 | 1 | 0 | 0 | 0 | 0 | 0 | 0 | 0 | 0 | 0 | 0 | 0 | 0 | 0 | 0 | 0 | 0 | 0 | 0 | 0 | 3.52 | 0 | 0 | 0 | 0 | 0 | 0 | 0 | 0 | 0 | 0 | 0 | 0 | 0 | 0 | 0 | 0 | 0 | 0 | 0 | 0 | 0 | 0 | 0 | 0 | 0 | 0 | 360 | 53.4 | 0 | 6.7 | 33.2 | 6.7 | 0 | 1990 | 1.5 | 75
2871 |  | 200 | 0.87 | 0 | 0 | 0 | 0 | 0 | 0 | 0 | 0 | 1 | 0 | 0 | 0 | 0 | 0 | 0 | 0 | 0 | 0 | 500 | 1 | 0 | 0 | 0 | 1 | 0 | 0 | 0 | 0 | 0 | 0 | 0 | 0 | 0 | 0 | 0 | 0 | 0 | 0 | 0 | 0 | 0 | 0 | 0 | 3.52 | 0 | 0 | 0 | 0 | 0 | 0 | 0 | 0 | 0 | 0 | 0 | 0 | 0 | 0 | 0 | 0 | 0 | 0 | 0 | 0 | 0 | 0 | 0 | 0 | 0 | 0 | 360 | 53.4 | 0 | 6.7 | 33.2 | 6.7 | 0 | 2350 | 1.5 | 76
2872 |  | 201 | 0.87 | 0 | 0 | 0 | 0 | 0 | 0 | 0 | 0 | 1 | 0 | 0 | 0 | 0 | 0 | 0 | 0 | 0 | 0 | 500 | 1 | 0 | 0 | 0 | 1 | 0 | 0 | 0 | 0 | 0 | 0 | 0 | 0 | 0 | 0 | 0 | 0 | 0 | 0 | 0 | 0 | 0 | 0 | 0 | 3.52 | 0 | 0 | 0 | 0 | 0 | 0 | 0 | 0 | 0 | 0 | 0 | 0 | 0 | 0 | 0 | 0 | 0 | 0 | 0 | 0 | 0 | 0 | 0 | 0 | 0 | 0 | 360 | 53.4 | 0 | 6.7 | 33.2 | 6.7 | 0 | 2570 | 1.5 | 77.1
2873 |  | 202 | 0.87 | 0 | 0 | 0 | 0 | 0 | 0 | 0 | 0 | 1 | 0 | 0 | 0 | 0 | 0 | 0 | 0 | 0 | 0 | 500 | 1 | 0 | 0 | 0 | 1 | 0 | 0 | 0 | 0 | 0 | 0 | 0 | 0 | 0 | 0 | 0 | 0 | 0 | 0 | 0 | 0 | 0 | 0 | 0 | 3.52 | 0 | 0 | 0 | 0 | 0 | 0 | 0 | 0 | 0 | 0 | 0 | 0 | 0 | 0 | 0 | 0 | 0 | 0 | 0 | 0 | 0 | 0 | 0 | 0 | 0 | 0 | 360 | 53.4 | 0 | 6.7 | 33.2 | 6.7 | 0 | 2760 | 1.5 | 74.4
2874 |  | 203 | 0.87 | 0 | 0 | 0 | 0 | 0 | 0 | 0 | 0 | 1 | 0 | 0 | 0 | 0 | 0 | 0 | 0 | 0 | 0 | 500 | 1 | 0 | 0 | 0 | 1 | 0 | 0 | 0 | 0 | 0 | 0 | 0 | 0 | 0 | 0 | 0 | 0 | 0 | 0 | 0 | 0 | 0 | 0 | 0 | 3.52 | 0 | 0 | 0 | 0 | 0 | 0 | 0 | 0 | 0 | 0 | 0 | 0 | 0 | 0 | 0 | 0 | 0 | 0 | 0 | 0 | 0 | 0 | 0 | 0 | 0 | 0 | 360 | 53.4 | 0 | 6.7 | 33.2 | 6.7 | 0 | 2890 | 1.5 | 77.4
2875 |  | 204 | 0.87 | 0 | 0 | 0 | 0 | 0 | 0 | 0 | 0 | 1 | 0 | 0 | 0 | 0 | 0 | 0 | 0 | 0 | 0 | 500 | 1 | 0 | 0 | 0 | 1 | 0 | 0 | 0 | 0 | 0 | 0 | 0 | 0 | 0 | 0 | 0 | 0 | 0 | 0 | 0 | 0 | 0 | 0 | 0 | 3.52 | 0 | 0 | 0 | 0 | 0 | 0 | 0 | 0 | 0 | 0 | 0 | 0 | 0 | 0 | 0 | 0 | 0 | 0 | 0 | 0 | 0 | 0 | 0 | 0 | 0 | 0 | 360 | 53.4 | 0 | 6.7 | 33.2 | 6.7 | 0 | 3180 | 1.5 | 76.6
2876 |  | 205 | 0.87 | 0 | 0 | 0 | 0 | 0 | 0 | 0 | 0 | 1 | 0 | 0 | 0 | 0 | 0 | 0 | 0 | 0 | 0 | 500 | 1 | 0 | 0 | 0 | 1 | 0 | 0 | 0 | 0 | 0 | 0 | 0 | 0 | 0 | 0 | 0 | 0 | 0 | 0 | 0 | 0 | 0 | 0 | 0 | 3.52 | 0 | 0 | 0 | 0 | 0 | 0 | 0 | 0 | 0 | 0 | 0 | 0 | 0 | 0 | 0 | 0 | 0 | 0 | 0 | 0 | 0 | 0 | 0 | 0 | 0 | 0 | 360 | 53.4 | 0 | 6.7 | 33.2 | 6.7 | 0 | 3430 | 1.5 | 75.5
2877 |  | 206 | 0.87 | 0 | 0 | 0 | 0 | 0 | 0 | 0 | 0 | 1 | 0 | 0 | 0 | 0 | 0 | 0 | 0 | 0 | 0 | 500 | 1 | 0 | 0 | 0 | 1 | 0 | 0 | 0 | 0 | 0 | 0 | 0 | 0 | 0 | 0 | 0 | 0 | 0 | 0 | 0 | 0 | 0 | 0 | 0 | 3.52 | 0 | 0 | 0 | 0 | 0 | 0 | 0 | 0 | 0 | 0 | 0 | 0 | 0 | 0 | 0 | 0 | 0 | 0 | 0 | 0 | 0 | 0 | 0 | 0 | 0 | 0 | 360 | 53.4 | 0 | 6.7 | 33.2 | 6.7 | 0 | 3750 | 1.5 | 75
2878 |  | 207 | 0.87 | 0 | 0 | 0 | 0 | 0 | 0 | 0 | 0 | 1 | 0 | 0 | 0 | 0 | 0 | 0 | 0 | 0 | 0 | 500 | 1 | 0 | 0 | 0 | 1 | 0 | 0 | 0 | 0 | 0 | 0 | 0 | 0 | 0 | 0 | 0 | 0 | 0 | 0 | 0 | 0 | 0 | 0 | 0 | 3.52 | 0 | 0 | 0 | 0 | 0 | 0 | 0 | 0 | 0 | 0 | 0 | 0 | 0 | 0 | 0 | 0 | 0 | 0 | 0 | 0 | 0 | 0 | 0 | 0 | 0 | 0 | 360 | 53.4 | 0 | 6.7 | 33.2 | 6.7 | 0 | 3940 | 1.5 | 73.5
2879 |  | 208 | 0.87 | 0 | 0 | 0 | 0 | 0 | 0 | 0 | 0 | 1 | 0 | 0 | 0 | 0 | 0 | 0 | 0 | 0 | 0 | 500 | 1 | 0 | 0 | 0 | 1 | 0 | 0 | 0 | 0 | 0 | 0 | 0 | 0 | 0 | 0 | 0 | 0 | 0 | 0 | 0 | 0 | 0 | 0 | 0 | 3.52 | 0 | 0 | 0 | 0 | 0 | 0 | 0 | 0 | 0 | 0 | 0 | 0 | 0 | 0 | 0 | 0 | 0 | 0 | 0 | 0 | 0 | 0 | 0 | 0 | 0 | 0 | 360 | 53.4 | 0 | 6.7 | 33.2 | 6.7 | 0 | 4080 | 1.5 | 70.6
2880 |  | 209 | 0.87 | 0 | 0 | 0 | 0 | 0 | 0 | 0 | 0 | 1 | 0 | 0 | 0 | 0 | 0 | 0 | 0 | 0 | 0 | 500 | 1 | 0 | 0 | 0 | 1 | 0 | 0 | 0 | 0 | 0 | 0 | 0 | 0 | 0 | 0 | 0 | 0 | 0 | 0 | 0 | 0 | 0 | 0 | 0 | 3.52 | 0 | 0 | 0 | 0 | 0 | 0 | 0 | 0 | 0 | 0 | 0 | 0 | 0 | 0 | 0 | 0 | 0 | 0 | 0 | 0 | 0 | 0 | 0 | 0 | 0 | 0 | 360 | 53.4 | 0 | 6.7 | 33.2 | 6.7 | 0 | 4240 | 1.5 | 73.9
2881 |  | 210 | 0.87 | 0 | 0 | 0 | 0 | 0 | 0 | 0 | 0 | 1 | 0 | 0 | 0 | 0 | 0 | 0 | 0 | 0 | 0 | 500 | 1 | 0 | 0 | 0 | 1 | 0 | 0 | 0 | 0 | 0 | 0 | 0 | 0 | 0 | 0 | 0 | 0 | 0 | 0 | 0 | 0 | 0 | 0 | 0 | 3.52 | 0 | 0 | 0 | 0 | 0 | 0 | 0 | 0 | 0 | 0 | 0 | 0 | 0 | 0 | 0 | 0 | 0 | 0 | 0 | 0 | 0 | 0 | 0 | 0 | 0 | 0 | 360 | 53.4 | 0 | 6.7 | 33.2 | 6.7 | 0 | 4390 | 1.5 | 70.5
2882 |  | 211 | 0.87 | 0 | 0 | 0 | 0 | 0 | 0 | 0 | 0 | 1 | 0 | 0 | 0 | 0 | 0 | 0 | 0 | 0 | 0 | 500 | 1 | 0 | 0 | 0 | 1 | 0 | 0 | 0 | 0 | 0 | 0 | 0 | 0 | 0 | 0 | 0 | 0 | 0 | 0 | 0 | 0 | 0 | 0 | 0 | 3.52 | 0 | 0 | 0 | 0 | 0 | 0 | 0 | 0 | 0 | 0 | 0 | 0 | 0 | 0 | 0 | 0 | 0 | 0 | 0 | 0 | 0 | 0 | 0 | 0 | 0 | 0 | 360 | 53.4 | 0 | 6.7 | 33.2 | 6.7 | 0 | 4600 | 1.5 | 72.5
2883 |  | 212 | 0.87 | 0 | 0 | 0 | 0 | 0 | 0 | 0 | 0 | 1 | 0 | 0 | 0 | 0 | 0 | 0 | 0 | 0 | 0 | 500 | 1 | 0 | 0 | 0 | 1 | 0 | 0 | 0 | 0 | 0 | 0 | 0 | 0 | 0 | 0 | 0 | 0 | 0 | 0 | 0 | 0 | 0 | 0 | 0 | 3.52 | 0 | 0 | 0 | 0 | 0 | 0 | 0 | 0 | 0 | 0 | 0 | 0 | 0 | 0 | 0 | 0 | 0 | 0 | 0 | 0 | 0 | 0 | 0 | 0 | 0 | 0 | 360 | 53.4 | 0 | 6.7 | 33.2 | 6.7 | 0 | 5150 | 1.5 | 71
2884 |  | 213 | 0.87 | 0 | 0 | 0 | 0 | 0 | 0 | 0 | 0 | 1 | 0 | 0 | 0 | 0 | 0 | 0 | 0 | 0 | 0 | 500 | 1 | 0 | 0 | 0 | 1 | 0 | 0 | 0 | 0 | 0 | 0 | 0 | 0 | 0 | 0 | 0 | 0 | 0 | 0 | 0 | 0 | 0 | 0 | 0 | 3.52 | 0 | 0 | 0 | 0 | 0 | 0 | 0 | 0 | 0 | 0 | 0 | 0 | 0 | 0 | 0 | 0 | 0 | 0 | 0 | 0 | 0 | 0 | 0 | 0 | 0 | 0 | 360 | 53.4 | 0 | 6.7 | 33.2 | 6.7 | 0 | 5340 | 1.5 | 68.5
2885 |  | 214 | 0.87 | 0 | 0 | 0 | 0 | 0 | 0 | 0 | 0 | 1 | 0 | 0 | 0 | 0 | 0 | 0 | 0 | 0 | 0 | 500 | 1 | 0 | 0 | 0 | 1 | 0 | 0 | 0 | 0 | 0 | 0 | 0 | 0 | 0 | 0 | 0 | 0 | 0 | 0 | 0 | 0 | 0 | 0 | 0 | 3.52 | 0 | 0 | 0 | 0 | 0 | 0 | 0 | 0 | 0 | 0 | 0 | 0 | 0 | 0 | 0 | 0 | 0 | 0 | 0 | 0 | 0 | 0 | 0 | 0 | 0 | 0 | 360 | 53.4 | 0 | 6.7 | 33.2 | 6.7 | 0 | 5450 | 1.5 | 70.5
2886 |  | 215 | 0.87 | 0 | 0 | 0 | 0 | 0 | 0 | 0 | 0 | 1 | 0 | 0 | 0 | 0 | 0 | 0 | 0 | 0 | 0 | 500 | 1 | 0 | 0 | 0 | 1 | 0 | 0 | 0 | 0 | 0 | 0 | 0 | 0 | 0 | 0 | 0 | 0 | 0 | 0 | 0 | 0 | 0 | 0 | 0 | 3.52 | 0 | 0 | 0 | 0 | 0 | 0 | 0 | 0 | 0 | 0 | 0 | 0 | 0 | 0 | 0 | 0 | 0 | 0 | 0 | 0 | 0 | 0 | 0 | 0 | 0 | 0 | 360 | 53.4 | 0 | 6.7 | 33.2 | 6.7 | 0 | 5690 | 1.5 | 68.7
2887 |  | 216 | 0.87 | 0 | 0 | 0 | 0 | 0 | 0 | 0 | 0 | 1 | 0 | 0 | 0 | 0 | 0 | 0 | 0 | 0 | 0 | 500 | 1 | 0 | 0 | 0 | 1 | 0 | 0 | 0 | 0 | 0 | 0 | 0 | 0 | 0 | 0 | 0 | 0 | 0 | 0 | 0 | 0 | 0 | 0 | 0 | 3.52 | 0 | 0 | 0 | 0 | 0 | 0 | 0 | 0 | 0 | 0 | 0 | 0 | 0 | 0 | 0 | 0 | 0 | 0 | 0 | 0 | 0 | 0 | 0 | 0 | 0 | 0 | 360 | 53.4 | 0 | 6.7 | 33.2 | 6.7 | 0 | 5870 | 1.5 | 69
2888 |  | 217 | 0.87 | 0 | 0 | 0 | 0 | 0 | 0 | 0 | 0 | 1 | 0 | 0 | 0 | 0 | 0 | 0 | 0 | 0 | 0 | 500 | 1 | 0 | 0 | 0 | 1 | 0 | 0 | 0 | 0 | 0 | 0 | 0 | 0 | 0 | 0 | 0 | 0 | 0 | 0 | 0 | 0 | 0 | 0 | 0 | 3.52 | 0 | 0 | 0 | 0 | 0 | 0 | 0 | 0 | 0 | 0 | 0 | 0 | 0 | 0 | 0 | 0 | 0 | 0 | 0 | 0 | 0 | 0 | 0 | 0 | 0 | 0 | 360 | 53.4 | 0 | 6.7 | 33.2 | 6.7 | 0 | 5920 | 1.5 | 70.6
2889 | Deshpande et al.[S53] | 1 | 0.02 | 0 | 0 | 0 | 0 | 0 | 0 | 0 | 0 | 0 | 0 | 0 | 0 | 0 | 0 | 1 | 0 | 0 | 0 | 25 | 0 | 0 | 0 | 0 | 0 | 0 | 0 | 0 | 1 | 0 | 0 | 0 | 0 | 0 | 0 | 0 | 0 | 0 | 0 | 0 | 0 | 0 | 0 | 0 | 0 | 0 | 0 | 0 | 0 | 0 | 0 | 0 | 0 | 0 | 0 | 0 | 0 | 0 | 0 | 0 | 0 | 0 | 0 | 0 | 0 | 0 | 0 | 0 | 0 | 0 | 0 | 150 | 40 | 0 | 2 | 0.1 | 10 | 0 | 60 | 0 | 26.9
2890 |  | 2 | 0.02 | 0 | 0 | 0 | 0 | 0 | 0 | 0 | 0 | 0 | 0 | 0 | 0 | 0 | 0 | 1 | 0 | 0 | 0 | 25 | 0 | 0 | 0 | 0 | 0 | 0 | 0 | 0 | 1 | 0 | 0 | 0 | 0 | 0 | 0 | 0 | 0 | 0 | 0 | 0 | 0 | 0 | 0 | 0 | 0 | 0 | 0 | 0 | 0 | 0 | 0 | 0 | 0 | 0 | 0 | 0 | 0 | 0 | 0 | 0 | 0 | 0 | 0 | 0 | 0 | 0 | 0 | 0 | 0 | 0 | 0 | 165 | 40 | 0 | 2 | 0.1 | 10 | 0 | 60 | 0 | 31.2
2891 |  | 3 | 0.02 | 0 | 0 | 0 | 0 | 0 | 0 | 0 | 0 | 0 | 0 | 0 | 0 | 0 | 0 | 1 | 0 | 0 | 0 | 25 | 0 | 0 | 0 | 0 | 0 | 0 | 0 | 0 | 1 | 0 | 0 | 0 | 0 | 0 | 0 | 0 | 0 | 0 | 0 | 0 | 0 | 0 | 0 | 0 | 0 | 0 | 0 | 0 | 0 | 0 | 0 | 0 | 0 | 0 | 0 | 0 | 0 | 0 | 0 | 0 | 0 | 0 | 0 | 0 | 0 | 0 | 0 | 0 | 0 | 0 | 0 | 180 | 40 | 0 | 2 | 0.1 | 10 | 0 | 60 | 0 | 37.5
2892 |  | 4 | 0.02 | 0 | 0 | 0 | 0 | 0 | 0 | 0 | 0 | 0 | 0 | 0 | 0 | 0 | 0 | 1 | 0 | 0 | 0 | 25 | 0 | 0 | 0 | 0 | 0 | 0 | 0 | 0 | 1 | 0 | 0 | 0 | 0 | 0 | 0 | 0 | 0 | 0 | 0 | 0 | 0 | 0 | 0 | 0 | 0 | 0 | 0 | 0 | 0 | 0 | 0 | 0 | 0 | 0 | 0 | 0 | 0 | 0 | 0 | 0 | 0 | 0 | 0 | 0 | 0 | 0 | 0 | 0 | 0 | 0 | 0 | 195 | 40 | 0 | 2 | 0.1 | 10 | 0 | 60 | 0 | 43.1
2893 |  | 5 | 0.02 | 0 | 0 | 0 | 0 | 0 | 0 | 0 | 0 | 0 | 0 | 0 | 0 | 0 | 0 | 1 | 0 | 0 | 0 | 25 | 0 | 0 | 0 | 0 | 0 | 0 | 0 | 0 | 1 | 0 | 0 | 0 | 0 | 0 | 0 | 0 | 0 | 0 | 0 | 0 | 0 | 0 | 0 | 0 | 0 | 0 | 0 | 0 | 0 | 0 | 0 | 0 | 0 | 0 | 0 | 0 | 0 | 0 | 0 | 0 | 0 | 0 | 0 | 0 | 0 | 0 | 0 | 0 | 0 | 0 | 0 | 210 | 40 | 0 | 2 | 0.1 | 10 | 0 | 60 | 0 | 57.8
2894 |  | 6 | 0.02 | 0 | 0 | 0 | 0 | 0 | 0 | 0 | 0 | 0 | 0 | 0 | 0 | 0 | 0 | 1 | 0 | 0 | 0 | 25 | 0 | 0 | 0 | 0 | 0 | 0 | 0 | 0 | 1 | 0 | 0 | 0 | 0 | 0 | 0 | 0 | 0 | 0 | 0 | 0 | 0 | 0 | 0 | 0 | 0 | 0 | 0 | 0 | 0 | 0 | 0 | 0 | 0 | 0 | 0 | 0 | 0 | 0 | 0 | 0 | 0 | 0 | 0 | 0 | 0 | 0 | 0 | 0 | 0 | 0 | 0 | 225 | 40 | 0 | 2 | 0.1 | 10 | 0 | 60 | 0 | 86.4
2895 |  | 7 | 0.02 | 0 | 0 | 0 | 0 | 0 | 0 | 0 | 0 | 0 | 0 | 0 | 0 | 0 | 0 | 1 | 0 | 0 | 0 | 25 | 0 | 0 | 0 | 0 | 0 | 0 | 0 | 0 | 1 | 0 | 0 | 0 | 0 | 0 | 0 | 0 | 0 | 0 | 0 | 0 | 0 | 0 | 0 | 0 | 0 | 0 | 0 | 0 | 0 | 0 | 0 | 0 | 0 | 0 | 0 | 0 | 0 | 0 | 0 | 0 | 0 | 0 | 0 | 0 | 0 | 0 | 0 | 0 | 0 | 0 | 0 | 255 | 40 | 0 | 2 | 0.1 | 10 | 0 | 60 | 0 | 84
2896 |  | 8 | 0.02 | 0 | 0 | 0 | 0 | 0 | 0 | 0 | 0 | 0 | 0 | 0 | 0 | 0 | 0 | 1 | 0 | 0 | 0 | 25 | 0 | 0 | 0 | 0 | 0 | 0 | 0 | 0 | 1 | 0 | 0 | 0 | 0 | 0 | 0 | 0 | 0 | 0 | 0 | 0 | 0 | 0 | 0 | 0 | 0 | 0 | 0 | 0 | 0 | 0 | 0 | 0 | 0 | 0 | 0 | 0 | 0 | 0 | 0 | 0 | 0 | 0 | 0 | 0 | 0 | 0 | 0 | 0 | 0 | 0 | 0 | 269 | 40 | 0 | 2 | 0.1 | 10 | 0 | 60 | 0 | 74.8
2897 |  | 9 | 0.02 | 0 | 0 | 0 | 0 | 0 | 0 | 0 | 0 | 0 | 0 | 0 | 0 | 0 | 0 | 1 | 0 | 0 | 0 | 25 | 0 | 0 | 0 | 0 | 0 | 0 | 0 | 0 | 1 | 0 | 0 | 0 | 0 | 0 | 0 | 0 | 0 | 0 | 0 | 0 | 0 | 0 | 0 | 0 | 0 | 0 | 0 | 0 | 0 | 0 | 0 | 0 | 0 | 0 | 0 | 0 | 0 | 0 | 0 | 0 | 0 | 0 | 0 | 0 | 0 | 0 | 0 | 0 | 0 | 0 | 0 | 150 | 40 | 0 | 2 | 0.1 | 10 | 0 | 60 | 0 | 19
2898 |  | 10 | 0.02 | 0 | 0 | 0 | 0 | 0 | 0 | 0 | 0 | 0 | 0 | 0 | 0 | 0 | 0 | 1 | 0 | 0 | 0 | 25 | 0 | 0 | 0 | 0 | 0 | 0 | 0 | 0 | 1 | 0 | 0 | 0 | 0 | 0 | 0 | 0 | 0 | 0 | 0 | 0 | 0 | 0 | 0 | 0 | 0 | 0 | 0 | 0 | 0 | 0 | 0 | 0 | 0 | 0 | 0 | 0 | 0 | 0 | 0 | 0 | 0 | 0 | 0 | 0 | 0 | 0 | 0 | 0 | 0 | 0 | 0 | 165 | 40 | 0 | 2 | 0.1 | 10 | 0 | 60 | 0 | 20.7
2899 |  | 11 | 0.02 | 0 | 0 | 0 | 0 | 0 | 0 | 0 | 0 | 0 | 0 | 0 | 0 | 0 | 0 | 1 | 0 | 0 | 0 | 25 | 0 | 0 | 0 | 0 | 0 | 0 | 0 | 0 | 1 | 0 | 0 | 0 | 0 | 0 | 0 | 0 | 0 | 0 | 0 | 0 | 0 | 0 | 0 | 0 | 0 | 0 | 0 | 0 | 0 | 0 | 0 | 0 | 0 | 0 | 0 | 0 | 0 | 0 | 0 | 0 | 0 | 0 | 0 | 0 | 0 | 0 | 0 | 0 | 0 | 0 | 0 | 181 | 40 | 0 | 2 | 0.1 | 10 | 0 | 60 | 0 | 24.1
2900 |  | 12 | 0.02 | 0 | 0 | 0 | 0 | 0 | 0 | 0 | 0 | 0 | 0 | 0 | 0 | 0 | 0 | 1 | 0 | 0 | 0 | 25 | 0 | 0 | 0 | 0 | 0 | 0 | 0 | 0 | 1 | 0 | 0 | 0 | 0 | 0 | 0 | 0 | 0 | 0 | 0 | 0 | 0 | 0 | 0 | 0 | 0 | 0 | 0 | 0 | 0 | 0 | 0 | 0 | 0 | 0 | 0 | 0 | 0 | 0 | 0 | 0 | 0 | 0 | 0 | 0 | 0 | 0 | 0 | 0 | 0 | 0 | 0 | 195 | 40 | 0 | 2 | 0.1 | 10 | 0 | 60 | 0 | 34.2
2901 |  | 13 | 0.02 | 0 | 0 | 0 | 0 | 0 | 0 | 0 | 0 | 0 | 0 | 0 | 0 | 0 | 0 | 1 | 0 | 0 | 0 | 25 | 0 | 0 | 0 | 0 | 0 | 0 | 0 | 0 | 1 | 0 | 0 | 0 | 0 | 0 | 0 | 0 | 0 | 0 | 0 | 0 | 0 | 0 | 0 | 0 | 0 | 0 | 0 | 0 | 0 | 0 | 0 | 0 | 0 | 0 | 0 | 0 | 0 | 0 | 0 | 0 | 0 | 0 | 0 | 0 | 0 | 0 | 0 | 0 | 0 | 0 | 0 | 210 | 40 | 0 | 2 | 0.1 | 10 | 0 | 60 | 0 | 51.5
2902 |  | 14 | 0.02 | 0 | 0 | 0 | 0 | 0 | 0 | 0 | 0 | 0 | 0 | 0 | 0 | 0 | 0 | 1 | 0 | 0 | 0 | 25 | 0 | 0 | 0 | 0 | 0 | 0 | 0 | 0 | 1 | 0 | 0 | 0 | 0 | 0 | 0 | 0 | 0 | 0 | 0 | 0 | 0 | 0 | 0 | 0 | 0 | 0 | 0 | 0 | 0 | 0 | 0 | 0 | 0 | 0 | 0 | 0 | 0 | 0 | 0 | 0 | 0 | 0 | 0 | 0 | 0 | 0 | 0 | 0 | 0 | 0 | 0 | 224 | 40 | 0 | 2 | 0.1 | 10 | 0 | 60 | 0 | 76.3
2903 |  | 15 | 0.02 | 0 | 0 | 0 | 0 | 0 | 0 | 0 | 0 | 0 | 0 | 0 | 0 | 0 | 0 | 1 | 0 | 0 | 0 | 25 | 0 | 0 | 0 | 0 | 0 | 0 | 0 | 0 | 1 | 0 | 0 | 0 | 0 | 0 | 0 | 0 | 0 | 0 | 0 | 0 | 0 | 0 | 0 | 0 | 0 | 0 | 0 | 0 | 0 | 0 | 0 | 0 | 0 | 0 | 0 | 0 | 0 | 0 | 0 | 0 | 0 | 0 | 0 | 0 | 0 | 0 | 0 | 0 | 0 | 0 | 0 | 240 | 40 | 0 | 2 | 0.1 | 10 | 0 | 60 | 0 | 91.9
2904 |  | 16 | 0.02 | 0 | 0 | 0 | 0 | 0 | 0 | 0 | 0 | 0 | 0 | 0 | 0 | 0 | 0 | 1 | 0 | 0 | 0 | 25 | 0 | 0 | 0 | 0 | 0 | 0 | 0 | 0 | 1 | 0 | 0 | 0 | 0 | 0 | 0 | 0 | 0 | 0 | 0 | 0 | 0 | 0 | 0 | 0 | 0 | 0 | 0 | 0 | 0 | 0 | 0 | 0 | 0 | 0 | 0 | 0 | 0 | 0 | 0 | 0 | 0 | 0 | 0 | 0 | 0 | 0 | 0 | 0 | 0 | 0 | 0 | 254 | 40 | 0 | 2 | 0.1 | 10 | 0 | 60 | 0 | 87.4
2905 |  | 17 | 0.02 | 0 | 0 | 0 | 0 | 0 | 0 | 0 | 0 | 0 | 0 | 0 | 0 | 0 | 0 | 1 | 0 | 0 | 0 | 25 | 0 | 0 | 0 | 0 | 0 | 0 | 0 | 0 | 1 | 0 | 0 | 0 | 0 | 0 | 0 | 0 | 0 | 0 | 0 | 0 | 0 | 0 | 0 | 0 | 0 | 0 | 0 | 0 | 0 | 0 | 0 | 0 | 0 | 0 | 0 | 0 | 0 | 0 | 0 | 0 | 0 | 0 | 0 | 0 | 0 | 0 | 0 | 0 | 0 | 0 | 0 | 270 | 40 | 0 | 2 | 0.1 | 10 | 0 | 60 | 0 | 68.1
2906 |  | 18 | 0.02 | 0 | 0 | 0 | 0 | 0 | 0 | 0 | 0 | 0 | 0 | 0 | 0 | 0 | 0 | 1 | 0 | 0 | 0 | 25 | 0 | 0 | 0 | 0 | 0 | 0 | 0 | 0 | 1 | 0 | 0 | 0 | 0 | 0 | 0 | 0 | 0 | 0 | 0 | 0 | 0 | 0 | 0 | 0 | 0 | 0 | 0 | 0 | 0 | 0 | 0 | 0 | 0 | 0 | 0 | 0 | 0 | 0 | 0 | 0 | 0 | 0 | 0 | 0 | 0 | 0 | 0 | 0 | 0 | 0 | 0 | 150 | 40 | 0 | 2 | 0.1 | 10 | 0 | 60 | 0 | 16.4
2907 |  | 19 | 0.02 | 0 | 0 | 0 | 0 | 0 | 0 | 0 | 0 | 0 | 0 | 0 | 0 | 0 | 0 | 1 | 0 | 0 | 0 | 25 | 0 | 0 | 0 | 0 | 0 | 0 | 0 | 0 | 1 | 0 | 0 | 0 | 0 | 0 | 0 | 0 | 0 | 0 | 0 | 0 | 0 | 0 | 0 | 0 | 0 | 0 | 0 | 0 | 0 | 0 | 0 | 0 | 0 | 0 | 0 | 0 | 0 | 0 | 0 | 0 | 0 | 0 | 0 | 0 | 0 | 0 | 0 | 0 | 0 | 0 | 0 | 166 | 40 | 0 | 2 | 0.1 | 10 | 0 | 60 | 0 | 18.2
2908 |  | 20 | 0.02 | 0 | 0 | 0 | 0 | 0 | 0 | 0 | 0 | 0 | 0 | 0 | 0 | 0 | 0 | 1 | 0 | 0 | 0 | 25 | 0 | 0 | 0 | 0 | 0 | 0 | 0 | 0 | 1 | 0 | 0 | 0 | 0 | 0 | 0 | 0 | 0 | 0 | 0 | 0 | 0 | 0 | 0 | 0 | 0 | 0 | 0 | 0 | 0 | 0 | 0 | 0 | 0 | 0 | 0 | 0 | 0 | 0 | 0 | 0 | 0 | 0 | 0 | 0 | 0 | 0 | 0 | 0 | 0 | 0 | 0 | 180 | 40 | 0 | 2 | 0.1 | 10 | 0 | 60 | 0 | 19.9
2909 |  | 21 | 0.02 | 0 | 0 | 0 | 0 | 0 | 0 | 0 | 0 | 0 | 0 | 0 | 0 | 0 | 0 | 1 | 0 | 0 | 0 | 25 | 0 | 0 | 0 | 0 | 0 | 0 | 0 | 0 | 1 | 0 | 0 | 0 | 0 | 0 | 0 | 0 | 0 | 0 | 0 | 0 | 0 | 0 | 0 | 0 | 0 | 0 | 0 | 0 | 0 | 0 | 0 | 0 | 0 | 0 | 0 | 0 | 0 | 0 | 0 | 0 | 0 | 0 | 0 | 0 | 0 | 0 | 0 | 0 | 0 | 0 | 0 | 195 | 40 | 0 | 2 | 0.1 | 10 | 0 | 60 | 0 | 32.5
2910 |  | 22 | 0.02 | 0 | 0 | 0 | 0 | 0 | 0 | 0 | 0 | 0 | 0 | 0 | 0 | 0 | 0 | 1 | 0 | 0 | 0 | 25 | 0 | 0 | 0 | 0 | 0 | 0 | 0 | 0 | 1 | 0 | 0 | 0 | 0 | 0 | 0 | 0 | 0 | 0 | 0 | 0 | 0 | 0 | 0 | 0 | 0 | 0 | 0 | 0 | 0 | 0 | 0 | 0 | 0 | 0 | 0 | 0 | 0 | 0 | 0 | 0 | 0 | 0 | 0 | 0 | 0 | 0 | 0 | 0 | 0 | 0 | 0 | 211 | 40 | 0 | 2 | 0.1 | 10 | 0 | 60 | 0 | 51.1
2911 |  | 23 | 0.02 | 0 | 0 | 0 | 0 | 0 | 0 | 0 | 0 | 0 | 0 | 0 | 0 | 0 | 0 | 1 | 0 | 0 | 0 | 25 | 0 | 0 | 0 | 0 | 0 | 0 | 0 | 0 | 1 | 0 | 0 | 0 | 0 | 0 | 0 | 0 | 0 | 0 | 0 | 0 | 0 | 0 | 0 | 0 | 0 | 0 | 0 | 0 | 0 | 0 | 0 | 0 | 0 | 0 | 0 | 0 | 0 | 0 | 0 | 0 | 0 | 0 | 0 | 0 | 0 | 0 | 0 | 0 | 0 | 0 | 0 | 225 | 40 | 0 | 2 | 0.1 | 10 | 0 | 60 | 0 | 73.4
2912 |  | 24 | 0.02 | 0 | 0 | 0 | 0 | 0 | 0 | 0 | 0 | 0 | 0 | 0 | 0 | 0 | 0 | 1 | 0 | 0 | 0 | 25 | 0 | 0 | 0 | 0 | 0 | 0 | 0 | 0 | 1 | 0 | 0 | 0 | 0 | 0 | 0 | 0 | 0 | 0 | 0 | 0 | 0 | 0 | 0 | 0 | 0 | 0 | 0 | 0 | 0 | 0 | 0 | 0 | 0 | 0 | 0 | 0 | 0 | 0 | 0 | 0 | 0 | 0 | 0 | 0 | 0 | 0 | 0 | 0 | 0 | 0 | 0 | 239 | 40 | 0 | 2 | 0.1 | 10 | 0 | 60 | 0 | 90.3
2913 |  | 25 | 0.02 | 0 | 0 | 0 | 0 | 0 | 0 | 0 | 0 | 0 | 0 | 0 | 0 | 0 | 0 | 1 | 0 | 0 | 0 | 25 | 0 | 0 | 0 | 0 | 0 | 0 | 0 | 0 | 1 | 0 | 0 | 0 | 0 | 0 | 0 | 0 | 0 | 0 | 0 | 0 | 0 | 0 | 0 | 0 | 0 | 0 | 0 | 0 | 0 | 0 | 0 | 0 | 0 | 0 | 0 | 0 | 0 | 0 | 0 | 0 | 0 | 0 | 0 | 0 | 0 | 0 | 0 | 0 | 0 | 0 | 0 | 254 | 40 | 0 | 2 | 0.1 | 10 | 0 | 60 | 0 | 91.1
2914 |  | 26 | 0.02 | 0 | 0 | 0 | 0 | 0 | 0 | 0 | 0 | 0 | 0 | 0 | 0 | 0 | 0 | 1 | 0 | 0 | 0 | 25 | 0 | 0 | 0 | 0 | 0 | 0 | 0 | 0 | 1 | 0 | 0 | 0 | 0 | 0 | 0 | 0 | 0 | 0 | 0 | 0 | 0 | 0 | 0 | 0 | 0 | 0 | 0 | 0 | 0 | 0 | 0 | 0 | 0 | 0 | 0 | 0 | 0 | 0 | 0 | 0 | 0 | 0 | 0 | 0 | 0 | 0 | 0 | 0 | 0 | 0 | 0 | 269 | 40 | 0 | 2 | 0.1 | 10 | 0 | 60 | 0 | 82
2915 |  | 27 | 0.02 | 0 | 0 | 0 | 0 | 0 | 0 | 0 | 0 | 0 | 0 | 0 | 0 | 0 | 0 | 1 | 0 | 0 | 0 | 25 | 0 | 0 | 0 | 0 | 0 | 0 | 0 | 0 | 1 | 0 | 0 | 0 | 0 | 0 | 0 | 0 | 0 | 0 | 0 | 0 | 0 | 0 | 0 | 0 | 0 | 0 | 0 | 0 | 0 | 0 | 0 | 0 | 0 | 0 | 0 | 0 | 0 | 0 | 0 | 0 | 0 | 0 | 0 | 0 | 0 | 0 | 0 | 0 | 0 | 0 | 0 | 150 | 40 | 0 | 2 | 0.1 | 10 | 0 | 60 | 0 | 8.03
2916 |  | 28 | 0.02 | 0 | 0 | 0 | 0 | 0 | 0 | 0 | 0 | 0 | 0 | 0 | 0 | 0 | 0 | 1 | 0 | 0 | 0 | 25 | 0 | 0 | 0 | 0 | 0 | 0 | 0 | 0 | 1 | 0 | 0 | 0 | 0 | 0 | 0 | 0 | 0 | 0 | 0 | 0 | 0 | 0 | 0 | 0 | 0 | 0 | 0 | 0 | 0 | 0 | 0 | 0 | 0 | 0 | 0 | 0 | 0 | 0 | 0 | 0 | 0 | 0 | 0 | 0 | 0 | 0 | 0 | 0 | 0 | 0 | 0 | 165 | 40 | 0 | 2 | 0.1 | 10 | 0 | 60 | 0 | 8.92
2917 |  | 29 | 0.02 | 0 | 0 | 0 | 0 | 0 | 0 | 0 | 0 | 0 | 0 | 0 | 0 | 0 | 0 | 1 | 0 | 0 | 0 | 25 | 0 | 0 | 0 | 0 | 0 | 0 | 0 | 0 | 1 | 0 | 0 | 0 | 0 | 0 | 0 | 0 | 0 | 0 | 0 | 0 | 0 | 0 | 0 | 0 | 0 | 0 | 0 | 0 | 0 | 0 | 0 | 0 | 0 | 0 | 0 | 0 | 0 | 0 | 0 | 0 | 0 | 0 | 0 | 0 | 0 | 0 | 0 | 0 | 0 | 0 | 0 | 180 | 40 | 0 | 2 | 0.1 | 10 | 0 | 60 | 0 | 11.1
2918 |  | 30 | 0.02 | 0 | 0 | 0 | 0 | 0 | 0 | 0 | 0 | 0 | 0 | 0 | 0 | 0 | 0 | 1 | 0 | 0 | 0 | 25 | 0 | 0 | 0 | 0 | 0 | 0 | 0 | 0 | 1 | 0 | 0 | 0 | 0 | 0 | 0 | 0 | 0 | 0 | 0 | 0 | 0 | 0 | 0 | 0 | 0 | 0 | 0 | 0 | 0 | 0 | 0 | 0 | 0 | 0 | 0 | 0 | 0 | 0 | 0 | 0 | 0 | 0 | 0 | 0 | 0 | 0 | 0 | 0 | 0 | 0 | 0 | 195 | 40 | 0 | 2 | 0.1 | 10 | 0 | 60 | 0 | 15.3
2919 |  | 31 | 0.02 | 0 | 0 | 0 | 0 | 0 | 0 | 0 | 0 | 0 | 0 | 0 | 0 | 0 | 0 | 1 | 0 | 0 | 0 | 25 | 0 | 0 | 0 | 0 | 0 | 0 | 0 | 0 | 1 | 0 | 0 | 0 | 0 | 0 | 0 | 0 | 0 | 0 | 0 | 0 | 0 | 0 | 0 | 0 | 0 | 0 | 0 | 0 | 0 | 0 | 0 | 0 | 0 | 0 | 0 | 0 | 0 | 0 | 0 | 0 | 0 | 0 | 0 | 0 | 0 | 0 | 0 | 0 | 0 | 0 | 0 | 210 | 40 | 0 | 2 | 0.1 | 10 | 0 | 60 | 0 | 16.6
2920 |  | 32 | 0.02 | 0 | 0 | 0 | 0 | 0 | 0 | 0 | 0 | 0 | 0 | 0 | 0 | 0 | 0 | 1 | 0 | 0 | 0 | 25 | 0 | 0 | 0 | 0 | 0 | 0 | 0 | 0 | 1 | 0 | 0 | 0 | 0 | 0 | 0 | 0 | 0 | 0 | 0 | 0 | 0 | 0 | 0 | 0 | 0 | 0 | 0 | 0 | 0 | 0 | 0 | 0 | 0 | 0 | 0 | 0 | 0 | 0 | 0 | 0 | 0 | 0 | 0 | 0 | 0 | 0 | 0 | 0 | 0 | 0 | 0 | 225 | 40 | 0 | 2 | 0.1 | 10 | 0 | 60 | 0 | 25.1
2921 |  | 33 | 0.02 | 0 | 0 | 0 | 0 | 0 | 0 | 0 | 0 | 0 | 0 | 0 | 0 | 0 | 0 | 1 | 0 | 0 | 0 | 25 | 0 | 0 | 0 | 0 | 0 | 0 | 0 | 0 | 1 | 0 | 0 | 0 | 0 | 0 | 0 | 0 | 0 | 0 | 0 | 0 | 0 | 0 | 0 | 0 | 0 | 0 | 0 | 0 | 0 | 0 | 0 | 0 | 0 | 0 | 0 | 0 | 0 | 0 | 0 | 0 | 0 | 0 | 0 | 0 | 0 | 0 | 0 | 0 | 0 | 0 | 0 | 240 | 40 | 0 | 2 | 0.1 | 10 | 0 | 60 | 0 | 26.8
2922 |  | 34 | 0.02 | 0 | 0 | 0 | 0 | 0 | 0 | 0 | 0 | 0 | 0 | 0 | 0 | 0 | 0 | 1 | 0 | 0 | 0 | 25 | 0 | 0 | 0 | 0 | 0 | 0 | 0 | 0 | 1 | 0 | 0 | 0 | 0 | 0 | 0 | 0 | 0 | 0 | 0 | 0 | 0 | 0 | 0 | 0 | 0 | 0 | 0 | 0 | 0 | 0 | 0 | 0 | 0 | 0 | 0 | 0 | 0 | 0 | 0 | 0 | 0 | 0 | 0 | 0 | 0 | 0 | 0 | 0 | 0 | 0 | 0 | 255 | 40 | 0 | 2 | 0.1 | 10 | 0 | 60 | 0 | 46.6
2923 |  | 35 | 0.02 | 0 | 0 | 0 | 0 | 0 | 0 | 0 | 0 | 0 | 0 | 0 | 0 | 0 | 0 | 1 | 0 | 0 | 0 | 25 | 0 | 0 | 0 | 0.83 | 0 | 0 | 0 | 0 | 0.17 | 0 | 0 | 0 | 0 | 0 | 0 | 0 | 0 | 0 | 0 | 0 | 0 | 0 | 0 | 0 | 0 | 0 | 0 | 0 | 0 | 0 | 0 | 0 | 0 | 0 | 0 | 0 | 0 | 0 | 0 | 0 | 0 | 0 | 0 | 0 | 0 | 0 | 0 | 0 | 0 | 0 | 0 | 270 | 40 | 0 | 2 | 0.1 | 10 | 0 | 60 | 0 | 59.3
2924 |  | 36 | 0.02 | 0 | 0 | 0 | 0 | 0 | 0 | 0 | 0 | 0 | 0 | 0 | 0 | 0 | 0 | 1 | 0 | 0 | 0 | 25 | 0 | 0 | 0 | 0.83 | 0 | 0 | 0 | 0 | 0.17 | 0 | 0 | 0 | 0 | 0 | 0 | 0 | 0 | 0 | 0 | 0 | 0 | 0 | 0 | 0 | 0 | 0 | 0 | 0 | 0 | 0 | 0 | 0 | 0 | 0 | 0 | 0 | 0 | 0 | 0 | 0 | 0 | 0 | 0 | 0 | 0 | 0 | 0 | 0 | 0 | 0 | 0 | 150 | 40 | 0 | 2 | 0.1 | 10 | 0 | 60 | 0 | 17.9
2925 |  | 37 | 0.02 | 0 | 0 | 0 | 0 | 0 | 0 | 0 | 0 | 0 | 0 | 0 | 0 | 0 | 0 | 1 | 0 | 0 | 0 | 25 | 0 | 0 | 0 | 0.83 | 0 | 0 | 0 | 0 | 0.17 | 0 | 0 | 0 | 0 | 0 | 0 | 0 | 0 | 0 | 0 | 0 | 0 | 0 | 0 | 0 | 0 | 0 | 0 | 0 | 0 | 0 | 0 | 0 | 0 | 0 | 0 | 0 | 0 | 0 | 0 | 0 | 0 | 0 | 0 | 0 | 0 | 0 | 0 | 0 | 0 | 0 | 0 | 165 | 40 | 0 | 2 | 0.1 | 10 | 0 | 60 | 0 | 18.8
2926 |  | 38 | 0.02 | 0 | 0 | 0 | 0 | 0 | 0 | 0 | 0 | 0 | 0 | 0 | 0 | 0 | 0 | 1 | 0 | 0 | 0 | 25 | 0 | 0 | 0 | 0.83 | 0 | 0 | 0 | 0 | 0.17 | 0 | 0 | 0 | 0 | 0 | 0 | 0 | 0 | 0 | 0 | 0 | 0 | 0 | 0 | 0 | 0 | 0 | 0 | 0 | 0 | 0 | 0 | 0 | 0 | 0 | 0 | 0 | 0 | 0 | 0 | 0 | 0 | 0 | 0 | 0 | 0 | 0 | 0 | 0 | 0 | 0 | 0 | 180 | 40 | 0 | 2 | 0.1 | 10 | 0 | 60 | 0 | 22.1
2927 |  | 39 | 0.02 | 0 | 0 | 0 | 0 | 0 | 0 | 0 | 0 | 0 | 0 | 0 | 0 | 0 | 0 | 1 | 0 | 0 | 0 | 25 | 0 | 0 | 0 | 0.83 | 0 | 0 | 0 | 0 | 0.17 | 0 | 0 | 0 | 0 | 0 | 0 | 0 | 0 | 0 | 0 | 0 | 0 | 0 | 0 | 0 | 0 | 0 | 0 | 0 | 0 | 0 | 0 | 0 | 0 | 0 | 0 | 0 | 0 | 0 | 0 | 0 | 0 | 0 | 0 | 0 | 0 | 0 | 0 | 0 | 0 | 0 | 0 | 210 | 40 | 0 | 2 | 0.1 | 10 | 0 | 60 | 0 | 35
2928 |  | 40 | 0.02 | 0 | 0 | 0 | 0 | 0 | 0 | 0 | 0 | 0 | 0 | 0 | 0 | 0 | 0 | 1 | 0 | 0 | 0 | 25 | 0 | 0 | 0 | 0.83 | 0 | 0 | 0 | 0 | 0.17 | 0 | 0 | 0 | 0 | 0 | 0 | 0 | 0 | 0 | 0 | 0 | 0 | 0 | 0 | 0 | 0 | 0 | 0 | 0 | 0 | 0 | 0 | 0 | 0 | 0 | 0 | 0 | 0 | 0 | 0 | 0 | 0 | 0 | 0 | 0 | 0 | 0 | 0 | 0 | 0 | 0 | 0 | 225 | 40 | 0 | 2 | 0.1 | 10 | 0 | 60 | 0 | 49.6
2929 |  | 41 | 0.02 | 0 | 0 | 0 | 0 | 0 | 0 | 0 | 0 | 0 | 0 | 0 | 0 | 0 | 0 | 1 | 0 | 0 | 0 | 25 | 0 | 0 | 0 | 0.83 | 0 | 0 | 0 | 0 | 0.17 | 0 | 0 | 0 | 0 | 0 | 0 | 0 | 0 | 0 | 0 | 0 | 0 | 0 | 0 | 0 | 0 | 0 | 0 | 0 | 0 | 0 | 0 | 0 | 0 | 0 | 0 | 0 | 0 | 0 | 0 | 0 | 0 | 0 | 0 | 0 | 0 | 0 | 0 | 0 | 0 | 0 | 0 | 240 | 40 | 0 | 2 | 0.1 | 10 | 0 | 60 | 0 | 60
2930 |  | 42 | 0.02 | 0 | 0 | 0 | 0 | 0 | 0 | 0 | 0 | 0 | 0 | 0 | 0 | 0 | 0 | 1 | 0 | 0 | 0 | 25 | 0 | 0 | 0 | 0.83 | 0 | 0 | 0 | 0 | 0.17 | 0 | 0 | 0 | 0 | 0 | 0 | 0 | 0 | 0 | 0 | 0 | 0 | 0 | 0 | 0 | 0 | 0 | 0 | 0 | 0 | 0 | 0 | 0 | 0 | 0 | 0 | 0 | 0 | 0 | 0 | 0 | 0 | 0 | 0 | 0 | 0 | 0 | 0 | 0 | 0 | 0 | 0 | 255 | 40 | 0 | 2 | 0.1 | 10 | 0 | 60 | 0 | 72.1
2931 |  | 43 | 0.02 | 0 | 0 | 0 | 0 | 0 | 0 | 0 | 0 | 0 | 0 | 0 | 0 | 0 | 0 | 1 | 0 | 0 | 0 | 25 | 0 | 0 | 0 | 0.83 | 0 | 0 | 0 | 0 | 0.17 | 0 | 0 | 0 | 0 | 0 | 0 | 0 | 0 | 0 | 0 | 0 | 0 | 0 | 0 | 0 | 0 | 0 | 0 | 0 | 0 | 0 | 0 | 0 | 0 | 0 | 0 | 0 | 0 | 0 | 0 | 0 | 0 | 0 | 0 | 0 | 0 | 0 | 0 | 0 | 0 | 0 | 0 | 270 | 40 | 0 | 2 | 0.1 | 10 | 0 | 60 | 0 | 85.8
2932 |  | 44 | 0.02 | 0 | 0 | 0 | 0 | 0 | 0 | 0 | 0 | 0 | 0 | 0 | 0 | 0 | 0 | 1 | 0 | 0 | 0 | 25 | 0 | 0 | 0 | 0.83 | 0 | 0 | 0 | 0 | 0.17 | 0 | 0 | 0 | 0 | 0 | 0 | 0 | 0 | 0 | 0 | 0 | 0 | 0 | 0 | 0 | 0 | 0 | 0 | 0 | 0 | 0 | 0 | 0 | 0 | 0 | 0 | 0 | 0 | 0 | 0 | 0 | 0 | 0 | 0 | 0 | 0 | 0 | 0 | 0 | 0 | 0 | 0 | 300 | 40 | 0 | 2 | 0.1 | 10 | 0 | 60 | 0 | 78.8
2933 |  | 45 | 0.02 | 0 | 0 | 0 | 0 | 0 | 0 | 0 | 0 | 0 | 0 | 0 | 0 | 0 | 0 | 1 | 0 | 0 | 0 | 25 | 0 | 0 | 0 | 0.83 | 0 | 0 | 0 | 0 | 0.17 | 0 | 0 | 0 | 0 | 0 | 0 | 0 | 0 | 0 | 0 | 0 | 0 | 0 | 0 | 0 | 0 | 0 | 0 | 0 | 0 | 0 | 0 | 0 | 0 | 0 | 0 | 0 | 0 | 0 | 0 | 0 | 0 | 0 | 0 | 0 | 0 | 0 | 0 | 0 | 0 | 0 | 0 | 150 | 40 | 0 | 2 | 0.1 | 10 | 0 | 60 | 0 | 7.92
2934 |  | 46 | 0.02 | 0 | 0 | 0 | 0 | 0 | 0 | 0 | 0 | 0 | 0 | 0 | 0 | 0 | 0 | 1 | 0 | 0 | 0 | 25 | 0 | 0 | 0 | 0.83 | 0 | 0 | 0 | 0 | 0.17 | 0 | 0 | 0 | 0 | 0 | 0 | 0 | 0 | 0 | 0 | 0 | 0 | 0 | 0 | 0 | 0 | 0 | 0 | 0 | 0 | 0 | 0 | 0 | 0 | 0 | 0 | 0 | 0 | 0 | 0 | 0 | 0 | 0 | 0 | 0 | 0 | 0 | 0 | 0 | 0 | 0 | 0 | 165 | 40 | 0 | 2 | 0.1 | 10 | 0 | 60 | 0 | 11.7
2935 |  | 47 | 0.02 | 0 | 0 | 0 | 0 | 0 | 0 | 0 | 0 | 0 | 0 | 0 | 0 | 0 | 0 | 1 | 0 | 0 | 0 | 25 | 0 | 0 | 0 | 0.83 | 0 | 0 | 0 | 0 | 0.17 | 0 | 0 | 0 | 0 | 0 | 0 | 0 | 0 | 0 | 0 | 0 | 0 | 0 | 0 | 0 | 0 | 0 | 0 | 0 | 0 | 0 | 0 | 0 | 0 | 0 | 0 | 0 | 0 | 0 | 0 | 0 | 0 | 0 | 0 | 0 | 0 | 0 | 0 | 0 | 0 | 0 | 0 | 180 | 40 | 0 | 2 | 0.1 | 10 | 0 | 60 | 0 | 18.3
2936 |  | 48 | 0.02 | 0 | 0 | 0 | 0 | 0 | 0 | 0 | 0 | 0 | 0 | 0 | 0 | 0 | 0 | 1 | 0 | 0 | 0 | 25 | 0 | 0 | 0 | 0.83 | 0 | 0 | 0 | 0 | 0.17 | 0 | 0 | 0 | 0 | 0 | 0 | 0 | 0 | 0 | 0 | 0 | 0 | 0 | 0 | 0 | 0 | 0 | 0 | 0 | 0 | 0 | 0 | 0 | 0 | 0 | 0 | 0 | 0 | 0 | 0 | 0 | 0 | 0 | 0 | 0 | 0 | 0 | 0 | 0 | 0 | 0 | 0 | 210 | 40 | 0 | 2 | 0.1 | 10 | 0 | 60 | 0 | 27.5
2937 |  | 49 | 0.02 | 0 | 0 | 0 | 0 | 0 | 0 | 0 | 0 | 0 | 0 | 0 | 0 | 0 | 0 | 1 | 0 | 0 | 0 | 25 | 0 | 0 | 0 | 0.83 | 0 | 0 | 0 | 0 | 0.17 | 0 | 0 | 0 | 0 | 0 | 0 | 0 | 0 | 0 | 0 | 0 | 0 | 0 | 0 | 0 | 0 | 0 | 0 | 0 | 0 | 0 | 0 | 0 | 0 | 0 | 0 | 0 | 0 | 0 | 0 | 0 | 0 | 0 | 0 | 0 | 0 | 0 | 0 | 0 | 0 | 0 | 0 | 225 | 40 | 0 | 2 | 0.1 | 10 | 0 | 60 | 0 | 35
2938 |  | 50 | 0.02 | 0 | 0 | 0 | 0 | 0 | 0 | 0 | 0 | 0 | 0 | 0 | 0 | 0 | 0 | 1 | 0 | 0 | 0 | 25 | 0 | 0 | 0 | 0.83 | 0 | 0 | 0 | 0 | 0.17 | 0 | 0 | 0 | 0 | 0 | 0 | 0 | 0 | 0 | 0 | 0 | 0 | 0 | 0 | 0 | 0 | 0 | 0 | 0 | 0 | 0 | 0 | 0 | 0 | 0 | 0 | 0 | 0 | 0 | 0 | 0 | 0 | 0 | 0 | 0 | 0 | 0 | 0 | 0 | 0 | 0 | 0 | 240 | 40 | 0 | 2 | 0.1 | 10 | 0 | 60 | 0 | 41.7
2939 |  | 51 | 0.02 | 0 | 0 | 0 | 0 | 0 | 0 | 0 | 0 | 0 | 0 | 0 | 0 | 0 | 0 | 1 | 0 | 0 | 0 | 25 | 0 | 0 | 0 | 0.83 | 0 | 0 | 0 | 0 | 0.17 | 0 | 0 | 0 | 0 | 0 | 0 | 0 | 0 | 0 | 0 | 0 | 0 | 0 | 0 | 0 | 0 | 0 | 0 | 0 | 0 | 0 | 0 | 0 | 0 | 0 | 0 | 0 | 0 | 0 | 0 | 0 | 0 | 0 | 0 | 0 | 0 | 0 | 0 | 0 | 0 | 0 | 0 | 255 | 40 | 0 | 2 | 0.1 | 10 | 0 | 60 | 0 | 46.7
2940 |  | 52 | 0.02 | 0 | 0 | 0 | 0 | 0 | 0 | 0 | 0 | 0 | 0 | 0 | 0 | 0 | 0 | 1 | 0 | 0 | 0 | 25 | 0 | 0 | 0 | 0.83 | 0 | 0 | 0 | 0 | 0.17 | 0 | 0 | 0 | 0 | 0 | 0 | 0 | 0 | 0 | 0 | 0 | 0 | 0 | 0 | 0 | 0 | 0 | 0 | 0 | 0 | 0 | 0 | 0 | 0 | 0 | 0 | 0 | 0 | 0 | 0 | 0 | 0 | 0 | 0 | 0 | 0 | 0 | 0 | 0 | 0 | 0 | 0 | 270 | 40 | 0 | 2 | 0.1 | 10 | 0 | 60 | 0 | 66.2
2941 |  | 53 | 0.02 | 0 | 0 | 0 | 0 | 0 | 0 | 0 | 0 | 0 | 0 | 0 | 0 | 0 | 0 | 1 | 0 | 0 | 0 | 25 | 0 | 0 | 0 | 0.83 | 0 | 0 | 0 | 0 | 0.17 | 0 | 0 | 0 | 0 | 0 | 0 | 0 | 0 | 0 | 0 | 0 | 0 | 0 | 0 | 0 | 0 | 0 | 0 | 0 | 0 | 0 | 0 | 0 | 0 | 0 | 0 | 0 | 0 | 0 | 0 | 0 | 0 | 0 | 0 | 0 | 0 | 0 | 0 | 0 | 0 | 0 | 0 | 284 | 40 | 0 | 2 | 0.1 | 10 | 0 | 60 | 0 | 82.5
2942 |  | 54 | 0.02 | 0 | 0 | 0 | 0 | 0 | 0 | 0 | 0 | 0 | 0 | 0 | 0 | 0 | 0 | 1 | 0 | 0 | 0 | 25 | 0 | 0 | 0 | 0.83 | 0 | 0 | 0 | 0 | 0.17 | 0 | 0 | 0 | 0 | 0 | 0 | 0 | 0 | 0 | 0 | 0 | 0 | 0 | 0 | 0 | 0 | 0 | 0 | 0 | 0 | 0 | 0 | 0 | 0 | 0 | 0 | 0 | 0 | 0 | 0 | 0 | 0 | 0 | 0 | 0 | 0 | 0 | 0 | 0 | 0 | 0 | 0 | 150 | 40 | 0 | 2 | 0.1 | 10 | 0 | 60 | 0 | 2.5
2943 |  | 55 | 0.02 | 0 | 0 | 0 | 0 | 0 | 0 | 0 | 0 | 0 | 0 | 0 | 0 | 0 | 0 | 1 | 0 | 0 | 0 | 25 | 0 | 0 | 0 | 0.83 | 0 | 0 | 0 | 0 | 0.17 | 0 | 0 | 0 | 0 | 0 | 0 | 0 | 0 | 0 | 0 | 0 | 0 | 0 | 0 | 0 | 0 | 0 | 0 | 0 | 0 | 0 | 0 | 0 | 0 | 0 | 0 | 0 | 0 | 0 | 0 | 0 | 0 | 0 | 0 | 0 | 0 | 0 | 0 | 0 | 0 | 0 | 0 | 164 | 40 | 0 | 2 | 0.1 | 10 | 0 | 60 | 0 | 3.33
2944 |  | 56 | 0.02 | 0 | 0 | 0 | 0 | 0 | 0 | 0 | 0 | 0 | 0 | 0 | 0 | 0 | 0 | 1 | 0 | 0 | 0 | 25 | 0 | 0 | 0 | 0.83 | 0 | 0 | 0 | 0 | 0.17 | 0 | 0 | 0 | 0 | 0 | 0 | 0 | 0 | 0 | 0 | 0 | 0 | 0 | 0 | 0 | 0 | 0 | 0 | 0 | 0 | 0 | 0 | 0 | 0 | 0 | 0 | 0 | 0 | 0 | 0 | 0 | 0 | 0 | 0 | 0 | 0 | 0 | 0 | 0 | 0 | 0 | 0 | 180 | 40 | 0 | 2 | 0.1 | 10 | 0 | 60 | 0 | 7.08
2945 |  | 57 | 0.02 | 0 | 0 | 0 | 0 | 0 | 0 | 0 | 0 | 0 | 0 | 0 | 0 | 0 | 0 | 1 | 0 | 0 | 0 | 25 | 0 | 0 | 0 | 0.83 | 0 | 0 | 0 | 0 | 0.17 | 0 | 0 | 0 | 0 | 0 | 0 | 0 | 0 | 0 | 0 | 0 | 0 | 0 | 0 | 0 | 0 | 0 | 0 | 0 | 0 | 0 | 0 | 0 | 0 | 0 | 0 | 0 | 0 | 0 | 0 | 0 | 0 | 0 | 0 | 0 | 0 | 0 | 0 | 0 | 0 | 0 | 0 | 210 | 40 | 0 | 2 | 0.1 | 10 | 0 | 60 | 0 | 18.3
2946 |  | 58 | 0.02 | 0 | 0 | 0 | 0 | 0 | 0 | 0 | 0 | 0 | 0 | 0 | 0 | 0 | 0 | 1 | 0 | 0 | 0 | 25 | 0 | 0 | 0 | 0.83 | 0 | 0 | 0 | 0 | 0.17 | 0 | 0 | 0 | 0 | 0 | 0 | 0 | 0 | 0 | 0 | 0 | 0 | 0 | 0 | 0 | 0 | 0 | 0 | 0 | 0 | 0 | 0 | 0 | 0 | 0 | 0 | 0 | 0 | 0 | 0 | 0 | 0 | 0 | 0 | 0 | 0 | 0 | 0 | 0 | 0 | 0 | 0 | 225 | 40 | 0 | 2 | 0.1 | 10 | 0 | 60 | 0 | 25.4
2947 |  | 59 | 0.02 | 0 | 0 | 0 | 0 | 0 | 0 | 0 | 0 | 0 | 0 | 0 | 0 | 0 | 0 | 1 | 0 | 0 | 0 | 25 | 0 | 0 | 0 | 0.83 | 0 | 0 | 0 | 0 | 0.17 | 0 | 0 | 0 | 0 | 0 | 0 | 0 | 0 | 0 | 0 | 0 | 0 | 0 | 0 | 0 | 0 | 0 | 0 | 0 | 0 | 0 | 0 | 0 | 0 | 0 | 0 | 0 | 0 | 0 | 0 | 0 | 0 | 0 | 0 | 0 | 0 | 0 | 0 | 0 | 0 | 0 | 0 | 240 | 40 | 0 | 2 | 0.1 | 10 | 0 | 60 | 0 | 30.4
2948 |  | 60 | 0.02 | 0 | 0 | 0 | 0 | 0 | 0 | 0 | 0 | 0 | 0 | 0 | 0 | 0 | 0 | 1 | 0 | 0 | 0 | 25 | 0 | 0 | 0 | 0.83 | 0 | 0 | 0 | 0 | 0.17 | 0 | 0 | 0 | 0 | 0 | 0 | 0 | 0 | 0 | 0 | 0 | 0 | 0 | 0 | 0 | 0 | 0 | 0 | 0 | 0 | 0 | 0 | 0 | 0 | 0 | 0 | 0 | 0 | 0 | 0 | 0 | 0 | 0 | 0 | 0 | 0 | 0 | 0 | 0 | 0 | 0 | 0 | 255 | 40 | 0 | 2 | 0.1 | 10 | 0 | 60 | 0 | 37.5
2949 |  | 61 | 0.02 | 0 | 0 | 0 | 0 | 0 | 0 | 0 | 0 | 0 | 0 | 0 | 0 | 0 | 0 | 1 | 0 | 0 | 0 | 25 | 0 | 0 | 0 | 0.83 | 0 | 0 | 0 | 0 | 0.17 | 0 | 0 | 0 | 0 | 0 | 0 | 0 | 0 | 0 | 0 | 0 | 0 | 0 | 0 | 0 | 0 | 0 | 0 | 0 | 0 | 0 | 0 | 0 | 0 | 0 | 0 | 0 | 0 | 0 | 0 | 0 | 0 | 0 | 0 | 0 | 0 | 0 | 0 | 0 | 0 | 0 | 0 | 270 | 40 | 0 | 2 | 0.1 | 10 | 0 | 60 | 0 | 47.9
2950 |  | 62 | 0.02 | 0 | 0 | 0 | 0 | 0 | 0 | 0 | 0 | 0 | 0 | 0 | 0 | 0 | 0 | 1 | 0 | 0 | 0 | 25 | 0 | 0 | 0 | 0.83 | 0 | 0 | 0 | 0 | 0.17 | 0 | 0 | 0 | 0 | 0 | 0 | 0 | 0 | 0 | 0 | 0 | 0 | 0 | 0 | 0 | 0 | 0 | 0 | 0 | 0 | 0 | 0 | 0 | 0 | 0 | 0 | 0 | 0 | 0 | 0 | 0 | 0 | 0 | 0 | 0 | 0 | 0 | 0 | 0 | 0 | 0 | 0 | 285 | 40 | 0 | 2 | 0.1 | 10 | 0 | 60 | 0 | 57.1
2951 |  | 63 | 0.02 | 0 | 0 | 0 | 0 | 0 | 0 | 0 | 0 | 0 | 0 | 0 | 0 | 0 | 0 | 1 | 0 | 0 | 0 | 25 | 0 | 0 | 0 | 0.83 | 0 | 0 | 0 | 0 | 0.17 | 0 | 0 | 0 | 0 | 0 | 0 | 0 | 0 | 0 | 0 | 0 | 0 | 0 | 0 | 0 | 0 | 0 | 0 | 0 | 0 | 0 | 0 | 0 | 0 | 0 | 0 | 0 | 0 | 0 | 0 | 0 | 0 | 0 | 0 | 0 | 0 | 0 | 0 | 0 | 0 | 0 | 0 | 300 | 40 | 0 | 2 | 0.1 | 10 | 0 | 60 | 0 | 65.4
2952 |  | 64 | 0.02 | 0 | 0 | 0 | 0 | 0 | 0 | 0 | 0 | 0 | 0 | 0 | 0 | 0 | 0 | 1 | 0 | 0 | 0 | 25 | 0 | 0 | 0 | 0.83 | 0 | 0 | 0 | 0 | 0.17 | 0 | 0 | 0 | 0 | 0 | 0 | 0 | 0 | 0 | 0 | 0 | 0 | 0 | 0 | 0 | 0 | 0 | 0 | 0 | 0 | 0 | 0 | 0 | 0 | 0 | 0 | 0 | 0 | 0 | 0 | 0 | 0 | 0 | 0 | 0 | 0 | 0 | 0 | 0 | 0 | 0 | 0 | 150 | 40 | 0 | 2 | 0.1 | 10 | 0 | 60 | 0 | 2.08
2953 |  | 65 | 0.02 | 0 | 0 | 0 | 0 | 0 | 0 | 0 | 0 | 0 | 0 | 0 | 0 | 0 | 0 | 1 | 0 | 0 | 0 | 25 | 0 | 0 | 0 | 0.83 | 0 | 0 | 0 | 0 | 0.17 | 0 | 0 | 0 | 0 | 0 | 0 | 0 | 0 | 0 | 0 | 0 | 0 | 0 | 0 | 0 | 0 | 0 | 0 | 0 | 0 | 0 | 0 | 0 | 0 | 0 | 0 | 0 | 0 | 0 | 0 | 0 | 0 | 0 | 0 | 0 | 0 | 0 | 0 | 0 | 0 | 0 | 0 | 165 | 40 | 0 | 2 | 0.1 | 10 | 0 | 60 | 0 | 2.92
2954 |  | 66 | 0.02 | 0 | 0 | 0 | 0 | 0 | 0 | 0 | 0 | 0 | 0 | 0 | 0 | 0 | 0 | 1 | 0 | 0 | 0 | 25 | 0 | 0 | 0 | 0.83 | 0 | 0 | 0 | 0 | 0.17 | 0 | 0 | 0 | 0 | 0 | 0 | 0 | 0 | 0 | 0 | 0 | 0 | 0 | 0 | 0 | 0 | 0 | 0 | 0 | 0 | 0 | 0 | 0 | 0 | 0 | 0 | 0 | 0 | 0 | 0 | 0 | 0 | 0 | 0 | 0 | 0 | 0 | 0 | 0 | 0 | 0 | 0 | 180 | 40 | 0 | 2 | 0.1 | 10 | 0 | 60 | 0 | 6.25
2955 |  | 67 | 0.02 | 0 | 0 | 0 | 0 | 0 | 0 | 0 | 0 | 0 | 0 | 0 | 0 | 0 | 0 | 1 | 0 | 0 | 0 | 25 | 0 | 0 | 0 | 0.83 | 0 | 0 | 0 | 0 | 0.17 | 0 | 0 | 0 | 0 | 0 | 0 | 0 | 0 | 0 | 0 | 0 | 0 | 0 | 0 | 0 | 0 | 0 | 0 | 0 | 0 | 0 | 0 | 0 | 0 | 0 | 0 | 0 | 0 | 0 | 0 | 0 | 0 | 0 | 0 | 0 | 0 | 0 | 0 | 0 | 0 | 0 | 0 | 210 | 40 | 0 | 2 | 0.1 | 10 | 0 | 60 | 0 | 15.8
2956 |  | 68 | 0.02 | 0 | 0 | 0 | 0 | 0 | 0 | 0 | 0 | 0 | 0 | 0 | 0 | 0 | 0 | 1 | 0 | 0 | 0 | 25 | 0 | 0 | 0 | 0.83 | 0 | 0 | 0 | 0 | 0.17 | 0 | 0 | 0 | 0 | 0 | 0 | 0 | 0 | 0 | 0 | 0 | 0 | 0 | 0 | 0 | 0 | 0 | 0 | 0 | 0 | 0 | 0 | 0 | 0 | 0 | 0 | 0 | 0 | 0 | 0 | 0 | 0 | 0 | 0 | 0 | 0 | 0 | 0 | 0 | 0 | 0 | 0 | 224 | 40 | 0 | 2 | 0.1 | 10 | 0 | 60 | 0 | 17.5
2957 |  | 69 | 0.02 | 0 | 0 | 0 | 0 | 0 | 0 | 0 | 0 | 0 | 0 | 0 | 0 | 0 | 0 | 1 | 0 | 0 | 0 | 25 | 0 | 0 | 0 | 0.83 | 0 | 0 | 0 | 0 | 0.17 | 0 | 0 | 0 | 0 | 0 | 0 | 0 | 0 | 0 | 0 | 0 | 0 | 0 | 0 | 0 | 0 | 0 | 0 | 0 | 0 | 0 | 0 | 0 | 0 | 0 | 0 | 0 | 0 | 0 | 0 | 0 | 0 | 0 | 0 | 0 | 0 | 0 | 0 | 0 | 0 | 0 | 0 | 240 | 40 | 0 | 2 | 0.1 | 10 | 0 | 60 | 0 | 24.2
2958 |  | 70 | 0.02 | 0 | 0 | 0 | 0 | 0 | 0 | 0 | 0 | 0 | 0 | 0 | 0 | 0 | 0 | 1 | 0 | 0 | 0 | 25 | 0 | 0 | 0 | 0.83 | 0 | 0 | 0 | 0 | 0.17 | 0 | 0 | 0 | 0 | 0 | 0 | 0 | 0 | 0 | 0 | 0 | 0 | 0 | 0 | 0 | 0 | 0 | 0 | 0 | 0 | 0 | 0 | 0 | 0 | 0 | 0 | 0 | 0 | 0 | 0 | 0 | 0 | 0 | 0 | 0 | 0 | 0 | 0 | 0 | 0 | 0 | 0 | 255 | 40 | 0 | 2 | 0.1 | 10 | 0 | 60 | 0 | 30
2959 |  | 71 | 0.02 | 0 | 0 | 0 | 0 | 0 | 0 | 0 | 0 | 0 | 0 | 0 | 0 | 0 | 0 | 1 | 0 | 0 | 0 | 25 | 0 | 0 | 0 | 0.83 | 0 | 0 | 0 | 0 | 0.17 | 0 | 0 | 0 | 0 | 0 | 0 | 0 | 0 | 0 | 0 | 0 | 0 | 0 | 0 | 0 | 0 | 0 | 0 | 0 | 0 | 0 | 0 | 0 | 0 | 0 | 0 | 0 | 0 | 0 | 0 | 0 | 0 | 0 | 0 | 0 | 0 | 0 | 0 | 0 | 0 | 0 | 0 | 270 | 40 | 0 | 2 | 0.1 | 10 | 0 | 60 | 0 | 31.7
2960 |  | 72 | 0.02 | 0 | 0 | 0 | 0 | 0 | 0 | 0 | 0 | 0 | 0 | 0 | 0 | 0 | 0 | 1 | 0 | 0 | 0 | 25 | 0 | 0 | 0 | 0.83 | 0 | 0 | 0 | 0 | 0.17 | 0 | 0 | 0 | 0 | 0 | 0 | 0 | 0 | 0 | 0 | 0 | 0 | 0 | 0 | 0 | 0 | 0 | 0 | 0 | 0 | 0 | 0 | 0 | 0 | 0 | 0 | 0 | 0 | 0 | 0 | 0 | 0 | 0 | 0 | 0 | 0 | 0 | 0 | 0 | 0 | 0 | 0 | 285 | 40 | 0 | 2 | 0.1 | 10 | 0 | 60 | 0 | 33.8
2961 |  | 73 | 0.02 | 0 | 0 | 0 | 0 | 0 | 0 | 0 | 0 | 0 | 0 | 0 | 0 | 0 | 0 | 1 | 0 | 0 | 0 | 25 | 0 | 0 | 0 | 0.83 | 0 | 0 | 0 | 0 | 0.17 | 0 | 0 | 0 | 0 | 0 | 0 | 0 | 0 | 0 | 0 | 0 | 0 | 0 | 0 | 0 | 0 | 0 | 0 | 0 | 0 | 0 | 0 | 0 | 0 | 0 | 0 | 0 | 0 | 0 | 0 | 0 | 0 | 0 | 0 | 0 | 0 | 0 | 0 | 0 | 0 | 0 | 0 | 300 | 40 | 0 | 2 | 0.1 | 10 | 0 | 60 | 0 | 34.6
2962 |  | 74 | 0 | 0 | 0 | 0 | 0 | 0 | 0.02 | 0 | 0 | 0 | 0 | 0 | 0 | 0 | 0 | 1 | 0 | 0 | 0 | 25 | 0 | 0 | 0 | 0 | 0 | 0 | 0 | 0 | 1 | 0 | 0 | 0 | 0 | 0 | 0 | 0 | 0 | 0 | 0 | 0 | 0 | 0 | 0 | 0 | 0 | 0 | 0 | 0 | 0 | 0 | 0 | 0 | 0 | 0 | 0 | 0 | 0 | 0 | 0 | 0 | 0 | 0 | 0 | 0 | 0 | 0 | 0 | 0 | 0 | 0 | 0 | 150 | 40 | 0 | 2 | 0.1 | 10 | 0 | 60 | 0 | 17.5
2963 |  | 75 | 0 | 0 | 0 | 0 | 0 | 0 | 0.02 | 0 | 0 | 0 | 0 | 0 | 0 | 0 | 0 | 1 | 0 | 0 | 0 | 25 | 0 | 0 | 0 | 0 | 0 | 0 | 0 | 0 | 1 | 0 | 0 | 0 | 0 | 0 | 0 | 0 | 0 | 0 | 0 | 0 | 0 | 0 | 0 | 0 | 0 | 0 | 0 | 0 | 0 | 0 | 0 | 0 | 0 | 0 | 0 | 0 | 0 | 0 | 0 | 0 | 0 | 0 | 0 | 0 | 0 | 0 | 0 | 0 | 0 | 0 | 0 | 164 | 40 | 0 | 2 | 0.1 | 10 | 0 | 60 | 0 | 18.3
2964 |  | 76 | 0 | 0 | 0 | 0 | 0 | 0 | 0.02 | 0 | 0 | 0 | 0 | 0 | 0 | 0 | 0 | 1 | 0 | 0 | 0 | 25 | 0 | 0 | 0 | 0 | 0 | 0 | 0 | 0 | 1 | 0 | 0 | 0 | 0 | 0 | 0 | 0 | 0 | 0 | 0 | 0 | 0 | 0 | 0 | 0 | 0 | 0 | 0 | 0 | 0 | 0 | 0 | 0 | 0 | 0 | 0 | 0 | 0 | 0 | 0 | 0 | 0 | 0 | 0 | 0 | 0 | 0 | 0 | 0 | 0 | 0 | 0 | 179 | 40 | 0 | 2 | 0.1 | 10 | 0 | 60 | 0 | 18.3
2965 |  | 77 | 0 | 0 | 0 | 0 | 0 | 0 | 0.02 | 0 | 0 | 0 | 0 | 0 | 0 | 0 | 0 | 1 | 0 | 0 | 0 | 25 | 0 | 0 | 0 | 0 | 0 | 0 | 0 | 0 | 1 | 0 | 0 | 0 | 0 | 0 | 0 | 0 | 0 | 0 | 0 | 0 | 0 | 0 | 0 | 0 | 0 | 0 | 0 | 0 | 0 | 0 | 0 | 0 | 0 | 0 | 0 | 0 | 0 | 0 | 0 | 0 | 0 | 0 | 0 | 0 | 0 | 0 | 0 | 0 | 0 | 0 | 0 | 195 | 40 | 0 | 2 | 0.1 | 10 | 0 | 60 | 0 | 21.7
2966 |  | 78 | 0 | 0 | 0 | 0 | 0 | 0 | 0.02 | 0 | 0 | 0 | 0 | 0 | 0 | 0 | 0 | 1 | 0 | 0 | 0 | 25 | 0 | 0 | 0 | 0 | 0 | 0 | 0 | 0 | 1 | 0 | 0 | 0 | 0 | 0 | 0 | 0 | 0 | 0 | 0 | 0 | 0 | 0 | 0 | 0 | 0 | 0 | 0 | 0 | 0 | 0 | 0 | 0 | 0 | 0 | 0 | 0 | 0 | 0 | 0 | 0 | 0 | 0 | 0 | 0 | 0 | 0 | 0 | 0 | 0 | 0 | 0 | 209 | 40 | 0 | 2 | 0.1 | 10 | 0 | 60 | 0 | 26.7
2967 |  | 79 | 0 | 0 | 0 | 0 | 0 | 0 | 0.02 | 0 | 0 | 0 | 0 | 0 | 0 | 0 | 0 | 1 | 0 | 0 | 0 | 25 | 0 | 0 | 0 | 0 | 0 | 0 | 0 | 0 | 1 | 0 | 0 | 0 | 0 | 0 | 0 | 0 | 0 | 0 | 0 | 0 | 0 | 0 | 0 | 0 | 0 | 0 | 0 | 0 | 0 | 0 | 0 | 0 | 0 | 0 | 0 | 0 | 0 | 0 | 0 | 0 | 0 | 0 | 0 | 0 | 0 | 0 | 0 | 0 | 0 | 0 | 0 | 224 | 40 | 0 | 2 | 0.1 | 10 | 0 | 60 | 0 | 32.9
2968 |  | 80 | 0 | 0 | 0 | 0 | 0 | 0 | 0.02 | 0 | 0 | 0 | 0 | 0 | 0 | 0 | 0 | 1 | 0 | 0 | 0 | 25 | 0 | 0 | 0 | 0 | 0 | 0 | 0 | 0 | 1 | 0 | 0 | 0 | 0 | 0 | 0 | 0 | 0 | 0 | 0 | 0 | 0 | 0 | 0 | 0 | 0 | 0 | 0 | 0 | 0 | 0 | 0 | 0 | 0 | 0 | 0 | 0 | 0 | 0 | 0 | 0 | 0 | 0 | 0 | 0 | 0 | 0 | 0 | 0 | 0 | 0 | 0 | 240 | 40 | 0 | 2 | 0.1 | 10 | 0 | 60 | 0 | 42.1
2969 |  | 81 | 0 | 0 | 0 | 0 | 0 | 0 | 0.02 | 0 | 0 | 0 | 0 | 0 | 0 | 0 | 0 | 1 | 0 | 0 | 0 | 25 | 0 | 0 | 0 | 0 | 0 | 0 | 0 | 0 | 1 | 0 | 0 | 0 | 0 | 0 | 0 | 0 | 0 | 0 | 0 | 0 | 0 | 0 | 0 | 0 | 0 | 0 | 0 | 0 | 0 | 0 | 0 | 0 | 0 | 0 | 0 | 0 | 0 | 0 | 0 | 0 | 0 | 0 | 0 | 0 | 0 | 0 | 0 | 0 | 0 | 0 | 0 | 254 | 40 | 0 | 2 | 0.1 | 10 | 0 | 60 | 0 | 47.9
2970 |  | 82 | 0 | 0 | 0 | 0 | 0 | 0 | 0.02 | 0 | 0 | 0 | 0 | 0 | 0 | 0 | 0 | 1 | 0 | 0 | 0 | 25 | 0 | 0 | 0 | 0 | 0 | 0 | 0 | 0 | 1 | 0 | 0 | 0 | 0 | 0 | 0 | 0 | 0 | 0 | 0 | 0 | 0 | 0 | 0 | 0 | 0 | 0 | 0 | 0 | 0 | 0 | 0 | 0 | 0 | 0 | 0 | 0 | 0 | 0 | 0 | 0 | 0 | 0 | 0 | 0 | 0 | 0 | 0 | 0 | 0 | 0 | 0 | 269 | 40 | 0 | 2 | 0.1 | 10 | 0 | 60 | 0 | 53.8
2971 |  | 83 | 0 | 0 | 0 | 0 | 0 | 0 | 0.02 | 0 | 0 | 0 | 0 | 0 | 0 | 0 | 0 | 1 | 0 | 0 | 0 | 25 | 0 | 0 | 0 | 0 | 0 | 0 | 0 | 0 | 1 | 0 | 0 | 0 | 0 | 0 | 0 | 0 | 0 | 0 | 0 | 0 | 0 | 0 | 0 | 0 | 0 | 0 | 0 | 0 | 0 | 0 | 0 | 0 | 0 | 0 | 0 | 0 | 0 | 0 | 0 | 0 | 0 | 0 | 0 | 0 | 0 | 0 | 0 | 0 | 0 | 0 | 0 | 284 | 40 | 0 | 2 | 0.1 | 10 | 0 | 60 | 0 | 62.1
2972 |  | 84 | 0 | 0 | 0 | 0 | 0 | 0 | 0.02 | 0 | 0 | 0 | 0 | 0 | 0 | 0 | 0 | 1 | 0 | 0 | 0 | 25 | 0 | 0 | 0 | 0 | 0 | 0 | 0 | 0 | 1 | 0 | 0 | 0 | 0 | 0 | 0 | 0 | 0 | 0 | 0 | 0 | 0 | 0 | 0 | 0 | 0 | 0 | 0 | 0 | 0 | 0 | 0 | 0 | 0 | 0 | 0 | 0 | 0 | 0 | 0 | 0 | 0 | 0 | 0 | 0 | 0 | 0 | 0 | 0 | 0 | 0 | 0 | 300 | 40 | 0 | 2 | 0.1 | 10 | 0 | 60 | 0 | 60.8
2973 |  | 85 | 0 | 0 | 0 | 0 | 0 | 0 | 0.02 | 0 | 0 | 0 | 0 | 0 | 0 | 0 | 0 | 1 | 0 | 0 | 0 | 25 | 0 | 0 | 0 | 0 | 0 | 0 | 0 | 0 | 1 | 0 | 0 | 0 | 0 | 0 | 0 | 0 | 0 | 0 | 0 | 0 | 0 | 0 | 0 | 0 | 0 | 0 | 0 | 0 | 0 | 0 | 0 | 0 | 0 | 0 | 0 | 0 | 0 | 0 | 0 | 0 | 0 | 0 | 0 | 0 | 0 | 0 | 0 | 0 | 0 | 0 | 0 | 150 | 40 | 0 | 2 | 0.1 | 10 | 0 | 60 | 0 | 9.58
2974 |  | 86 | 0 | 0 | 0 | 0 | 0 | 0 | 0.02 | 0 | 0 | 0 | 0 | 0 | 0 | 0 | 0 | 1 | 0 | 0 | 0 | 25 | 0 | 0 | 0 | 0 | 0 | 0 | 0 | 0 | 1 | 0 | 0 | 0 | 0 | 0 | 0 | 0 | 0 | 0 | 0 | 0 | 0 | 0 | 0 | 0 | 0 | 0 | 0 | 0 | 0 | 0 | 0 | 0 | 0 | 0 | 0 | 0 | 0 | 0 | 0 | 0 | 0 | 0 | 0 | 0 | 0 | 0 | 0 | 0 | 0 | 0 | 0 | 165 | 40 | 0 | 2 | 0.1 | 10 | 0 | 60 | 0 | 10.8
2975 |  | 87 | 0 | 0 | 0 | 0 | 0 | 0 | 0.02 | 0 | 0 | 0 | 0 | 0 | 0 | 0 | 0 | 1 | 0 | 0 | 0 | 25 | 0 | 0 | 0 | 0 | 0 | 0 | 0 | 0 | 1 | 0 | 0 | 0 | 0 | 0 | 0 | 0 | 0 | 0 | 0 | 0 | 0 | 0 | 0 | 0 | 0 | 0 | 0 | 0 | 0 | 0 | 0 | 0 | 0 | 0 | 0 | 0 | 0 | 0 | 0 | 0 | 0 | 0 | 0 | 0 | 0 | 0 | 0 | 0 | 0 | 0 | 0 | 180 | 40 | 0 | 2 | 0.1 | 10 | 0 | 60 | 0 | 13.7
2976 |  | 88 | 0 | 0 | 0 | 0 | 0 | 0 | 0.02 | 0 | 0 | 0 | 0 | 0 | 0 | 0 | 0 | 1 | 0 | 0 | 0 | 25 | 0 | 0 | 0 | 0 | 0 | 0 | 0 | 0 | 1 | 0 | 0 | 0 | 0 | 0 | 0 | 0 | 0 | 0 | 0 | 0 | 0 | 0 | 0 | 0 | 0 | 0 | 0 | 0 | 0 | 0 | 0 | 0 | 0 | 0 | 0 | 0 | 0 | 0 | 0 | 0 | 0 | 0 | 0 | 0 | 0 | 0 | 0 | 0 | 0 | 0 | 0 | 195 | 40 | 0 | 2 | 0.1 | 10 | 0 | 60 | 0 | 16.7
2977 |  | 89 | 0 | 0 | 0 | 0 | 0 | 0 | 0.02 | 0 | 0 | 0 | 0 | 0 | 0 | 0 | 0 | 1 | 0 | 0 | 0 | 25 | 0 | 0 | 0 | 0 | 0 | 0 | 0 | 0 | 1 | 0 | 0 | 0 | 0 | 0 | 0 | 0 | 0 | 0 | 0 | 0 | 0 | 0 | 0 | 0 | 0 | 0 | 0 | 0 | 0 | 0 | 0 | 0 | 0 | 0 | 0 | 0 | 0 | 0 | 0 | 0 | 0 | 0 | 0 | 0 | 0 | 0 | 0 | 0 | 0 | 0 | 0 | 209 | 40 | 0 | 2 | 0.1 | 10 | 0 | 60 | 0 | 20.8
2978 |  | 90 | 0 | 0 | 0 | 0 | 0 | 0 | 0.02 | 0 | 0 | 0 | 0 | 0 | 0 | 0 | 0 | 1 | 0 | 0 | 0 | 25 | 0 | 0 | 0 | 0 | 0 | 0 | 0 | 0 | 1 | 0 | 0 | 0 | 0 | 0 | 0 | 0 | 0 | 0 | 0 | 0 | 0 | 0 | 0 | 0 | 0 | 0 | 0 | 0 | 0 | 0 | 0 | 0 | 0 | 0 | 0 | 0 | 0 | 0 | 0 | 0 | 0 | 0 | 0 | 0 | 0 | 0 | 0 | 0 | 0 | 0 | 0 | 224 | 40 | 0 | 2 | 0.1 | 10 | 0 | 60 | 0 | 26.7
2979 |  | 91 | 0 | 0 | 0 | 0 | 0 | 0 | 0.02 | 0 | 0 | 0 | 0 | 0 | 0 | 0 | 0 | 1 | 0 | 0 | 0 | 25 | 0 | 0 | 0 | 0 | 0 | 0 | 0 | 0 | 1 | 0 | 0 | 0 | 0 | 0 | 0 | 0 | 0 | 0 | 0 | 0 | 0 | 0 | 0 | 0 | 0 | 0 | 0 | 0 | 0 | 0 | 0 | 0 | 0 | 0 | 0 | 0 | 0 | 0 | 0 | 0 | 0 | 0 | 0 | 0 | 0 | 0 | 0 | 0 | 0 | 0 | 0 | 240 | 40 | 0 | 2 | 0.1 | 10 | 0 | 60 | 0 | 30.8
2980 |  | 92 | 0 | 0 | 0 | 0 | 0 | 0 | 0.02 | 0 | 0 | 0 | 0 | 0 | 0 | 0 | 0 | 1 | 0 | 0 | 0 | 25 | 0 | 0 | 0 | 0 | 0 | 0 | 0 | 0 | 1 | 0 | 0 | 0 | 0 | 0 | 0 | 0 | 0 | 0 | 0 | 0 | 0 | 0 | 0 | 0 | 0 | 0 | 0 | 0 | 0 | 0 | 0 | 0 | 0 | 0 | 0 | 0 | 0 | 0 | 0 | 0 | 0 | 0 | 0 | 0 | 0 | 0 | 0 | 0 | 0 | 0 | 0 | 254 | 40 | 0 | 2 | 0.1 | 10 | 0 | 60 | 0 | 38.8
2981 |  | 93 | 0 | 0 | 0 | 0 | 0 | 0 | 0.02 | 0 | 0 | 0 | 0 | 0 | 0 | 0 | 0 | 1 | 0 | 0 | 0 | 25 | 0 | 0 | 0 | 0 | 0 | 0 | 0 | 0 | 1 | 0 | 0 | 0 | 0 | 0 | 0 | 0 | 0 | 0 | 0 | 0 | 0 | 0 | 0 | 0 | 0 | 0 | 0 | 0 | 0 | 0 | 0 | 0 | 0 | 0 | 0 | 0 | 0 | 0 | 0 | 0 | 0 | 0 | 0 | 0 | 0 | 0 | 0 | 0 | 0 | 0 | 0 | 270 | 40 | 0 | 2 | 0.1 | 10 | 0 | 60 | 0 | 42.9
2982 |  | 94 | 0 | 0 | 0 | 0 | 0 | 0 | 0.02 | 0 | 0 | 0 | 0 | 0 | 0 | 0 | 0 | 1 | 0 | 0 | 0 | 25 | 0 | 0 | 0 | 0 | 0 | 0 | 0 | 0 | 1 | 0 | 0 | 0 | 0 | 0 | 0 | 0 | 0 | 0 | 0 | 0 | 0 | 0 | 0 | 0 | 0 | 0 | 0 | 0 | 0 | 0 | 0 | 0 | 0 | 0 | 0 | 0 | 0 | 0 | 0 | 0 | 0 | 0 | 0 | 0 | 0 | 0 | 0 | 0 | 0 | 0 | 0 | 284 | 40 | 0 | 2 | 0.1 | 10 | 0 | 60 | 0 | 45.4
2983 |  | 95 | 0 | 0 | 0 | 0 | 0 | 0 | 0.02 | 0 | 0 | 0 | 0 | 0 | 0 | 0 | 0 | 1 | 0 | 0 | 0 | 25 | 0 | 0 | 0 | 0 | 0 | 0 | 0 | 0 | 1 | 0 | 0 | 0 | 0 | 0 | 0 | 0 | 0 | 0 | 0 | 0 | 0 | 0 | 0 | 0 | 0 | 0 | 0 | 0 | 0 | 0 | 0 | 0 | 0 | 0 | 0 | 0 | 0 | 0 | 0 | 0 | 0 | 0 | 0 | 0 | 0 | 0 | 0 | 0 | 0 | 0 | 0 | 300 | 40 | 0 | 2 | 0.1 | 10 | 0 | 60 | 0 | 45.8
2984 |  | 96 | 0 | 0 | 0 | 0 | 0 | 0 | 0.02 | 0 | 0 | 0 | 0 | 0 | 0 | 0 | 0 | 1 | 0 | 0 | 0 | 25 | 0 | 0 | 0 | 0 | 0 | 0 | 0 | 0 | 1 | 0 | 0 | 0 | 0 | 0 | 0 | 0 | 0 | 0 | 0 | 0 | 0 | 0 | 0 | 0 | 0 | 0 | 0 | 0 | 0 | 0 | 0 | 0 | 0 | 0 | 0 | 0 | 0 | 0 | 0 | 0 | 0 | 0 | 0 | 0 | 0 | 0 | 0 | 0 | 0 | 0 | 0 | 150 | 40 | 0 | 2 | 0.1 | 10 | 0 | 60 | 0 | 6.25
2985 |  | 97 | 0 | 0 | 0 | 0 | 0 | 0 | 0.02 | 0 | 0 | 0 | 0 | 0 | 0 | 0 | 0 | 1 | 0 | 0 | 0 | 25 | 0 | 0 | 0 | 0 | 0 | 0 | 0 | 0 | 1 | 0 | 0 | 0 | 0 | 0 | 0 | 0 | 0 | 0 | 0 | 0 | 0 | 0 | 0 | 0 | 0 | 0 | 0 | 0 | 0 | 0 | 0 | 0 | 0 | 0 | 0 | 0 | 0 | 0 | 0 | 0 | 0 | 0 | 0 | 0 | 0 | 0 | 0 | 0 | 0 | 0 | 0 | 165 | 40 | 0 | 2 | 0.1 | 10 | 0 | 60 | 0 | 6.67
2986 |  | 98 | 0 | 0 | 0 | 0 | 0 | 0 | 0.02 | 0 | 0 | 0 | 0 | 0 | 0 | 0 | 0 | 1 | 0 | 0 | 0 | 25 | 0 | 0 | 0 | 0 | 0 | 0 | 0 | 0 | 1 | 0 | 0 | 0 | 0 | 0 | 0 | 0 | 0 | 0 | 0 | 0 | 0 | 0 | 0 | 0 | 0 | 0 | 0 | 0 | 0 | 0 | 0 | 0 | 0 | 0 | 0 | 0 | 0 | 0 | 0 | 0 | 0 | 0 | 0 | 0 | 0 | 0 | 0 | 0 | 0 | 0 | 0 | 180 | 40 | 0 | 2 | 0.1 | 10 | 0 | 60 | 0 | 7.08
2987 |  | 99 | 0 | 0 | 0 | 0 | 0 | 0 | 0.02 | 0 | 0 | 0 | 0 | 0 | 0 | 0 | 0 | 1 | 0 | 0 | 0 | 25 | 0 | 0 | 0 | 0 | 0 | 0 | 0 | 0 | 1 | 0 | 0 | 0 | 0 | 0 | 0 | 0 | 0 | 0 | 0 | 0 | 0 | 0 | 0 | 0 | 0 | 0 | 0 | 0 | 0 | 0 | 0 | 0 | 0 | 0 | 0 | 0 | 0 | 0 | 0 | 0 | 0 | 0 | 0 | 0 | 0 | 0 | 0 | 0 | 0 | 0 | 0 | 194 | 40 | 0 | 2 | 0.1 | 10 | 0 | 60 | 0 | 7.92
2988 |  | 100 | 0 | 0 | 0 | 0 | 0 | 0 | 0.02 | 0 | 0 | 0 | 0 | 0 | 0 | 0 | 0 | 1 | 0 | 0 | 0 | 25 | 0 | 0 | 0 | 0 | 0 | 0 | 0 | 0 | 1 | 0 | 0 | 0 | 0 | 0 | 0 | 0 | 0 | 0 | 0 | 0 | 0 | 0 | 0 | 0 | 0 | 0 | 0 | 0 | 0 | 0 | 0 | 0 | 0 | 0 | 0 | 0 | 0 | 0 | 0 | 0 | 0 | 0 | 0 | 0 | 0 | 0 | 0 | 0 | 0 | 0 | 0 | 210 | 40 | 0 | 2 | 0.1 | 10 | 0 | 60 | 0 | 9.17
2989 |  | 101 | 0 | 0 | 0 | 0 | 0 | 0 | 0.02 | 0 | 0 | 0 | 0 | 0 | 0 | 0 | 0 | 1 | 0 | 0 | 0 | 25 | 0 | 0 | 0 | 0 | 0 | 0 | 0 | 0 | 1 | 0 | 0 | 0 | 0 | 0 | 0 | 0 | 0 | 0 | 0 | 0 | 0 | 0 | 0 | 0 | 0 | 0 | 0 | 0 | 0 | 0 | 0 | 0 | 0 | 0 | 0 | 0 | 0 | 0 | 0 | 0 | 0 | 0 | 0 | 0 | 0 | 0 | 0 | 0 | 0 | 0 | 0 | 225 | 40 | 0 | 2 | 0.1 | 10 | 0 | 60 | 0 | 10.8
2990 |  | 102 | 0 | 0 | 0 | 0 | 0 | 0 | 0.02 | 0 | 0 | 0 | 0 | 0 | 0 | 0 | 0 | 1 | 0 | 0 | 0 | 25 | 0 | 0 | 0 | 0 | 0 | 0 | 0 | 0 | 1 | 0 | 0 | 0 | 0 | 0 | 0 | 0 | 0 | 0 | 0 | 0 | 0 | 0 | 0 | 0 | 0 | 0 | 0 | 0 | 0 | 0 | 0 | 0 | 0 | 0 | 0 | 0 | 0 | 0 | 0 | 0 | 0 | 0 | 0 | 0 | 0 | 0 | 0 | 0 | 0 | 0 | 0 | 239 | 40 | 0 | 2 | 0.1 | 10 | 0 | 60 | 0 | 12.9
2991 |  | 103 | 0 | 0 | 0 | 0 | 0 | 0 | 0.02 | 0 | 0 | 0 | 0 | 0 | 0 | 0 | 0 | 1 | 0 | 0 | 0 | 25 | 0 | 0 | 0 | 0 | 0 | 0 | 0 | 0 | 1 | 0 | 0 | 0 | 0 | 0 | 0 | 0 | 0 | 0 | 0 | 0 | 0 | 0 | 0 | 0 | 0 | 0 | 0 | 0 | 0 | 0 | 0 | 0 | 0 | 0 | 0 | 0 | 0 | 0 | 0 | 0 | 0 | 0 | 0 | 0 | 0 | 0 | 0 | 0 | 0 | 0 | 0 | 255 | 40 | 0 | 2 | 0.1 | 10 | 0 | 60 | 0 | 16.2
2992 |  | 104 | 0 | 0 | 0 | 0 | 0 | 0 | 0.02 | 0 | 0 | 0 | 0 | 0 | 0 | 0 | 0 | 1 | 0 | 0 | 0 | 25 | 0 | 0 | 0 | 0 | 0 | 0 | 0 | 0 | 1 | 0 | 0 | 0 | 0 | 0 | 0 | 0 | 0 | 0 | 0 | 0 | 0 | 0 | 0 | 0 | 0 | 0 | 0 | 0 | 0 | 0 | 0 | 0 | 0 | 0 | 0 | 0 | 0 | 0 | 0 | 0 | 0 | 0 | 0 | 0 | 0 | 0 | 0 | 0 | 0 | 0 | 0 | 269 | 40 | 0 | 2 | 0.1 | 10 | 0 | 60 | 0 | 19.2
2993 |  | 105 | 0 | 0 | 0 | 0 | 0 | 0 | 0.02 | 0 | 0 | 0 | 0 | 0 | 0 | 0 | 0 | 1 | 0 | 0 | 0 | 25 | 0 | 0 | 0 | 0 | 0 | 0 | 0 | 0 | 1 | 0 | 0 | 0 | 0 | 0 | 0 | 0 | 0 | 0 | 0 | 0 | 0 | 0 | 0 | 0 | 0 | 0 | 0 | 0 | 0 | 0 | 0 | 0 | 0 | 0 | 0 | 0 | 0 | 0 | 0 | 0 | 0 | 0 | 0 | 0 | 0 | 0 | 0 | 0 | 0 | 0 | 0 | 284 | 40 | 0 | 2 | 0.1 | 10 | 0 | 60 | 0 | 19.2
2994 |  | 106 | 0 | 0 | 0 | 0 | 0 | 0 | 0.02 | 0 | 0 | 0 | 0 | 0 | 0 | 0 | 0 | 1 | 0 | 0 | 0 | 25 | 0 | 0 | 0 | 0 | 0 | 0 | 0 | 0 | 1 | 0 | 0 | 0 | 0 | 0 | 0 | 0 | 0 | 0 | 0 | 0 | 0 | 0 | 0 | 0 | 0 | 0 | 0 | 0 | 0 | 0 | 0 | 0 | 0 | 0 | 0 | 0 | 0 | 0 | 0 | 0 | 0 | 0 | 0 | 0 | 0 | 0 | 0 | 0 | 0 | 0 | 0 | 299 | 40 | 0 | 2 | 0.1 | 10 | 0 | 60 | 0 | 20
2995 |  | 107 | 0 | 0 | 0 | 0 | 0 | 0 | 0.02 | 0 | 0 | 0 | 0 | 0 | 0 | 0 | 0 | 1 | 0 | 0 | 0 | 25 | 0 | 0 | 0 | 0 | 0 | 0 | 0 | 0 | 1 | 0 | 0 | 0 | 0 | 0 | 0 | 0 | 0 | 0 | 0 | 0 | 0 | 0 | 0 | 0 | 0 | 0 | 0 | 0 | 0 | 0 | 0 | 0 | 0 | 0 | 0 | 0 | 0 | 0 | 0 | 0 | 0 | 0 | 0 | 0 | 0 | 0 | 0 | 0 | 0 | 0 | 0 | 150 | 40 | 0 | 2 | 0.1 | 10 | 0 | 60 | 0 | 3.33
2996 |  | 108 | 0 | 0 | 0 | 0 | 0 | 0 | 0.02 | 0 | 0 | 0 | 0 | 0 | 0 | 0 | 0 | 1 | 0 | 0 | 0 | 25 | 0 | 0 | 0 | 0 | 0 | 0 | 0 | 0 | 1 | 0 | 0 | 0 | 0 | 0 | 0 | 0 | 0 | 0 | 0 | 0 | 0 | 0 | 0 | 0 | 0 | 0 | 0 | 0 | 0 | 0 | 0 | 0 | 0 | 0 | 0 | 0 | 0 | 0 | 0 | 0 | 0 | 0 | 0 | 0 | 0 | 0 | 0 | 0 | 0 | 0 | 0 | 165 | 40 | 0 | 2 | 0.1 | 10 | 0 | 60 | 0 | 3.33
2997 |  | 109 | 0 | 0 | 0 | 0 | 0 | 0 | 0.02 | 0 | 0 | 0 | 0 | 0 | 0 | 0 | 0 | 1 | 0 | 0 | 0 | 25 | 0 | 0 | 0 | 0 | 0 | 0 | 0 | 0 | 1 | 0 | 0 | 0 | 0 | 0 | 0 | 0 | 0 | 0 | 0 | 0 | 0 | 0 | 0 | 0 | 0 | 0 | 0 | 0 | 0 | 0 | 0 | 0 | 0 | 0 | 0 | 0 | 0 | 0 | 0 | 0 | 0 | 0 | 0 | 0 | 0 | 0 | 0 | 0 | 0 | 0 | 0 | 179 | 40 | 0 | 2 | 0.1 | 10 | 0 | 60 | 0 | 3.33
2998 |  | 110 | 0 | 0 | 0 | 0 | 0 | 0 | 0.02 | 0 | 0 | 0 | 0 | 0 | 0 | 0 | 0 | 1 | 0 | 0 | 0 | 25 | 0 | 0 | 0 | 0 | 0 | 0 | 0 | 0 | 1 | 0 | 0 | 0 | 0 | 0 | 0 | 0 | 0 | 0 | 0 | 0 | 0 | 0 | 0 | 0 | 0 | 0 | 0 | 0 | 0 | 0 | 0 | 0 | 0 | 0 | 0 | 0 | 0 | 0 | 0 | 0 | 0 | 0 | 0 | 0 | 0 | 0 | 0 | 0 | 0 | 0 | 0 | 195 | 40 | 0 | 2 | 0.1 | 10 | 0 | 60 | 0 | 4.17
2999 |  | 111 | 0 | 0 | 0 | 0 | 0 | 0 | 0.02 | 0 | 0 | 0 | 0 | 0 | 0 | 0 | 0 | 1 | 0 | 0 | 0 | 25 | 0 | 0 | 0 | 0 | 0 | 0 | 0 | 0 | 1 | 0 | 0 | 0 | 0 | 0 | 0 | 0 | 0 | 0 | 0 | 0 | 0 | 0 | 0 | 0 | 0 | 0 | 0 | 0 | 0 | 0 | 0 | 0 | 0 | 0 | 0 | 0 | 0 | 0 | 0 | 0 | 0 | 0 | 0 | 0 | 0 | 0 | 0 | 0 | 0 | 0 | 0 | 209 | 40 | 0 | 2 | 0.1 | 10 | 0 | 60 | 0 | 4.58
3000 |  | 112 | 0 | 0 | 0 | 0 | 0 | 0 | 0.02 | 0 | 0 | 0 | 0 | 0 | 0 | 0 | 0 | 1 | 0 | 0 | 0 | 25 | 0 | 0 | 0 | 0 | 0 | 0 | 0 | 0 | 1 | 0 | 0 | 0 | 0 | 0 | 0 | 0 | 0 | 0 | 0 | 0 | 0 | 0 | 0 | 0 | 0 | 0 | 0 | 0 | 0 | 0 | 0 | 0 | 0 | 0 | 0 | 0 | 0 | 0 | 0 | 0 | 0 | 0 | 0 | 0 | 0 | 0 | 0 | 0 | 0 | 0 | 0 | 224 | 40 | 0 | 2 | 0.1 | 10 | 0 | 60 | 0 | 4.17
3001 |  | 113 | 0 | 0 | 0 | 0 | 0 | 0 | 0.02 | 0 | 0 | 0 | 0 | 0 | 0 | 0 | 0 | 1 | 0 | 0 | 0 | 25 | 0 | 0 | 0 | 0 | 0 | 0 | 0 | 0 | 1 | 0 | 0 | 0 | 0 | 0 | 0 | 0 | 0 | 0 | 0 | 0 | 0 | 0 | 0 | 0 | 0 | 0 | 0 | 0 | 0 | 0 | 0 | 0 | 0 | 0 | 0 | 0 | 0 | 0 | 0 | 0 | 0 | 0 | 0 | 0 | 0 | 0 | 0 | 0 | 0 | 0 | 0 | 239 | 40 | 0 | 2 | 0.1 | 10 | 0 | 60 | 0 | 5
3002 |  | 114 | 0 | 0 | 0 | 0 | 0 | 0 | 0.02 | 0 | 0 | 0 | 0 | 0 | 0 | 0 | 0 | 1 | 0 | 0 | 0 | 25 | 0 | 0 | 0 | 0 | 0 | 0 | 0 | 0 | 1 | 0 | 0 | 0 | 0 | 0 | 0 | 0 | 0 | 0 | 0 | 0 | 0 | 0 | 0 | 0 | 0 | 0 | 0 | 0 | 0 | 0 | 0 | 0 | 0 | 0 | 0 | 0 | 0 | 0 | 0 | 0 | 0 | 0 | 0 | 0 | 0 | 0 | 0 | 0 | 0 | 0 | 0 | 254 | 40 | 0 | 2 | 0.1 | 10 | 0 | 60 | 0 | 5.42
3003 |  | 115 | 0 | 0 | 0 | 0 | 0 | 0 | 0.02 | 0 | 0 | 0 | 0 | 0 | 0 | 0 | 0 | 1 | 0 | 0 | 0 | 25 | 0 | 0 | 0 | 0 | 0 | 0 | 0 | 0 | 1 | 0 | 0 | 0 | 0 | 0 | 0 | 0 | 0 | 0 | 0 | 0 | 0 | 0 | 0 | 0 | 0 | 0 | 0 | 0 | 0 | 0 | 0 | 0 | 0 | 0 | 0 | 0 | 0 | 0 | 0 | 0 | 0 | 0 | 0 | 0 | 0 | 0 | 0 | 0 | 0 | 0 | 0 | 269 | 40 | 0 | 2 | 0.1 | 10 | 0 | 60 | 0 | 6.25
3004 |  | 116 | 0 | 0 | 0 | 0 | 0 | 0 | 0.02 | 0 | 0 | 0 | 0 | 0 | 0 | 0 | 0 | 1 | 0 | 0 | 0 | 25 | 0 | 0 | 0 | 0 | 0 | 0 | 0 | 0 | 1 | 0 | 0 | 0 | 0 | 0 | 0 | 0 | 0 | 0 | 0 | 0 | 0 | 0 | 0 | 0 | 0 | 0 | 0 | 0 | 0 | 0 | 0 | 0 | 0 | 0 | 0 | 0 | 0 | 0 | 0 | 0 | 0 | 0 | 0 | 0 | 0 | 0 | 0 | 0 | 0 | 0 | 0 | 284 | 40 | 0 | 2 | 0.1 | 10 | 0 | 60 | 0 | 7.08
3005 |  | 117 | 0 | 0 | 0 | 0 | 0 | 0 | 0.02 | 0 | 0 | 0 | 0 | 0 | 0 | 0 | 0 | 1 | 0 | 0 | 0 | 25 | 0 | 0 | 0 | 0 | 0 | 0 | 0 | 0 | 1 | 0 | 0 | 0 | 0 | 0 | 0 | 0 | 0 | 0 | 0 | 0 | 0 | 0 | 0 | 0 | 0 | 0 | 0 | 0 | 0 | 0 | 0 | 0 | 0 | 0 | 0 | 0 | 0 | 0 | 0 | 0 | 0 | 0 | 0 | 0 | 0 | 0 | 0 | 0 | 0 | 0 | 0 | 299 | 40 | 0 | 2 | 0.1 | 10 | 0 | 60 | 0 | 7.08
3006 |  | 118 | 0 | 0 | 0 | 0 | 0 | 0 | 0.02 | 0 | 0 | 0 | 0 | 0 | 0 | 0 | 0 | 1 | 0 | 0 | 0 | 25 | 0 | 0 | 0 | 0.83 | 0 | 0 | 0 | 0 | 0.17 | 0 | 0 | 0 | 0 | 0 | 0 | 0 | 0 | 0 | 0 | 0 | 0 | 0 | 0 | 0 | 0 | 0 | 0 | 0 | 0 | 0 | 0 | 0 | 0 | 0 | 0 | 0 | 0 | 0 | 0 | 0 | 0 | 0 | 0 | 0 | 0 | 0 | 0 | 0 | 0 | 0 | 0 | 150 | 40 | 0 | 2 | 0.1 | 10 | 0 | 60 | 0 | 7.54
3007 |  | 119 | 0 | 0 | 0 | 0 | 0 | 0 | 0.02 | 0 | 0 | 0 | 0 | 0 | 0 | 0 | 0 | 1 | 0 | 0 | 0 | 25 | 0 | 0 | 0 | 0.83 | 0 | 0 | 0 | 0 | 0.17 | 0 | 0 | 0 | 0 | 0 | 0 | 0 | 0 | 0 | 0 | 0 | 0 | 0 | 0 | 0 | 0 | 0 | 0 | 0 | 0 | 0 | 0 | 0 | 0 | 0 | 0 | 0 | 0 | 0 | 0 | 0 | 0 | 0 | 0 | 0 | 0 | 0 | 0 | 0 | 0 | 0 | 0 | 166 | 40 | 0 | 2 | 0.1 | 10 | 0 | 60 | 0 | 9.24
3008 |  | 120 | 0 | 0 | 0 | 0 | 0 | 0 | 0.02 | 0 | 0 | 0 | 0 | 0 | 0 | 0 | 0 | 1 | 0 | 0 | 0 | 25 | 0 | 0 | 0 | 0.83 | 0 | 0 | 0 | 0 | 0.17 | 0 | 0 | 0 | 0 | 0 | 0 | 0 | 0 | 0 | 0 | 0 | 0 | 0 | 0 | 0 | 0 | 0 | 0 | 0 | 0 | 0 | 0 | 0 | 0 | 0 | 0 | 0 | 0 | 0 | 0 | 0 | 0 | 0 | 0 | 0 | 0 | 0 | 0 | 0 | 0 | 0 | 0 | 180 | 40 | 0 | 2 | 0.1 | 10 | 0 | 60 | 0 | 12.6
3009 |  | 121 | 0 | 0 | 0 | 0 | 0 | 0 | 0.02 | 0 | 0 | 0 | 0 | 0 | 0 | 0 | 0 | 1 | 0 | 0 | 0 | 25 | 0 | 0 | 0 | 0.83 | 0 | 0 | 0 | 0 | 0.17 | 0 | 0 | 0 | 0 | 0 | 0 | 0 | 0 | 0 | 0 | 0 | 0 | 0 | 0 | 0 | 0 | 0 | 0 | 0 | 0 | 0 | 0 | 0 | 0 | 0 | 0 | 0 | 0 | 0 | 0 | 0 | 0 | 0 | 0 | 0 | 0 | 0 | 0 | 0 | 0 | 0 | 0 | 195 | 40 | 0 | 2 | 0.1 | 10 | 0 | 60 | 0 | 16
3010 |  | 122 | 0 | 0 | 0 | 0 | 0 | 0 | 0.02 | 0 | 0 | 0 | 0 | 0 | 0 | 0 | 0 | 1 | 0 | 0 | 0 | 25 | 0 | 0 | 0 | 0.83 | 0 | 0 | 0 | 0 | 0.17 | 0 | 0 | 0 | 0 | 0 | 0 | 0 | 0 | 0 | 0 | 0 | 0 | 0 | 0 | 0 | 0 | 0 | 0 | 0 | 0 | 0 | 0 | 0 | 0 | 0 | 0 | 0 | 0 | 0 | 0 | 0 | 0 | 0 | 0 | 0 | 0 | 0 | 0 | 0 | 0 | 0 | 0 | 210 | 40 | 0 | 2 | 0.1 | 10 | 0 | 60 | 0 | 17.7
3011 |  | 123 | 0 | 0 | 0 | 0 | 0 | 0 | 0.02 | 0 | 0 | 0 | 0 | 0 | 0 | 0 | 0 | 1 | 0 | 0 | 0 | 25 | 0 | 0 | 0 | 0.83 | 0 | 0 | 0 | 0 | 0.17 | 0 | 0 | 0 | 0 | 0 | 0 | 0 | 0 | 0 | 0 | 0 | 0 | 0 | 0 | 0 | 0 | 0 | 0 | 0 | 0 | 0 | 0 | 0 | 0 | 0 | 0 | 0 | 0 | 0 | 0 | 0 | 0 | 0 | 0 | 0 | 0 | 0 | 0 | 0 | 0 | 0 | 0 | 226 | 40 | 0 | 2 | 0.1 | 10 | 0 | 60 | 0 | 19.8
3012 |  | 124 | 0 | 0 | 0 | 0 | 0 | 0 | 0.02 | 0 | 0 | 0 | 0 | 0 | 0 | 0 | 0 | 1 | 0 | 0 | 0 | 25 | 0 | 0 | 0 | 0.83 | 0 | 0 | 0 | 0 | 0.17 | 0 | 0 | 0 | 0 | 0 | 0 | 0 | 0 | 0 | 0 | 0 | 0 | 0 | 0 | 0 | 0 | 0 | 0 | 0 | 0 | 0 | 0 | 0 | 0 | 0 | 0 | 0 | 0 | 0 | 0 | 0 | 0 | 0 | 0 | 0 | 0 | 0 | 0 | 0 | 0 | 0 | 0 | 240 | 40 | 0 | 2 | 0.1 | 10 | 0 | 60 | 0 | 26.1
3013 |  | 125 | 0 | 0 | 0 | 0 | 0 | 0 | 0.02 | 0 | 0 | 0 | 0 | 0 | 0 | 0 | 0 | 1 | 0 | 0 | 0 | 25 | 0 | 0 | 0 | 0.83 | 0 | 0 | 0 | 0 | 0.17 | 0 | 0 | 0 | 0 | 0 | 0 | 0 | 0 | 0 | 0 | 0 | 0 | 0 | 0 | 0 | 0 | 0 | 0 | 0 | 0 | 0 | 0 | 0 | 0 | 0 | 0 | 0 | 0 | 0 | 0 | 0 | 0 | 0 | 0 | 0 | 0 | 0 | 0 | 0 | 0 | 0 | 0 | 256 | 40 | 0 | 2 | 0.1 | 10 | 0 | 60 | 0 | 35.3
3014 |  | 126 | 0 | 0 | 0 | 0 | 0 | 0 | 0.02 | 0 | 0 | 0 | 0 | 0 | 0 | 0 | 0 | 1 | 0 | 0 | 0 | 25 | 0 | 0 | 0 | 0.83 | 0 | 0 | 0 | 0 | 0.17 | 0 | 0 | 0 | 0 | 0 | 0 | 0 | 0 | 0 | 0 | 0 | 0 | 0 | 0 | 0 | 0 | 0 | 0 | 0 | 0 | 0 | 0 | 0 | 0 | 0 | 0 | 0 | 0 | 0 | 0 | 0 | 0 | 0 | 0 | 0 | 0 | 0 | 0 | 0 | 0 | 0 | 0 | 270 | 40 | 0 | 2 | 0.1 | 10 | 0 | 60 | 0 | 44.5
3015 |  | 127 | 0 | 0 | 0 | 0 | 0 | 0 | 0.02 | 0 | 0 | 0 | 0 | 0 | 0 | 0 | 0 | 1 | 0 | 0 | 0 | 25 | 0 | 0 | 0 | 0.83 | 0 | 0 | 0 | 0 | 0.17 | 0 | 0 | 0 | 0 | 0 | 0 | 0 | 0 | 0 | 0 | 0 | 0 | 0 | 0 | 0 | 0 | 0 | 0 | 0 | 0 | 0 | 0 | 0 | 0 | 0 | 0 | 0 | 0 | 0 | 0 | 0 | 0 | 0 | 0 | 0 | 0 | 0 | 0 | 0 | 0 | 0 | 0 | 286 | 40 | 0 | 2 | 0.1 | 10 | 0 | 60 | 0 | 55.4
3016 |  | 128 | 0 | 0 | 0 | 0 | 0 | 0 | 0.02 | 0 | 0 | 0 | 0 | 0 | 0 | 0 | 0 | 1 | 0 | 0 | 0 | 25 | 0 | 0 | 0 | 0.83 | 0 | 0 | 0 | 0 | 0.17 | 0 | 0 | 0 | 0 | 0 | 0 | 0 | 0 | 0 | 0 | 0 | 0 | 0 | 0 | 0 | 0 | 0 | 0 | 0 | 0 | 0 | 0 | 0 | 0 | 0 | 0 | 0 | 0 | 0 | 0 | 0 | 0 | 0 | 0 | 0 | 0 | 0 | 0 | 0 | 0 | 0 | 0 | 301 | 40 | 0 | 2 | 0.1 | 10 | 0 | 60 | 0 | 65.9
3017 |  | 129 | 0 | 0 | 0 | 0 | 0 | 0 | 0.02 | 0 | 0 | 0 | 0 | 0 | 0 | 0 | 0 | 1 | 0 | 0 | 0 | 25 | 0 | 0 | 0 | 0.83 | 0 | 0 | 0 | 0 | 0.17 | 0 | 0 | 0 | 0 | 0 | 0 | 0 | 0 | 0 | 0 | 0 | 0 | 0 | 0 | 0 | 0 | 0 | 0 | 0 | 0 | 0 | 0 | 0 | 0 | 0 | 0 | 0 | 0 | 0 | 0 | 0 | 0 | 0 | 0 | 0 | 0 | 0 | 0 | 0 | 0 | 0 | 0 | 150 | 40 | 0 | 2 | 0.1 | 10 | 0 | 60 | 0 | 4.2
3018 |  | 130 | 0 | 0 | 0 | 0 | 0 | 0 | 0.02 | 0 | 0 | 0 | 0 | 0 | 0 | 0 | 0 | 1 | 0 | 0 | 0 | 25 | 0 | 0 | 0 | 0.83 | 0 | 0 | 0 | 0 | 0.17 | 0 | 0 | 0 | 0 | 0 | 0 | 0 | 0 | 0 | 0 | 0 | 0 | 0 | 0 | 0 | 0 | 0 | 0 | 0 | 0 | 0 | 0 | 0 | 0 | 0 | 0 | 0 | 0 | 0 | 0 | 0 | 0 | 0 | 0 | 0 | 0 | 0 | 0 | 0 | 0 | 0 | 0 | 165 | 40 | 0 | 2 | 0.1 | 10 | 0 | 60 | 0 | 3.83
3019 |  | 131 | 0 | 0 | 0 | 0 | 0 | 0 | 0.02 | 0 | 0 | 0 | 0 | 0 | 0 | 0 | 0 | 1 | 0 | 0 | 0 | 25 | 0 | 0 | 0 | 0.83 | 0 | 0 | 0 | 0 | 0.17 | 0 | 0 | 0 | 0 | 0 | 0 | 0 | 0 | 0 | 0 | 0 | 0 | 0 | 0 | 0 | 0 | 0 | 0 | 0 | 0 | 0 | 0 | 0 | 0 | 0 | 0 | 0 | 0 | 0 | 0 | 0 | 0 | 0 | 0 | 0 | 0 | 0 | 0 | 0 | 0 | 0 | 0 | 180 | 40 | 0 | 2 | 0.1 | 10 | 0 | 60 | 0 | 6.37
3020 |  | 132 | 0 | 0 | 0 | 0 | 0 | 0 | 0.02 | 0 | 0 | 0 | 0 | 0 | 0 | 0 | 0 | 1 | 0 | 0 | 0 | 25 | 0 | 0 | 0 | 0.83 | 0 | 0 | 0 | 0 | 0.17 | 0 | 0 | 0 | 0 | 0 | 0 | 0 | 0 | 0 | 0 | 0 | 0 | 0 | 0 | 0 | 0 | 0 | 0 | 0 | 0 | 0 | 0 | 0 | 0 | 0 | 0 | 0 | 0 | 0 | 0 | 0 | 0 | 0 | 0 | 0 | 0 | 0 | 0 | 0 | 0 | 0 | 0 | 196 | 40 | 0 | 2 | 0.1 | 10 | 0 | 60 | 0 | 10.2
3021 |  | 133 | 0 | 0 | 0 | 0 | 0 | 0 | 0.02 | 0 | 0 | 0 | 0 | 0 | 0 | 0 | 0 | 1 | 0 | 0 | 0 | 25 | 0 | 0 | 0 | 0.83 | 0 | 0 | 0 | 0 | 0.17 | 0 | 0 | 0 | 0 | 0 | 0 | 0 | 0 | 0 | 0 | 0 | 0 | 0 | 0 | 0 | 0 | 0 | 0 | 0 | 0 | 0 | 0 | 0 | 0 | 0 | 0 | 0 | 0 | 0 | 0 | 0 | 0 | 0 | 0 | 0 | 0 | 0 | 0 | 0 | 0 | 0 | 0 | 210 | 40 | 0 | 2 | 0.1 | 10 | 0 | 60 | 0 | 13.5
3022 |  | 134 | 0 | 0 | 0 | 0 | 0 | 0 | 0.02 | 0 | 0 | 0 | 0 | 0 | 0 | 0 | 0 | 1 | 0 | 0 | 0 | 25 | 0 | 0 | 0 | 0.83 | 0 | 0 | 0 | 0 | 0.17 | 0 | 0 | 0 | 0 | 0 | 0 | 0 | 0 | 0 | 0 | 0 | 0 | 0 | 0 | 0 | 0 | 0 | 0 | 0 | 0 | 0 | 0 | 0 | 0 | 0 | 0 | 0 | 0 | 0 | 0 | 0 | 0 | 0 | 0 | 0 | 0 | 0 | 0 | 0 | 0 | 0 | 0 | 226 | 40 | 0 | 2 | 0.1 | 10 | 0 | 60 | 0 | 16.5
3023 |  | 135 | 0 | 0 | 0 | 0 | 0 | 0 | 0.02 | 0 | 0 | 0 | 0 | 0 | 0 | 0 | 0 | 1 | 0 | 0 | 0 | 25 | 0 | 0 | 0 | 0.83 | 0 | 0 | 0 | 0 | 0.17 | 0 | 0 | 0 | 0 | 0 | 0 | 0 | 0 | 0 | 0 | 0 | 0 | 0 | 0 | 0 | 0 | 0 | 0 | 0 | 0 | 0 | 0 | 0 | 0 | 0 | 0 | 0 | 0 | 0 | 0 | 0 | 0 | 0 | 0 | 0 | 0 | 0 | 0 | 0 | 0 | 0 | 0 | 240 | 40 | 0 | 2 | 0.1 | 10 | 0 | 60 | 0 | 21.1
3024 |  | 136 | 0 | 0 | 0 | 0 | 0 | 0 | 0.02 | 0 | 0 | 0 | 0 | 0 | 0 | 0 | 0 | 1 | 0 | 0 | 0 | 25 | 0 | 0 | 0 | 0.83 | 0 | 0 | 0 | 0 | 0.17 | 0 | 0 | 0 | 0 | 0 | 0 | 0 | 0 | 0 | 0 | 0 | 0 | 0 | 0 | 0 | 0 | 0 | 0 | 0 | 0 | 0 | 0 | 0 | 0 | 0 | 0 | 0 | 0 | 0 | 0 | 0 | 0 | 0 | 0 | 0 | 0 | 0 | 0 | 0 | 0 | 0 | 0 | 256 | 40 | 0 | 2 | 0.1 | 10 | 0 | 60 | 0 | 27
3025 |  | 137 | 0 | 0 | 0 | 0 | 0 | 0 | 0.02 | 0 | 0 | 0 | 0 | 0 | 0 | 0 | 0 | 1 | 0 | 0 | 0 | 25 | 0 | 0 | 0 | 0.83 | 0 | 0 | 0 | 0 | 0.17 | 0 | 0 | 0 | 0 | 0 | 0 | 0 | 0 | 0 | 0 | 0 | 0 | 0 | 0 | 0 | 0 | 0 | 0 | 0 | 0 | 0 | 0 | 0 | 0 | 0 | 0 | 0 | 0 | 0 | 0 | 0 | 0 | 0 | 0 | 0 | 0 | 0 | 0 | 0 | 0 | 0 | 0 | 271 | 40 | 0 | 2 | 0.1 | 10 | 0 | 60 | 0 | 35.4
3026 |  | 138 | 0 | 0 | 0 | 0 | 0 | 0 | 0.02 | 0 | 0 | 0 | 0 | 0 | 0 | 0 | 0 | 1 | 0 | 0 | 0 | 25 | 0 | 0 | 0 | 0.83 | 0 | 0 | 0 | 0 | 0.17 | 0 | 0 | 0 | 0 | 0 | 0 | 0 | 0 | 0 | 0 | 0 | 0 | 0 | 0 | 0 | 0 | 0 | 0 | 0 | 0 | 0 | 0 | 0 | 0 | 0 | 0 | 0 | 0 | 0 | 0 | 0 | 0 | 0 | 0 | 0 | 0 | 0 | 0 | 0 | 0 | 0 | 0 | 286 | 40 | 0 | 2 | 0.1 | 10 | 0 | 60 | 0 | 40
3027 |  | 139 | 0 | 0 | 0 | 0 | 0 | 0 | 0.02 | 0 | 0 | 0 | 0 | 0 | 0 | 0 | 0 | 1 | 0 | 0 | 0 | 25 | 0 | 0 | 0 | 0.83 | 0 | 0 | 0 | 0 | 0.17 | 0 | 0 | 0 | 0 | 0 | 0 | 0 | 0 | 0 | 0 | 0 | 0 | 0 | 0 | 0 | 0 | 0 | 0 | 0 | 0 | 0 | 0 | 0 | 0 | 0 | 0 | 0 | 0 | 0 | 0 | 0 | 0 | 0 | 0 | 0 | 0 | 0 | 0 | 0 | 0 | 0 | 0 | 301 | 40 | 0 | 2 | 0.1 | 10 | 0 | 60 | 0 | 40.5
3028 |  | 140 | 0 | 0 | 0 | 0 | 0 | 0 | 0.02 | 0 | 0 | 0 | 0 | 0 | 0 | 0 | 0 | 1 | 0 | 0 | 0 | 25 | 0 | 0 | 0 | 0.83 | 0 | 0 | 0 | 0 | 0.17 | 0 | 0 | 0 | 0 | 0 | 0 | 0 | 0 | 0 | 0 | 0 | 0 | 0 | 0 | 0 | 0 | 0 | 0 | 0 | 0 | 0 | 0 | 0 | 0 | 0 | 0 | 0 | 0 | 0 | 0 | 0 | 0 | 0 | 0 | 0 | 0 | 0 | 0 | 0 | 0 | 0 | 0 | 150 | 40 | 0 | 2 | 0.1 | 10 | 0 | 60 | 0 | 0.866
3029 |  | 141 | 0 | 0 | 0 | 0 | 0 | 0 | 0.02 | 0 | 0 | 0 | 0 | 0 | 0 | 0 | 0 | 1 | 0 | 0 | 0 | 25 | 0 | 0 | 0 | 0.83 | 0 | 0 | 0 | 0 | 0.17 | 0 | 0 | 0 | 0 | 0 | 0 | 0 | 0 | 0 | 0 | 0 | 0 | 0 | 0 | 0 | 0 | 0 | 0 | 0 | 0 | 0 | 0 | 0 | 0 | 0 | 0 | 0 | 0 | 0 | 0 | 0 | 0 | 0 | 0 | 0 | 0 | 0 | 0 | 0 | 0 | 0 | 0 | 165 | 40 | 0 | 2 | 0.1 | 10 | 0 | 60 | 0 | 1.74
3030 |  | 142 | 0 | 0 | 0 | 0 | 0 | 0 | 0.02 | 0 | 0 | 0 | 0 | 0 | 0 | 0 | 0 | 1 | 0 | 0 | 0 | 25 | 0 | 0 | 0 | 0.83 | 0 | 0 | 0 | 0 | 0.17 | 0 | 0 | 0 | 0 | 0 | 0 | 0 | 0 | 0 | 0 | 0 | 0 | 0 | 0 | 0 | 0 | 0 | 0 | 0 | 0 | 0 | 0 | 0 | 0 | 0 | 0 | 0 | 0 | 0 | 0 | 0 | 0 | 0 | 0 | 0 | 0 | 0 | 0 | 0 | 0 | 0 | 0 | 180 | 40 | 0 | 2 | 0.1 | 10 | 0 | 60 | 0 | 2.2
3031 |  | 143 | 0 | 0 | 0 | 0 | 0 | 0 | 0.02 | 0 | 0 | 0 | 0 | 0 | 0 | 0 | 0 | 1 | 0 | 0 | 0 | 25 | 0 | 0 | 0 | 0.83 | 0 | 0 | 0 | 0 | 0.17 | 0 | 0 | 0 | 0 | 0 | 0 | 0 | 0 | 0 | 0 | 0 | 0 | 0 | 0 | 0 | 0 | 0 | 0 | 0 | 0 | 0 | 0 | 0 | 0 | 0 | 0 | 0 | 0 | 0 | 0 | 0 | 0 | 0 | 0 | 0 | 0 | 0 | 0 | 0 | 0 | 0 | 0 | 196 | 40 | 0 | 2 | 0.1 | 10 | 0 | 60 | 0 | 5.99
3032 |  | 144 | 0 | 0 | 0 | 0 | 0 | 0 | 0.02 | 0 | 0 | 0 | 0 | 0 | 0 | 0 | 0 | 1 | 0 | 0 | 0 | 25 | 0 | 0 | 0 | 0.83 | 0 | 0 | 0 | 0 | 0.17 | 0 | 0 | 0 | 0 | 0 | 0 | 0 | 0 | 0 | 0 | 0 | 0 | 0 | 0 | 0 | 0 | 0 | 0 | 0 | 0 | 0 | 0 | 0 | 0 | 0 | 0 | 0 | 0 | 0 | 0 | 0 | 0 | 0 | 0 | 0 | 0 | 0 | 0 | 0 | 0 | 0 | 0 | 210 | 40 | 0 | 2 | 0.1 | 10 | 0 | 60 | 0 | 8.95
3033 |  | 145 | 0 | 0 | 0 | 0 | 0 | 0 | 0.02 | 0 | 0 | 0 | 0 | 0 | 0 | 0 | 0 | 1 | 0 | 0 | 0 | 25 | 0 | 0 | 0 | 0.83 | 0 | 0 | 0 | 0 | 0.17 | 0 | 0 | 0 | 0 | 0 | 0 | 0 | 0 | 0 | 0 | 0 | 0 | 0 | 0 | 0 | 0 | 0 | 0 | 0 | 0 | 0 | 0 | 0 | 0 | 0 | 0 | 0 | 0 | 0 | 0 | 0 | 0 | 0 | 0 | 0 | 0 | 0 | 0 | 0 | 0 | 0 | 0 | 225 | 40 | 0 | 2 | 0.1 | 10 | 0 | 60 | 0 | 11.5
3034 |  | 146 | 0 | 0 | 0 | 0 | 0 | 0 | 0.02 | 0 | 0 | 0 | 0 | 0 | 0 | 0 | 0 | 1 | 0 | 0 | 0 | 25 | 0 | 0 | 0 | 0.83 | 0 | 0 | 0 | 0 | 0.17 | 0 | 0 | 0 | 0 | 0 | 0 | 0 | 0 | 0 | 0 | 0 | 0 | 0 | 0 | 0 | 0 | 0 | 0 | 0 | 0 | 0 | 0 | 0 | 0 | 0 | 0 | 0 | 0 | 0 | 0 | 0 | 0 | 0 | 0 | 0 | 0 | 0 | 0 | 0 | 0 | 0 | 0 | 241 | 40 | 0 | 2 | 0.1 | 10 | 0 | 60 | 0 | 14
3035 |  | 147 | 0 | 0 | 0 | 0 | 0 | 0 | 0.02 | 0 | 0 | 0 | 0 | 0 | 0 | 0 | 0 | 1 | 0 | 0 | 0 | 25 | 0 | 0 | 0 | 0.83 | 0 | 0 | 0 | 0 | 0.17 | 0 | 0 | 0 | 0 | 0 | 0 | 0 | 0 | 0 | 0 | 0 | 0 | 0 | 0 | 0 | 0 | 0 | 0 | 0 | 0 | 0 | 0 | 0 | 0 | 0 | 0 | 0 | 0 | 0 | 0 | 0 | 0 | 0 | 0 | 0 | 0 | 0 | 0 | 0 | 0 | 0 | 0 | 255 | 40 | 0 | 2 | 0.1 | 10 | 0 | 60 | 0 | 17
3036 |  | 148 | 0 | 0 | 0 | 0 | 0 | 0 | 0.02 | 0 | 0 | 0 | 0 | 0 | 0 | 0 | 0 | 1 | 0 | 0 | 0 | 25 | 0 | 0 | 0 | 0.83 | 0 | 0 | 0 | 0 | 0.17 | 0 | 0 | 0 | 0 | 0 | 0 | 0 | 0 | 0 | 0 | 0 | 0 | 0 | 0 | 0 | 0 | 0 | 0 | 0 | 0 | 0 | 0 | 0 | 0 | 0 | 0 | 0 | 0 | 0 | 0 | 0 | 0 | 0 | 0 | 0 | 0 | 0 | 0 | 0 | 0 | 0 | 0 | 270 | 40 | 0 | 2 | 0.1 | 10 | 0 | 60 | 0 | 20
3037 |  | 149 | 0 | 0 | 0 | 0 | 0 | 0 | 0.02 | 0 | 0 | 0 | 0 | 0 | 0 | 0 | 0 | 1 | 0 | 0 | 0 | 25 | 0 | 0 | 0 | 0.83 | 0 | 0 | 0 | 0 | 0.17 | 0 | 0 | 0 | 0 | 0 | 0 | 0 | 0 | 0 | 0 | 0 | 0 | 0 | 0 | 0 | 0 | 0 | 0 | 0 | 0 | 0 | 0 | 0 | 0 | 0 | 0 | 0 | 0 | 0 | 0 | 0 | 0 | 0 | 0 | 0 | 0 | 0 | 0 | 0 | 0 | 0 | 0 | 286 | 40 | 0 | 2 | 0.1 | 10 | 0 | 60 | 0 | 20.4
3038 |  | 150 | 0 | 0 | 0 | 0 | 0 | 0 | 0.02 | 0 | 0 | 0 | 0 | 0 | 0 | 0 | 0 | 1 | 0 | 0 | 0 | 25 | 0 | 0 | 0 | 0.83 | 0 | 0 | 0 | 0 | 0.17 | 0 | 0 | 0 | 0 | 0 | 0 | 0 | 0 | 0 | 0 | 0 | 0 | 0 | 0 | 0 | 0 | 0 | 0 | 0 | 0 | 0 | 0 | 0 | 0 | 0 | 0 | 0 | 0 | 0 | 0 | 0 | 0 | 0 | 0 | 0 | 0 | 0 | 0 | 0 | 0 | 0 | 0 | 301 | 40 | 0 | 2 | 0.1 | 10 | 0 | 60 | 0 | 20.5
3039 |  | 151 | 0 | 0 | 0 | 0 | 0 | 0 | 0.02 | 0 | 0 | 0 | 0 | 0 | 0 | 0 | 0 | 1 | 0 | 0 | 0 | 25 | 0 | 0 | 0 | 0.83 | 0 | 0 | 0 | 0 | 0.17 | 0 | 0 | 0 | 0 | 0 | 0 | 0 | 0 | 0 | 0 | 0 | 0 | 0 | 0 | 0 | 0 | 0 | 0 | 0 | 0 | 0 | 0 | 0 | 0 | 0 | 0 | 0 | 0 | 0 | 0 | 0 | 0 | 0 | 0 | 0 | 0 | 0 | 0 | 0 | 0 | 0 | 0 | 150 | 40 | 0 | 2 | 0.1 | 10 | 0 | 60 | 0 | 1.28
3040 |  | 152 | 0 | 0 | 0 | 0 | 0 | 0 | 0.02 | 0 | 0 | 0 | 0 | 0 | 0 | 0 | 0 | 1 | 0 | 0 | 0 | 25 | 0 | 0 | 0 | 0.83 | 0 | 0 | 0 | 0 | 0.17 | 0 | 0 | 0 | 0 | 0 | 0 | 0 | 0 | 0 | 0 | 0 | 0 | 0 | 0 | 0 | 0 | 0 | 0 | 0 | 0 | 0 | 0 | 0 | 0 | 0 | 0 | 0 | 0 | 0 | 0 | 0 | 0 | 0 | 0 | 0 | 0 | 0 | 0 | 0 | 0 | 0 | 0 | 165 | 40 | 0 | 2 | 0.1 | 10 | 0 | 60 | 0 | 1.33
3041 |  | 153 | 0 | 0 | 0 | 0 | 0 | 0 | 0.02 | 0 | 0 | 0 | 0 | 0 | 0 | 0 | 0 | 1 | 0 | 0 | 0 | 25 | 0 | 0 | 0 | 0.83 | 0 | 0 | 0 | 0 | 0.17 | 0 | 0 | 0 | 0 | 0 | 0 | 0 | 0 | 0 | 0 | 0 | 0 | 0 | 0 | 0 | 0 | 0 | 0 | 0 | 0 | 0 | 0 | 0 | 0 | 0 | 0 | 0 | 0 | 0 | 0 | 0 | 0 | 0 | 0 | 0 | 0 | 0 | 0 | 0 | 0 | 0 | 0 | 180 | 40 | 0 | 2 | 0.1 | 10 | 0 | 60 | 0 | 2.2
3042 |  | 154 | 0 | 0 | 0 | 0 | 0 | 0 | 0.02 | 0 | 0 | 0 | 0 | 0 | 0 | 0 | 0 | 1 | 0 | 0 | 0 | 25 | 0 | 0 | 0 | 0.83 | 0 | 0 | 0 | 0 | 0.17 | 0 | 0 | 0 | 0 | 0 | 0 | 0 | 0 | 0 | 0 | 0 | 0 | 0 | 0 | 0 | 0 | 0 | 0 | 0 | 0 | 0 | 0 | 0 | 0 | 0 | 0 | 0 | 0 | 0 | 0 | 0 | 0 | 0 | 0 | 0 | 0 | 0 | 0 | 0 | 0 | 0 | 0 | 196 | 40 | 0 | 2 | 0.1 | 10 | 0 | 60 | 0 | 3.08
3043 |  | 155 | 0 | 0 | 0 | 0 | 0 | 0 | 0.02 | 0 | 0 | 0 | 0 | 0 | 0 | 0 | 0 | 1 | 0 | 0 | 0 | 25 | 0 | 0 | 0 | 0.83 | 0 | 0 | 0 | 0 | 0.17 | 0 | 0 | 0 | 0 | 0 | 0 | 0 | 0 | 0 | 0 | 0 | 0 | 0 | 0 | 0 | 0 | 0 | 0 | 0 | 0 | 0 | 0 | 0 | 0 | 0 | 0 | 0 | 0 | 0 | 0 | 0 | 0 | 0 | 0 | 0 | 0 | 0 | 0 | 0 | 0 | 0 | 0 | 210 | 40 | 0 | 2 | 0.1 | 10 | 0 | 60 | 0 | 3.95
3044 |  | 156 | 0 | 0 | 0 | 0 | 0 | 0 | 0.02 | 0 | 0 | 0 | 0 | 0 | 0 | 0 | 0 | 1 | 0 | 0 | 0 | 25 | 0 | 0 | 0 | 0.83 | 0 | 0 | 0 | 0 | 0.17 | 0 | 0 | 0 | 0 | 0 | 0 | 0 | 0 | 0 | 0 | 0 | 0 | 0 | 0 | 0 | 0 | 0 | 0 | 0 | 0 | 0 | 0 | 0 | 0 | 0 | 0 | 0 | 0 | 0 | 0 | 0 | 0 | 0 | 0 | 0 | 0 | 0 | 0 | 0 | 0 | 0 | 0 | 225 | 40 | 0 | 2 | 0.1 | 10 | 0 | 60 | 0 | 4.83
3045 |  | 157 | 0 | 0 | 0 | 0 | 0 | 0 | 0.02 | 0 | 0 | 0 | 0 | 0 | 0 | 0 | 0 | 1 | 0 | 0 | 0 | 25 | 0 | 0 | 0 | 0.83 | 0 | 0 | 0 | 0 | 0.17 | 0 | 0 | 0 | 0 | 0 | 0 | 0 | 0 | 0 | 0 | 0 | 0 | 0 | 0 | 0 | 0 | 0 | 0 | 0 | 0 | 0 | 0 | 0 | 0 | 0 | 0 | 0 | 0 | 0 | 0 | 0 | 0 | 0 | 0 | 0 | 0 | 0 | 0 | 0 | 0 | 0 | 0 | 241 | 40 | 0 | 2 | 0.1 | 10 | 0 | 60 | 0 | 6.95
3046 |  | 158 | 0 | 0 | 0 | 0 | 0 | 0 | 0.02 | 0 | 0 | 0 | 0 | 0 | 0 | 0 | 0 | 1 | 0 | 0 | 0 | 25 | 0 | 0 | 0 | 0.83 | 0 | 0 | 0 | 0 | 0.17 | 0 | 0 | 0 | 0 | 0 | 0 | 0 | 0 | 0 | 0 | 0 | 0 | 0 | 0 | 0 | 0 | 0 | 0 | 0 | 0 | 0 | 0 | 0 | 0 | 0 | 0 | 0 | 0 | 0 | 0 | 0 | 0 | 0 | 0 | 0 | 0 | 0 | 0 | 0 | 0 | 0 | 0 | 255 | 40 | 0 | 2 | 0.1 | 10 | 0 | 60 | 0 | 8.66
3047 |  | 159 | 0 | 0 | 0 | 0 | 0 | 0 | 0.02 | 0 | 0 | 0 | 0 | 0 | 0 | 0 | 0 | 1 | 0 | 0 | 0 | 25 | 0 | 0 | 0 | 0.83 | 0 | 0 | 0 | 0 | 0.17 | 0 | 0 | 0 | 0 | 0 | 0 | 0 | 0 | 0 | 0 | 0 | 0 | 0 | 0 | 0 | 0 | 0 | 0 | 0 | 0 | 0 | 0 | 0 | 0 | 0 | 0 | 0 | 0 | 0 | 0 | 0 | 0 | 0 | 0 | 0 | 0 | 0 | 0 | 0 | 0 | 0 | 0 | 270 | 40 | 0 | 2 | 0.1 | 10 | 0 | 60 | 0 | 10.4
3048 |  | 160 | 0 | 0 | 0 | 0 | 0 | 0 | 0.02 | 0 | 0 | 0 | 0 | 0 | 0 | 0 | 0 | 1 | 0 | 0 | 0 | 25 | 0 | 0 | 0 | 0.83 | 0 | 0 | 0 | 0 | 0.17 | 0 | 0 | 0 | 0 | 0 | 0 | 0 | 0 | 0 | 0 | 0 | 0 | 0 | 0 | 0 | 0 | 0 | 0 | 0 | 0 | 0 | 0 | 0 | 0 | 0 | 0 | 0 | 0 | 0 | 0 | 0 | 0 | 0 | 0 | 0 | 0 | 0 | 0 | 0 | 0 | 0 | 0 | 286 | 40 | 0 | 2 | 0.1 | 10 | 0 | 60 | 0 | 11.2
3049 |  | 161 | 0 | 0 | 0 | 0 | 0 | 0 | 0.02 | 0 | 0 | 0 | 0 | 0 | 0 | 0 | 0 | 1 | 0 | 0 | 0 | 25 | 0 | 0 | 0 | 0.83 | 0 | 0 | 0 | 0 | 0.17 | 0 | 0 | 0 | 0 | 0 | 0 | 0 | 0 | 0 | 0 | 0 | 0 | 0 | 0 | 0 | 0 | 0 | 0 | 0 | 0 | 0 | 0 | 0 | 0 | 0 | 0 | 0 | 0 | 0 | 0 | 0 | 0 | 0 | 0 | 0 | 0 | 0 | 0 | 0 | 0 | 0 | 0 | 301 | 40 | 0 | 2 | 0.1 | 10 | 0 | 60 | 0 | 11.7
3050 | Gayen et al.[S54] | 1 | 4.18 | 0 | 0 | 0 | 0 | 0 | 0 | 1 | 0 | 0 | 0 | 0 | 0 | 0 | 0 | 0 | 0 | 0 | 0 | 550 | 1 | 0 | 0 | 0.56 | 0 | 0 | 0 | 0 | 0.44 | 0 | 0 | 0 | 0 | 0 | 0 | 0 | 0 | 0 | 0 | 0 | 0 | 0 | 0 | 0 | 0 | 0 | 0 | 0 | 0 | 0 | 0 | 0 | 0 | 0 | 0 | 0 | 0 | 0 | 0 | 0 | 0 | 0 | 0 | 0 | 0 | 0 | 0 | 0 | 0 | 0 | 0 | 201 | 36 | 0 | 7 | 21 | 10 | 0 | 60 | 1.5 | 2.15
3051 |  | 2 | 4.18 | 0 | 0 | 0 | 0 | 0 | 0 | 1 | 0 | 0 | 0 | 0 | 0 | 0 | 0 | 0 | 0 | 0 | 0 | 550 | 1 | 0 | 0 | 0.56 | 0 | 0 | 0 | 0 | 0.44 | 0 | 0 | 0 | 0 | 0 | 0 | 0 | 0 | 0 | 0 | 0 | 0 | 0 | 0 | 0 | 0 | 0 | 0 | 0 | 0 | 0 | 0 | 0 | 0 | 0 | 0 | 0 | 0 | 0 | 0 | 0 | 0 | 0 | 0 | 0 | 0 | 0 | 0 | 0 | 0 | 0 | 0 | 222 | 36 | 0 | 7 | 21 | 10 | 0 | 60 | 1.5 | 7.38
3052 |  | 3 | 4.18 | 0 | 0 | 0 | 0 | 0 | 0 | 1 | 0 | 0 | 0 | 0 | 0 | 0 | 0 | 0 | 0 | 0 | 0 | 550 | 1 | 0 | 0 | 0.56 | 0 | 0 | 0 | 0 | 0.44 | 0 | 0 | 0 | 0 | 0 | 0 | 0 | 0 | 0 | 0 | 0 | 0 | 0 | 0 | 0 | 0 | 0 | 0 | 0 | 0 | 0 | 0 | 0 | 0 | 0 | 0 | 0 | 0 | 0 | 0 | 0 | 0 | 0 | 0 | 0 | 0 | 0 | 0 | 0 | 0 | 0 | 0 | 253 | 36 | 0 | 7 | 21 | 10 | 0 | 60 | 1.5 | 24.9
3053 |  | 4 | 4.18 | 0 | 0 | 0 | 0 | 0 | 0 | 1 | 0 | 0 | 0 | 0 | 0 | 0 | 0 | 0 | 0 | 0 | 0 | 550 | 1 | 0 | 0 | 0.56 | 0 | 0 | 0 | 0 | 0.44 | 0 | 0 | 0 | 0 | 0 | 0 | 0 | 0 | 0 | 0 | 0 | 0 | 0 | 0 | 0 | 0 | 0 | 0 | 0 | 0 | 0 | 0 | 0 | 0 | 0 | 0 | 0 | 0 | 0 | 0 | 0 | 0 | 0 | 0 | 0 | 0 | 0 | 0 | 0 | 0 | 0 | 0 | 286 | 36 | 0 | 7 | 21 | 10 | 0 | 60 | 1.5 | 58.8
3054 |  | 5 | 4.18 | 0 | 0 | 0 | 0 | 0 | 0 | 1 | 0 | 0 | 0 | 0 | 0 | 0 | 0 | 0 | 0 | 0 | 0 | 550 | 1 | 0 | 0 | 0.56 | 0 | 0 | 0 | 0 | 0.44 | 0 | 0 | 0 | 0 | 0 | 0 | 0 | 0 | 0 | 0 | 0 | 0 | 0 | 0 | 0 | 0 | 0 | 0 | 0 | 0 | 0 | 0 | 0 | 0 | 0 | 0 | 0 | 0 | 0 | 0 | 0 | 0 | 0 | 0 | 0 | 0 | 0 | 0 | 0 | 0 | 0 | 0 | 306 | 36 | 0 | 7 | 21 | 10 | 0 | 60 | 1.5 | 72.6
3055 |  | 6 | 4.18 | 0 | 0 | 0 | 0 | 0 | 0 | 1 | 0 | 0 | 0 | 0 | 0 | 0 | 0 | 0 | 0 | 0 | 0 | 550 | 1 | 0 | 0 | 0.56 | 0 | 0 | 0 | 0 | 0.44 | 0 | 0 | 0 | 0 | 0 | 0 | 0 | 0 | 0 | 0 | 0 | 0 | 0 | 0 | 0 | 0 | 0 | 0 | 0 | 0 | 0 | 0 | 0 | 0 | 0 | 0 | 0 | 0 | 0 | 0 | 0 | 0 | 0 | 0 | 0 | 0 | 0 | 0 | 0 | 0 | 0 | 0 | 336 | 36 | 0 | 7 | 21 | 10 | 0 | 60 | 1.5 | 76
3056 |  | 7 | 4.41 | 0 | 0 | 0 | 0 | 0 | 0 | 0 | 0 | 0 | 0 | 0 | 0 | 0 | 0 | 1 | 0 | 0 | 0 | 550 | 1 | 0 | 0 | 0.56 | 0 | 0 | 0 | 0 | 0.44 | 0 | 0 | 0 | 0 | 0 | 0 | 0 | 0 | 0 | 0 | 0 | 0 | 0 | 0 | 0 | 0 | 0 | 0 | 0 | 0 | 0 | 0 | 0 | 0 | 0 | 0 | 0 | 0 | 0 | 0 | 0 | 0 | 0 | 0 | 0 | 0 | 0 | 0 | 0 | 0 | 0 | 0 | 203 | 36 | 0 | 7 | 21 | 10 | 0 | 60 | 1.5 | 4.39
3057 |  | 8 | 4.41 | 0 | 0 | 0 | 0 | 0 | 0 | 0 | 0 | 0 | 0 | 0 | 0 | 0 | 0 | 1 | 0 | 0 | 0 | 550 | 1 | 0 | 0 | 0.56 | 0 | 0 | 0 | 0 | 0.44 | 0 | 0 | 0 | 0 | 0 | 0 | 0 | 0 | 0 | 0 | 0 | 0 | 0 | 0 | 0 | 0 | 0 | 0 | 0 | 0 | 0 | 0 | 0 | 0 | 0 | 0 | 0 | 0 | 0 | 0 | 0 | 0 | 0 | 0 | 0 | 0 | 0 | 0 | 0 | 0 | 0 | 0 | 222 | 36 | 0 | 7 | 21 | 10 | 0 | 60 | 1.5 | 8.37
3058 |  | 9 | 4.41 | 0 | 0 | 0 | 0 | 0 | 0 | 0 | 0 | 0 | 0 | 0 | 0 | 0 | 0 | 1 | 0 | 0 | 0 | 550 | 1 | 0 | 0 | 0.56 | 0 | 0 | 0 | 0 | 0.44 | 0 | 0 | 0 | 0 | 0 | 0 | 0 | 0 | 0 | 0 | 0 | 0 | 0 | 0 | 0 | 0 | 0 | 0 | 0 | 0 | 0 | 0 | 0 | 0 | 0 | 0 | 0 | 0 | 0 | 0 | 0 | 0 | 0 | 0 | 0 | 0 | 0 | 0 | 0 | 0 | 0 | 0 | 254 | 36 | 0 | 7 | 21 | 10 | 0 | 60 | 1.5 | 24.6
3059 |  | 10 | 4.41 | 0 | 0 | 0 | 0 | 0 | 0 | 0 | 0 | 0 | 0 | 0 | 0 | 0 | 0 | 1 | 0 | 0 | 0 | 550 | 1 | 0 | 0 | 0.56 | 0 | 0 | 0 | 0 | 0.44 | 0 | 0 | 0 | 0 | 0 | 0 | 0 | 0 | 0 | 0 | 0 | 0 | 0 | 0 | 0 | 0 | 0 | 0 | 0 | 0 | 0 | 0 | 0 | 0 | 0 | 0 | 0 | 0 | 0 | 0 | 0 | 0 | 0 | 0 | 0 | 0 | 0 | 0 | 0 | 0 | 0 | 0 | 287 | 36 | 0 | 7 | 21 | 10 | 0 | 60 | 1.5 | 59.8
3060 |  | 11 | 4.41 | 0 | 0 | 0 | 0 | 0 | 0 | 0 | 0 | 0 | 0 | 0 | 0 | 0 | 0 | 1 | 0 | 0 | 0 | 550 | 1 | 0 | 0 | 0.56 | 0 | 0 | 0 | 0 | 0.44 | 0 | 0 | 0 | 0 | 0 | 0 | 0 | 0 | 0 | 0 | 0 | 0 | 0 | 0 | 0 | 0 | 0 | 0 | 0 | 0 | 0 | 0 | 0 | 0 | 0 | 0 | 0 | 0 | 0 | 0 | 0 | 0 | 0 | 0 | 0 | 0 | 0 | 0 | 0 | 0 | 0 | 0 | 308 | 36 | 0 | 7 | 21 | 10 | 0 | 60 | 1.5 | 77.6
3061 |  | 12 | 4.41 | 0 | 0 | 0 | 0 | 0 | 0 | 0 | 0 | 0 | 0 | 0 | 0 | 0 | 0 | 1 | 0 | 0 | 0 | 550 | 1 | 0 | 0 | 0.56 | 0 | 0 | 0 | 0 | 0.44 | 0 | 0 | 0 | 0 | 0 | 0 | 0 | 0 | 0 | 0 | 0 | 0 | 0 | 0 | 0 | 0 | 0 | 0 | 0 | 0 | 0 | 0 | 0 | 0 | 0 | 0 | 0 | 0 | 0 | 0 | 0 | 0 | 0 | 0 | 0 | 0 | 0 | 0 | 0 | 0 | 0 | 0 | 338 | 36 | 0 | 7 | 21 | 10 | 0 | 60 | 1.5 | 77.9
3062 | Kam et al.[S55] | 1 | 1 | 0 | 0 | 0 | 0 | 0 | 0 | 0 | 0 | 0 | 0 | 0 | 0 | 0 | 0 | 0 | 1 | 0 | 0 | 25 | 0 | 0 | 0 | 0 | 1 | 0 | 0 | 0 | 0 | 0 | 0 | 0 | 0 | 0 | 0 | 0 | 0 | 0 | 0 | 0 | 0 | 0 | 0 | 0 | 0 | 0 | 0 | 0 | 0 | 0 | 0 | 0 | 0 | 0 | 0 | 0 | 0 | 0 | 0 | 0 | 0 | 0 | 0 | 0 | 0 | 0 | 0 | 0 | 0 | 0 | 0 | 150 | 37.5 | 0 | 7 | 23 | 8.5 | 0 | 60 | 1 | 0.858
3063 |  | 2 | 1 | 0 | 0 | 0 | 0 | 0 | 0 | 0 | 0 | 0 | 0 | 0 | 0 | 0 | 0 | 0 | 1 | 0 | 0 | 25 | 0 | 0 | 0 | 0 | 1 | 0 | 0 | 0 | 0 | 0 | 0 | 0 | 0 | 0 | 0 | 0 | 0 | 0 | 0 | 0 | 0 | 0 | 0 | 0 | 0 | 0 | 0 | 0 | 0 | 0 | 0 | 0 | 0 | 0 | 0 | 0 | 0 | 0 | 0 | 0 | 0 | 0 | 0 | 0 | 0 | 0 | 0 | 0 | 0 | 0 | 0 | 200 | 37.5 | 0 | 7 | 23 | 8.5 | 0 | 60 | 1 | 4.12
3064 |  | 3 | 1 | 0 | 0 | 0 | 0 | 0 | 0 | 0 | 0 | 0 | 0 | 0 | 0 | 0 | 0 | 0 | 1 | 0 | 0 | 25 | 0 | 0 | 0 | 0 | 1 | 0 | 0 | 0 | 0 | 0 | 0 | 0 | 0 | 0 | 0 | 0 | 0 | 0 | 0 | 0 | 0 | 0 | 0 | 0 | 0 | 0 | 0 | 0 | 0 | 0 | 0 | 0 | 0 | 0 | 0 | 0 | 0 | 0 | 0 | 0 | 0 | 0 | 0 | 0 | 0 | 0 | 0 | 0 | 0 | 0 | 0 | 250 | 37.5 | 0 | 7 | 23 | 8.5 | 0 | 60 | 1 | 15.9
3065 |  | 4 | 1 | 0 | 0 | 0 | 0 | 0 | 0 | 0 | 0 | 0 | 0 | 0 | 0 | 0 | 0 | 0 | 1 | 0 | 0 | 25 | 0 | 0 | 0 | 0 | 1 | 0 | 0 | 0 | 0 | 0 | 0 | 0 | 0 | 0 | 0 | 0 | 0 | 0 | 0 | 0 | 0 | 0 | 0 | 0 | 0 | 0 | 0 | 0 | 0 | 0 | 0 | 0 | 0 | 0 | 0 | 0 | 0 | 0 | 0 | 0 | 0 | 0 | 0 | 0 | 0 | 0 | 0 | 0 | 0 | 0 | 0 | 300 | 37.5 | 0 | 7 | 23 | 8.5 | 0 | 60 | 1 | 33.5
3066 |  | 5 | 1 | 0 | 0 | 0 | 0 | 0 | 0 | 0 | 0 | 0 | 0 | 0 | 0 | 0 | 0 | 0 | 1 | 0 | 0 | 25 | 0 | 0 | 0 | 1 | 0 | 0 | 0 | 0 | 0 | 0 | 0 | 0 | 0 | 0 | 0 | 0 | 0 | 0 | 0 | 0 | 0 | 0 | 0 | 0 | 0 | 0 | 0 | 0 | 0 | 0 | 0 | 0 | 0 | 0 | 0 | 0 | 0 | 0 | 0 | 0 | 0 | 0 | 0 | 0 | 0 | 0 | 0 | 0 | 0 | 0 | 0 | 150 | 37.5 | 0 | 7 | 23 | 8.5 | 0 | 60 | 1 | 0.687
3067 |  | 6 | 1 | 0 | 0 | 0 | 0 | 0 | 0 | 0 | 0 | 0 | 0 | 0 | 0 | 0 | 0 | 0 | 1 | 0 | 0 | 25 | 0 | 0 | 0 | 1 | 0 | 0 | 0 | 0 | 0 | 0 | 0 | 0 | 0 | 0 | 0 | 0 | 0 | 0 | 0 | 0 | 0 | 0 | 0 | 0 | 0 | 0 | 0 | 0 | 0 | 0 | 0 | 0 | 0 | 0 | 0 | 0 | 0 | 0 | 0 | 0 | 0 | 0 | 0 | 0 | 0 | 0 | 0 | 0 | 0 | 0 | 0 | 200 | 37.5 | 0 | 7 | 23 | 8.5 | 0 | 60 | 1 | 3.43
3068 |  | 7 | 1 | 0 | 0 | 0 | 0 | 0 | 0 | 0 | 0 | 0 | 0 | 0 | 0 | 0 | 0 | 0 | 1 | 0 | 0 | 25 | 0 | 0 | 0 | 1 | 0 | 0 | 0 | 0 | 0 | 0 | 0 | 0 | 0 | 0 | 0 | 0 | 0 | 0 | 0 | 0 | 0 | 0 | 0 | 0 | 0 | 0 | 0 | 0 | 0 | 0 | 0 | 0 | 0 | 0 | 0 | 0 | 0 | 0 | 0 | 0 | 0 | 0 | 0 | 0 | 0 | 0 | 0 | 0 | 0 | 0 | 0 | 250 | 37.5 | 0 | 7 | 23 | 8.5 | 0 | 60 | 1 | 9.01
3069 |  | 8 | 1 | 0 | 0 | 0 | 0 | 0 | 0 | 0 | 0 | 0 | 0 | 0 | 0 | 0 | 0 | 0 | 1 | 0 | 0 | 25 | 0 | 0 | 0 | 1 | 0 | 0 | 0 | 0 | 0 | 0 | 0 | 0 | 0 | 0 | 0 | 0 | 0 | 0 | 0 | 0 | 0 | 0 | 0 | 0 | 0 | 0 | 0 | 0 | 0 | 0 | 0 | 0 | 0 | 0 | 0 | 0 | 0 | 0 | 0 | 0 | 0 | 0 | 0 | 0 | 0 | 0 | 0 | 0 | 0 | 0 | 0 | 300 | 37.5 | 0 | 7 | 23 | 8.5 | 0 | 60 | 1 | 28.2
3070 |  | 9 | 1 | 0 | 0 | 0 | 0 | 0 | 0 | 0 | 0 | 0 | 0 | 0 | 0 | 0 | 0 | 0 | 1 | 0 | 0 | 25 | 0 | 0 | 0 | 0 | 0 | 0 | 0 | 0 | 1 | 0 | 0 | 0 | 0 | 0 | 0 | 0 | 0 | 0 | 0 | 0 | 0 | 0 | 0 | 0 | 0 | 0 | 0 | 0 | 0 | 0 | 0 | 0 | 0 | 0 | 0 | 0 | 0 | 0 | 0 | 0 | 0 | 0 | 0 | 0 | 0 | 0 | 0 | 0 | 0 | 0 | 0 | 150 | 37.5 | 0 | 7 | 23 | 8.5 | 0 | 60 | 1 | 0.773
3071 |  | 10 | 1 | 0 | 0 | 0 | 0 | 0 | 0 | 0 | 0 | 0 | 0 | 0 | 0 | 0 | 0 | 0 | 1 | 0 | 0 | 25 | 0 | 0 | 0 | 0 | 0 | 0 | 0 | 0 | 1 | 0 | 0 | 0 | 0 | 0 | 0 | 0 | 0 | 0 | 0 | 0 | 0 | 0 | 0 | 0 | 0 | 0 | 0 | 0 | 0 | 0 | 0 | 0 | 0 | 0 | 0 | 0 | 0 | 0 | 0 | 0 | 0 | 0 | 0 | 0 | 0 | 0 | 0 | 0 | 0 | 0 | 0 | 200 | 37.5 | 0 | 7 | 23 | 8.5 | 0 | 60 | 1 | 1.63
3072 |  | 11 | 1 | 0 | 0 | 0 | 0 | 0 | 0 | 0 | 0 | 0 | 0 | 0 | 0 | 0 | 0 | 0 | 1 | 0 | 0 | 25 | 0 | 0 | 0 | 0 | 0 | 0 | 0 | 0 | 1 | 0 | 0 | 0 | 0 | 0 | 0 | 0 | 0 | 0 | 0 | 0 | 0 | 0 | 0 | 0 | 0 | 0 | 0 | 0 | 0 | 0 | 0 | 0 | 0 | 0 | 0 | 0 | 0 | 0 | 0 | 0 | 0 | 0 | 0 | 0 | 0 | 0 | 0 | 0 | 0 | 0 | 0 | 250 | 37.5 | 0 | 7 | 23 | 8.5 | 0 | 60 | 1 | 3.86
3073 |  | 12 | 1 | 0 | 0 | 0 | 0 | 0 | 0 | 0 | 0 | 0 | 0 | 0 | 0 | 0 | 0 | 0 | 1 | 0 | 0 | 25 | 0 | 0 | 0 | 0 | 0 | 0 | 0 | 0 | 1 | 0 | 0 | 0 | 0 | 0 | 0 | 0 | 0 | 0 | 0 | 0 | 0 | 0 | 0 | 0 | 0 | 0 | 0 | 0 | 0 | 0 | 0 | 0 | 0 | 0 | 0 | 0 | 0 | 0 | 0 | 0 | 0 | 0 | 0 | 0 | 0 | 0 | 0 | 0 | 0 | 0 | 0 | 300 | 37.5 | 0 | 7 | 23 | 8.5 | 0 | 60 | 1 | 22.2
3074 |  | 13 | 1 | 0 | 0 | 0 | 0 | 0 | 0 | 0 | 0 | 0 | 0 | 0 | 0 | 0 | 0 | 0 | 1 | 0 | 0 | 25 | 0 | 0 | 0 | 0 | 1 | 0 | 0 | 0 | 0 | 0 | 0 | 0 | 0 | 0 | 0 | 0 | 0 | 0 | 0 | 0 | 0 | 0 | 0 | 0 | 0 | 0 | 0 | 0 | 0 | 0 | 0 | 0 | 0 | 0 | 0 | 0 | 0 | 0 | 0 | 0 | 0 | 0 | 0 | 0 | 0 | 0 | 0 | 0 | 0 | 0 | 0 | 230 | 37.5 | 0 | 7 | 23 | 8.5 | 0 | 7.26 | 1 | 8.07
3075 |  | 14 | 1 | 0 | 0 | 0 | 0 | 0 | 0 | 0 | 0 | 0 | 0 | 0 | 0 | 0 | 0 | 0 | 1 | 0 | 0 | 25 | 0 | 0 | 0 | 0 | 1 | 0 | 0 | 0 | 0 | 0 | 0 | 0 | 0 | 0 | 0 | 0 | 0 | 0 | 0 | 0 | 0 | 0 | 0 | 0 | 0 | 0 | 0 | 0 | 0 | 0 | 0 | 0 | 0 | 0 | 0 | 0 | 0 | 0 | 0 | 0 | 0 | 0 | 0 | 0 | 0 | 0 | 0 | 0 | 0 | 0 | 0 | 230 | 37.5 | 0 | 7 | 23 | 8.5 | 0 | 13.7 | 1 | 15.5
3076 |  | 15 | 1 | 0 | 0 | 0 | 0 | 0 | 0 | 0 | 0 | 0 | 0 | 0 | 0 | 0 | 0 | 0 | 1 | 0 | 0 | 25 | 0 | 0 | 0 | 0 | 1 | 0 | 0 | 0 | 0 | 0 | 0 | 0 | 0 | 0 | 0 | 0 | 0 | 0 | 0 | 0 | 0 | 0 | 0 | 0 | 0 | 0 | 0 | 0 | 0 | 0 | 0 | 0 | 0 | 0 | 0 | 0 | 0 | 0 | 0 | 0 | 0 | 0 | 0 | 0 | 0 | 0 | 0 | 0 | 0 | 0 | 0 | 230 | 37.5 | 0 | 7 | 23 | 8.5 | 0 | 21.7 | 1 | 16.2
3077 |  | 16 | 1 | 0 | 0 | 0 | 0 | 0 | 0 | 0 | 0 | 0 | 0 | 0 | 0 | 0 | 0 | 0 | 1 | 0 | 0 | 25 | 0 | 0 | 0 | 0 | 1 | 0 | 0 | 0 | 0 | 0 | 0 | 0 | 0 | 0 | 0 | 0 | 0 | 0 | 0 | 0 | 0 | 0 | 0 | 0 | 0 | 0 | 0 | 0 | 0 | 0 | 0 | 0 | 0 | 0 | 0 | 0 | 0 | 0 | 0 | 0 | 0 | 0 | 0 | 0 | 0 | 0 | 0 | 0 | 0 | 0 | 0 | 230 | 37.5 | 0 | 7 | 23 | 8.5 | 0 | 33.8 | 1 | 16.1
3078 |  | 17 | 1 | 0 | 0 | 0 | 0 | 0 | 0 | 0 | 0 | 0 | 0 | 0 | 0 | 0 | 0 | 0 | 1 | 0 | 0 | 25 | 0 | 0 | 0 | 0 | 1 | 0 | 0 | 0 | 0 | 0 | 0 | 0 | 0 | 0 | 0 | 0 | 0 | 0 | 0 | 0 | 0 | 0 | 0 | 0 | 0 | 0 | 0 | 0 | 0 | 0 | 0 | 0 | 0 | 0 | 0 | 0 | 0 | 0 | 0 | 0 | 0 | 0 | 0 | 0 | 0 | 0 | 0 | 0 | 0 | 0 | 0 | 230 | 37.5 | 0 | 7 | 23 | 8.5 | 0 | 54.7 | 1 | 15.6
3079 |  | 18 | 1 | 0 | 0 | 0 | 0 | 0 | 0 | 0 | 0 | 0 | 0 | 0 | 0 | 0 | 0 | 0 | 1 | 0 | 0 | 25 | 0 | 0 | 0 | 0 | 1 | 0 | 0 | 0 | 0 | 0 | 0 | 0 | 0 | 0 | 0 | 0 | 0 | 0 | 0 | 0 | 0 | 0 | 0 | 0 | 0 | 0 | 0 | 0 | 0 | 0 | 0 | 0 | 0 | 0 | 0 | 0 | 0 | 0 | 0 | 0 | 0 | 0 | 0 | 0 | 0 | 0 | 0 | 0 | 0 | 0 | 0 | 230 | 37.5 | 0 | 7 | 23 | 8.5 | 0 | 125 | 1 | 5.98
3080 |  | 19 | 1 | 0 | 0 | 0 | 0 | 0 | 0 | 0 | 0 | 0 | 0 | 0 | 0 | 0 | 0 | 0 | 1 | 0 | 0 | 25 | 0 | 0 | 0 | 0 | 1 | 0 | 0 | 0 | 0 | 0 | 0 | 0 | 0 | 0 | 0 | 0 | 0 | 0 | 0 | 0 | 0 | 0 | 0 | 0 | 0 | 0 | 0 | 0 | 0 | 0 | 0 | 0 | 0 | 0 | 0 | 0 | 0 | 0 | 0 | 0 | 0 | 0 | 0 | 0 | 0 | 0 | 0 | 0 | 0 | 0 | 0 | 230 | 37.5 | 0 | 7 | 23 | 8.5 | 0 | 133 | 1 | 10.1
3081 |  | 20 | 1 | 0 | 0 | 0 | 0 | 0 | 0 | 0 | 0 | 0 | 0 | 0 | 0 | 0 | 0 | 0 | 1 | 0 | 0 | 25 | 0 | 0 | 0 | 0 | 1 | 0 | 0 | 0 | 0 | 0 | 0 | 0 | 0 | 0 | 0 | 0 | 0 | 0 | 0 | 0 | 0 | 0 | 0 | 0 | 0 | 0 | 0 | 0 | 0 | 0 | 0 | 0 | 0 | 0 | 0 | 0 | 0 | 0 | 0 | 0 | 0 | 0 | 0 | 0 | 0 | 0 | 0 | 0 | 0 | 0 | 0 | 230 | 37.5 | 0 | 7 | 23 | 8.5 | 0 | 140 | 1 | 13.6
3082 |  | 21 | 1 | 0 | 0 | 0 | 0 | 0 | 0 | 0 | 0 | 0 | 0 | 0 | 0 | 0 | 0 | 0 | 1 | 0 | 0 | 25 | 0 | 0 | 0 | 0 | 1 | 0 | 0 | 0 | 0 | 0 | 0 | 0 | 0 | 0 | 0 | 0 | 0 | 0 | 0 | 0 | 0 | 0 | 0 | 0 | 0 | 0 | 0 | 0 | 0 | 0 | 0 | 0 | 0 | 0 | 0 | 0 | 0 | 0 | 0 | 0 | 0 | 0 | 0 | 0 | 0 | 0 | 0 | 0 | 0 | 0 | 0 | 230 | 37.5 | 0 | 7 | 23 | 8.5 | 0 | 172 | 1 | 13.3
3083 |  | 22 | 1 | 0 | 0 | 0 | 0 | 0 | 0 | 0 | 0 | 0 | 0 | 0 | 0 | 0 | 0 | 0 | 1 | 0 | 0 | 25 | 0 | 0 | 0 | 0 | 1 | 0 | 0 | 0 | 0 | 0 | 0 | 0 | 0 | 0 | 0 | 0 | 0 | 0 | 0 | 0 | 0 | 0 | 0 | 0 | 0 | 0 | 0 | 0 | 0 | 0 | 0 | 0 | 0 | 0 | 0 | 0 | 0 | 0 | 0 | 0 | 0 | 0 | 0 | 0 | 0 | 0 | 0 | 0 | 0 | 0 | 0 | 230 | 37.5 | 0 | 7 | 23 | 8.5 | 0 | 251 | 1 | 9.02
3084 |  | 23 | 1 | 0 | 0 | 0 | 0 | 0 | 0 | 0 | 0 | 0 | 0 | 0 | 0 | 0 | 0 | 0 | 1 | 0 | 0 | 25 | 0 | 0 | 0 | 0 | 1 | 0 | 0 | 0 | 0 | 0 | 0 | 0 | 0 | 0 | 0 | 0 | 0 | 0 | 0 | 0 | 0 | 0 | 0 | 0 | 0 | 0 | 0 | 0 | 0 | 0 | 0 | 0 | 0 | 0 | 0 | 0 | 0 | 0 | 0 | 0 | 0 | 0 | 0 | 0 | 0 | 0 | 0 | 0 | 0 | 0 | 0 | 230 | 37.5 | 0 | 7 | 23 | 8.5 | 0 | 265 | 1 | 10.2
3085 |  | 24 | 1 | 0 | 0 | 0 | 0 | 0 | 0 | 0 | 0 | 0 | 0 | 0 | 0 | 0 | 0 | 0 | 1 | 0 | 0 | 25 | 0 | 0 | 0 | 0 | 1 | 0 | 0 | 0 | 0 | 0 | 0 | 0 | 0 | 0 | 0 | 0 | 0 | 0 | 0 | 0 | 0 | 0 | 0 | 0 | 0 | 0 | 0 | 0 | 0 | 0 | 0 | 0 | 0 | 0 | 0 | 0 | 0 | 0 | 0 | 0 | 0 | 0 | 0 | 0 | 0 | 0 | 0 | 0 | 0 | 0 | 0 | 230 | 37.5 | 0 | 7 | 23 | 8.5 | 0 | 292 | 1 | 10.2
3086 |  | 25 | 1 | 0 | 0 | 0 | 0 | 0 | 0 | 0 | 0 | 0 | 0 | 0 | 0 | 0 | 0 | 0 | 1 | 0 | 0 | 25 | 0 | 0 | 0 | 0 | 1 | 0 | 0 | 0 | 0 | 0 | 0 | 0 | 0 | 0 | 0 | 0 | 0 | 0 | 0 | 0 | 0 | 0 | 0 | 0 | 0 | 0 | 0 | 0 | 0 | 0 | 0 | 0 | 0 | 0 | 0 | 0 | 0 | 0 | 0 | 0 | 0 | 0 | 0 | 0 | 0 | 0 | 0 | 0 | 0 | 0 | 0 | 230 | 37.5 | 0 | 7 | 23 | 8.5 | 0 | 378 | 1 | 7.92
3087 |  | 26 | 1 | 0 | 0 | 0 | 0 | 0 | 0 | 0 | 0 | 0 | 0 | 0 | 0 | 0 | 0 | 0 | 1 | 0 | 0 | 25 | 0 | 0 | 0 | 0 | 1 | 0 | 0 | 0 | 0 | 0 | 0 | 0 | 0 | 0 | 0 | 0 | 0 | 0 | 0 | 0 | 0 | 0 | 0 | 0 | 0 | 0 | 0 | 0 | 0 | 0 | 0 | 0 | 0 | 0 | 0 | 0 | 0 | 0 | 0 | 0 | 0 | 0 | 0 | 0 | 0 | 0 | 0 | 0 | 0 | 0 | 0 | 230 | 37.5 | 0 | 7 | 23 | 8.5 | 0 | 245 | 1 | 3.01
3088 |  | 27 | 1 | 0 | 0 | 0 | 0 | 0 | 0 | 0 | 0 | 0 | 0 | 0 | 0 | 0 | 0 | 0 | 1 | 0 | 0 | 25 | 0 | 0 | 0 | 0 | 1 | 0 | 0 | 0 | 0 | 0 | 0 | 0 | 0 | 0 | 0 | 0 | 0 | 0 | 0 | 0 | 0 | 0 | 0 | 0 | 0 | 0 | 0 | 0 | 0 | 0 | 0 | 0 | 0 | 0 | 0 | 0 | 0 | 0 | 0 | 0 | 0 | 0 | 0 | 0 | 0 | 0 | 0 | 0 | 0 | 0 | 0 | 230 | 37.5 | 0 | 7 | 23 | 8.5 | 0 | 397 | 1 | 7.85
3089 |  | 28 | 1 | 0 | 0 | 0 | 0 | 0 | 0 | 0 | 0 | 0 | 0 | 0 | 0 | 0 | 0 | 0 | 1 | 0 | 0 | 25 | 0 | 0 | 0 | 0 | 1 | 0 | 0 | 0 | 0 | 0 | 0 | 0 | 0 | 0 | 0 | 0 | 0 | 0 | 0 | 0 | 0 | 0 | 0 | 0 | 0 | 0 | 0 | 0 | 0 | 0 | 0 | 0 | 0 | 0 | 0 | 0 | 0 | 0 | 0 | 0 | 0 | 0 | 0 | 0 | 0 | 0 | 0 | 0 | 0 | 0 | 0 | 230 | 37.5 | 0 | 7 | 23 | 8.5 | 0 | 412 | 1 | 8.65
3090 |  | 29 | 1 | 0 | 0 | 0 | 0 | 0 | 0 | 0 | 0 | 0 | 0 | 0 | 0 | 0 | 0 | 0 | 1 | 0 | 0 | 25 | 0 | 0 | 0 | 0 | 1 | 0 | 0 | 0 | 0 | 0 | 0 | 0 | 0 | 0 | 0 | 0 | 0 | 0 | 0 | 0 | 0 | 0 | 0 | 0 | 0 | 0 | 0 | 0 | 0 | 0 | 0 | 0 | 0 | 0 | 0 | 0 | 0 | 0 | 0 | 0 | 0 | 0 | 0 | 0 | 0 | 0 | 0 | 0 | 0 | 0 | 0 | 230 | 37.5 | 0 | 7 | 23 | 8.5 | 0 | 490 | 1 | 5.06
3091 |  | 30 | 1 | 0 | 0 | 0 | 0 | 0 | 0 | 0 | 0 | 0 | 0 | 0 | 0 | 0 | 0 | 0 | 1 | 0 | 0 | 25 | 0 | 0 | 0 | 0 | 1 | 0 | 0 | 0 | 0 | 0 | 0 | 0 | 0 | 0 | 0 | 0 | 0 | 0 | 0 | 0 | 0 | 0 | 0 | 0 | 0 | 0 | 0 | 0 | 0 | 0 | 0 | 0 | 0 | 0 | 0 | 0 | 0 | 0 | 0 | 0 | 0 | 0 | 0 | 0 | 0 | 0 | 0 | 0 | 0 | 0 | 0 | 230 | 37.5 | 0 | 7 | 23 | 8.5 | 0 | 483 | 1 | 2.97
3092 |  | 31 | 1 | 0 | 0 | 0 | 0 | 0 | 0 | 0 | 0 | 0 | 0 | 0 | 0 | 0 | 0 | 0 | 1 | 0 | 0 | 25 | 0 | 0 | 0 | 0 | 1 | 0 | 0 | 0 | 0 | 0 | 0 | 0 | 0 | 0 | 0 | 0 | 0 | 0 | 0 | 0 | 0 | 0 | 0 | 0 | 0 | 0 | 0 | 0 | 0 | 0 | 0 | 0 | 0 | 0 | 0 | 0 | 0 | 0 | 0 | 0 | 0 | 0 | 0 | 0 | 0 | 0 | 0 | 0 | 0 | 0 | 0 | 230 | 37.5 | 0 | 7 | 23 | 8.5 | 0 | 503 | 1 | 7.44
3093 |  | 32 | 1 | 0 | 0 | 0 | 0 | 0 | 0 | 0 | 0 | 0 | 0 | 0 | 0 | 0 | 0 | 0 | 1 | 0 | 0 | 25 | 0 | 0 | 0 | 0 | 1 | 0 | 0 | 0 | 0 | 0 | 0 | 0 | 0 | 0 | 0 | 0 | 0 | 0 | 0 | 0 | 0 | 0 | 0 | 0 | 0 | 0 | 0 | 0 | 0 | 0 | 0 | 0 | 0 | 0 | 0 | 0 | 0 | 0 | 0 | 0 | 0 | 0 | 0 | 0 | 0 | 0 | 0 | 0 | 0 | 0 | 0 | 230 | 37.5 | 0 | 7 | 23 | 8.5 | 0 | 516 | 1 | 7.44
3094 |  | 33 | 1 | 0 | 0 | 0 | 0 | 0 | 0 | 0 | 0 | 0 | 0 | 0 | 0 | 0 | 0 | 0 | 1 | 0 | 0 | 25 | 0 | 0 | 0 | 0 | 1 | 0 | 0 | 0 | 0 | 0 | 0 | 0 | 0 | 0 | 0 | 0 | 0 | 0 | 0 | 0 | 0 | 0 | 0 | 0 | 0 | 0 | 0 | 0 | 0 | 0 | 0 | 0 | 0 | 0 | 0 | 0 | 0 | 0 | 0 | 0 | 0 | 0 | 0 | 0 | 0 | 0 | 0 | 0 | 0 | 0 | 0 | 230 | 37.5 | 0 | 7 | 23 | 8.5 | 0 | 509 | 1 | 6.93
3095 |  | 34 | 1 | 0 | 0 | 0 | 0 | 0 | 0 | 0 | 0 | 0 | 0 | 0 | 0 | 0 | 0 | 0 | 1 | 0 | 0 | 25 | 0 | 0 | 0 | 0 | 1 | 0 | 0 | 0 | 0 | 0 | 0 | 0 | 0 | 0 | 0 | 0 | 0 | 0 | 0 | 0 | 0 | 0 | 0 | 0 | 0 | 0 | 0 | 0 | 0 | 0 | 0 | 0 | 0 | 0 | 0 | 0 | 0 | 0 | 0 | 0 | 0 | 0 | 0 | 0 | 0 | 0 | 0 | 0 | 0 | 0 | 0 | 230 | 37.5 | 0 | 7 | 23 | 8.5 | 0 | 535 | 1 | 6.78
3096 |  | 35 | 1 | 0 | 0 | 0 | 0 | 0 | 0 | 0 | 0 | 0 | 0 | 0 | 0 | 0 | 0 | 0 | 1 | 0 | 0 | 25 | 0 | 0 | 0 | 1 | 0 | 0 | 0 | 0 | 0 | 0 | 0 | 0 | 0 | 0 | 0 | 0 | 0 | 0 | 0 | 0 | 0 | 0 | 0 | 0 | 0 | 0 | 0 | 0 | 0 | 0 | 0 | 0 | 0 | 0 | 0 | 0 | 0 | 0 | 0 | 0 | 0 | 0 | 0 | 0 | 0 | 0 | 0 | 0 | 0 | 0 | 0 | 230 | 37.5 | 0 | 7 | 23 | 8.5 | 0 | 8.82 | 1 | 4.95
3097 |  | 36 | 1 | 0 | 0 | 0 | 0 | 0 | 0 | 0 | 0 | 0 | 0 | 0 | 0 | 0 | 0 | 0 | 1 | 0 | 0 | 25 | 0 | 0 | 0 | 1 | 0 | 0 | 0 | 0 | 0 | 0 | 0 | 0 | 0 | 0 | 0 | 0 | 0 | 0 | 0 | 0 | 0 | 0 | 0 | 0 | 0 | 0 | 0 | 0 | 0 | 0 | 0 | 0 | 0 | 0 | 0 | 0 | 0 | 0 | 0 | 0 | 0 | 0 | 0 | 0 | 0 | 0 | 0 | 0 | 0 | 0 | 0 | 230 | 37.5 | 0 | 7 | 23 | 8.5 | 0 | 13.7 | 1 | 6.97
3098 |  | 37 | 1 | 0 | 0 | 0 | 0 | 0 | 0 | 0 | 0 | 0 | 0 | 0 | 0 | 0 | 0 | 0 | 1 | 0 | 0 | 25 | 0 | 0 | 0 | 1 | 0 | 0 | 0 | 0 | 0 | 0 | 0 | 0 | 0 | 0 | 0 | 0 | 0 | 0 | 0 | 0 | 0 | 0 | 0 | 0 | 0 | 0 | 0 | 0 | 0 | 0 | 0 | 0 | 0 | 0 | 0 | 0 | 0 | 0 | 0 | 0 | 0 | 0 | 0 | 0 | 0 | 0 | 0 | 0 | 0 | 0 | 0 | 230 | 37.5 | 0 | 7 | 23 | 8.5 | 0 | 21.7 | 1 | 9.79
3099 |  | 38 | 1 | 0 | 0 | 0 | 0 | 0 | 0 | 0 | 0 | 0 | 0 | 0 | 0 | 0 | 0 | 0 | 1 | 0 | 0 | 25 | 0 | 0 | 0 | 1 | 0 | 0 | 0 | 0 | 0 | 0 | 0 | 0 | 0 | 0 | 0 | 0 | 0 | 0 | 0 | 0 | 0 | 0 | 0 | 0 | 0 | 0 | 0 | 0 | 0 | 0 | 0 | 0 | 0 | 0 | 0 | 0 | 0 | 0 | 0 | 0 | 0 | 0 | 0 | 0 | 0 | 0 | 0 | 0 | 0 | 0 | 0 | 230 | 37.5 | 0 | 7 | 23 | 8.5 | 0 | 41 | 1 | 10.1
3100 |  | 39 | 1 | 0 | 0 | 0 | 0 | 0 | 0 | 0 | 0 | 0 | 0 | 0 | 0 | 0 | 0 | 0 | 1 | 0 | 0 | 25 | 0 | 0 | 0 | 1 | 0 | 0 | 0 | 0 | 0 | 0 | 0 | 0 | 0 | 0 | 0 | 0 | 0 | 0 | 0 | 0 | 0 | 0 | 0 | 0 | 0 | 0 | 0 | 0 | 0 | 0 | 0 | 0 | 0 | 0 | 0 | 0 | 0 | 0 | 0 | 0 | 0 | 0 | 0 | 0 | 0 | 0 | 0 | 0 | 0 | 0 | 0 | 230 | 37.5 | 0 | 7 | 23 | 8.5 | 0 | 54.7 | 1 | 10
3101 |  | 40 | 1 | 0 | 0 | 0 | 0 | 0 | 0 | 0 | 0 | 0 | 0 | 0 | 0 | 0 | 0 | 0 | 1 | 0 | 0 | 25 | 0 | 0 | 0 | 1 | 0 | 0 | 0 | 0 | 0 | 0 | 0 | 0 | 0 | 0 | 0 | 0 | 0 | 0 | 0 | 0 | 0 | 0 | 0 | 0 | 0 | 0 | 0 | 0 | 0 | 0 | 0 | 0 | 0 | 0 | 0 | 0 | 0 | 0 | 0 | 0 | 0 | 0 | 0 | 0 | 0 | 0 | 0 | 0 | 0 | 0 | 0 | 230 | 37.5 | 0 | 7 | 23 | 8.5 | 0 | 128 | 1 | 4
3102 |  | 41 | 1 | 0 | 0 | 0 | 0 | 0 | 0 | 0 | 0 | 0 | 0 | 0 | 0 | 0 | 0 | 0 | 1 | 0 | 0 | 25 | 0 | 0 | 0 | 1 | 0 | 0 | 0 | 0 | 0 | 0 | 0 | 0 | 0 | 0 | 0 | 0 | 0 | 0 | 0 | 0 | 0 | 0 | 0 | 0 | 0 | 0 | 0 | 0 | 0 | 0 | 0 | 0 | 0 | 0 | 0 | 0 | 0 | 0 | 0 | 0 | 0 | 0 | 0 | 0 | 0 | 0 | 0 | 0 | 0 | 0 | 0 | 230 | 37.5 | 0 | 7 | 23 | 8.5 | 0 | 133 | 1 | 7.96
3103 |  | 42 | 1 | 0 | 0 | 0 | 0 | 0 | 0 | 0 | 0 | 0 | 0 | 0 | 0 | 0 | 0 | 0 | 1 | 0 | 0 | 25 | 0 | 0 | 0 | 1 | 0 | 0 | 0 | 0 | 0 | 0 | 0 | 0 | 0 | 0 | 0 | 0 | 0 | 0 | 0 | 0 | 0 | 0 | 0 | 0 | 0 | 0 | 0 | 0 | 0 | 0 | 0 | 0 | 0 | 0 | 0 | 0 | 0 | 0 | 0 | 0 | 0 | 0 | 0 | 0 | 0 | 0 | 0 | 0 | 0 | 0 | 0 | 230 | 37.5 | 0 | 7 | 23 | 8.5 | 0 | 141 | 1 | 9.53
3104 |  | 43 | 1 | 0 | 0 | 0 | 0 | 0 | 0 | 0 | 0 | 0 | 0 | 0 | 0 | 0 | 0 | 0 | 1 | 0 | 0 | 25 | 0 | 0 | 0 | 1 | 0 | 0 | 0 | 0 | 0 | 0 | 0 | 0 | 0 | 0 | 0 | 0 | 0 | 0 | 0 | 0 | 0 | 0 | 0 | 0 | 0 | 0 | 0 | 0 | 0 | 0 | 0 | 0 | 0 | 0 | 0 | 0 | 0 | 0 | 0 | 0 | 0 | 0 | 0 | 0 | 0 | 0 | 0 | 0 | 0 | 0 | 0 | 230 | 37.5 | 0 | 7 | 23 | 8.5 | 0 | 160 | 1 | 9.71
3105 |  | 44 | 1 | 0 | 0 | 0 | 0 | 0 | 0 | 0 | 0 | 0 | 0 | 0 | 0 | 0 | 0 | 0 | 1 | 0 | 0 | 25 | 0 | 0 | 0 | 1 | 0 | 0 | 0 | 0 | 0 | 0 | 0 | 0 | 0 | 0 | 0 | 0 | 0 | 0 | 0 | 0 | 0 | 0 | 0 | 0 | 0 | 0 | 0 | 0 | 0 | 0 | 0 | 0 | 0 | 0 | 0 | 0 | 0 | 0 | 0 | 0 | 0 | 0 | 0 | 0 | 0 | 0 | 0 | 0 | 0 | 0 | 0 | 230 | 37.5 | 0 | 7 | 23 | 8.5 | 0 | 171 | 1 | 10
3106 |  | 45 | 1 | 0 | 0 | 0 | 0 | 0 | 0 | 0 | 0 | 0 | 0 | 0 | 0 | 0 | 0 | 0 | 1 | 0 | 0 | 25 | 0 | 0 | 0 | 1 | 0 | 0 | 0 | 0 | 0 | 0 | 0 | 0 | 0 | 0 | 0 | 0 | 0 | 0 | 0 | 0 | 0 | 0 | 0 | 0 | 0 | 0 | 0 | 0 | 0 | 0 | 0 | 0 | 0 | 0 | 0 | 0 | 0 | 0 | 0 | 0 | 0 | 0 | 0 | 0 | 0 | 0 | 0 | 0 | 0 | 0 | 0 | 230 | 37.5 | 0 | 7 | 23 | 8.5 | 0 | 246 | 1 | 4.95
3107 |  | 46 | 1 | 0 | 0 | 0 | 0 | 0 | 0 | 0 | 0 | 0 | 0 | 0 | 0 | 0 | 0 | 0 | 1 | 0 | 0 | 25 | 0 | 0 | 0 | 1 | 0 | 0 | 0 | 0 | 0 | 0 | 0 | 0 | 0 | 0 | 0 | 0 | 0 | 0 | 0 | 0 | 0 | 0 | 0 | 0 | 0 | 0 | 0 | 0 | 0 | 0 | 0 | 0 | 0 | 0 | 0 | 0 | 0 | 0 | 0 | 0 | 0 | 0 | 0 | 0 | 0 | 0 | 0 | 0 | 0 | 0 | 0 | 230 | 37.5 | 0 | 7 | 23 | 8.5 | 0 | 253 | 1 | 6.97
3108 |  | 47 | 1 | 0 | 0 | 0 | 0 | 0 | 0 | 0 | 0 | 0 | 0 | 0 | 0 | 0 | 0 | 0 | 1 | 0 | 0 | 25 | 0 | 0 | 0 | 1 | 0 | 0 | 0 | 0 | 0 | 0 | 0 | 0 | 0 | 0 | 0 | 0 | 0 | 0 | 0 | 0 | 0 | 0 | 0 | 0 | 0 | 0 | 0 | 0 | 0 | 0 | 0 | 0 | 0 | 0 | 0 | 0 | 0 | 0 | 0 | 0 | 0 | 0 | 0 | 0 | 0 | 0 | 0 | 0 | 0 | 0 | 0 | 230 | 37.5 | 0 | 7 | 23 | 8.5 | 0 | 258 | 1 | 8.91
3109 |  | 48 | 1 | 0 | 0 | 0 | 0 | 0 | 0 | 0 | 0 | 0 | 0 | 0 | 0 | 0 | 0 | 0 | 1 | 0 | 0 | 25 | 0 | 0 | 0 | 1 | 0 | 0 | 0 | 0 | 0 | 0 | 0 | 0 | 0 | 0 | 0 | 0 | 0 | 0 | 0 | 0 | 0 | 0 | 0 | 0 | 0 | 0 | 0 | 0 | 0 | 0 | 0 | 0 | 0 | 0 | 0 | 0 | 0 | 0 | 0 | 0 | 0 | 0 | 0 | 0 | 0 | 0 | 0 | 0 | 0 | 0 | 0 | 230 | 37.5 | 0 | 7 | 23 | 8.5 | 0 | 265 | 1 | 9.9
3110 |  | 49 | 1 | 0 | 0 | 0 | 0 | 0 | 0 | 0 | 0 | 0 | 0 | 0 | 0 | 0 | 0 | 0 | 1 | 0 | 0 | 25 | 0 | 0 | 0 | 1 | 0 | 0 | 0 | 0 | 0 | 0 | 0 | 0 | 0 | 0 | 0 | 0 | 0 | 0 | 0 | 0 | 0 | 0 | 0 | 0 | 0 | 0 | 0 | 0 | 0 | 0 | 0 | 0 | 0 | 0 | 0 | 0 | 0 | 0 | 0 | 0 | 0 | 0 | 0 | 0 | 0 | 0 | 0 | 0 | 0 | 0 | 0 | 230 | 37.5 | 0 | 7 | 23 | 8.5 | 0 | 272 | 1 | 9.53
3111 |  | 50 | 1 | 0 | 0 | 0 | 0 | 0 | 0 | 0 | 0 | 0 | 0 | 0 | 0 | 0 | 0 | 0 | 1 | 0 | 0 | 25 | 0 | 0 | 0 | 1 | 0 | 0 | 0 | 0 | 0 | 0 | 0 | 0 | 0 | 0 | 0 | 0 | 0 | 0 | 0 | 0 | 0 | 0 | 0 | 0 | 0 | 0 | 0 | 0 | 0 | 0 | 0 | 0 | 0 | 0 | 0 | 0 | 0 | 0 | 0 | 0 | 0 | 0 | 0 | 0 | 0 | 0 | 0 | 0 | 0 | 0 | 0 | 230 | 37.5 | 0 | 7 | 23 | 8.5 | 0 | 293 | 1 | 9.82
3112 |  | 51 | 1 | 0 | 0 | 0 | 0 | 0 | 0 | 0 | 0 | 0 | 0 | 0 | 0 | 0 | 0 | 0 | 1 | 0 | 0 | 25 | 0 | 0 | 0 | 1 | 0 | 0 | 0 | 0 | 0 | 0 | 0 | 0 | 0 | 0 | 0 | 0 | 0 | 0 | 0 | 0 | 0 | 0 | 0 | 0 | 0 | 0 | 0 | 0 | 0 | 0 | 0 | 0 | 0 | 0 | 0 | 0 | 0 | 0 | 0 | 0 | 0 | 0 | 0 | 0 | 0 | 0 | 0 | 0 | 0 | 0 | 0 | 230 | 37.5 | 0 | 7 | 23 | 8.5 | 0 | 364 | 1 | 4
3113 |  | 52 | 1 | 0 | 0 | 0 | 0 | 0 | 0 | 0 | 0 | 0 | 0 | 0 | 0 | 0 | 0 | 0 | 1 | 0 | 0 | 25 | 0 | 0 | 0 | 1 | 0 | 0 | 0 | 0 | 0 | 0 | 0 | 0 | 0 | 0 | 0 | 0 | 0 | 0 | 0 | 0 | 0 | 0 | 0 | 0 | 0 | 0 | 0 | 0 | 0 | 0 | 0 | 0 | 0 | 0 | 0 | 0 | 0 | 0 | 0 | 0 | 0 | 0 | 0 | 0 | 0 | 0 | 0 | 0 | 0 | 0 | 0 | 230 | 37.5 | 0 | 7 | 23 | 8.5 | 0 | 372 | 1 | 5.94
3114 |  | 53 | 1 | 0 | 0 | 0 | 0 | 0 | 0 | 0 | 0 | 0 | 0 | 0 | 0 | 0 | 0 | 0 | 1 | 0 | 0 | 25 | 0 | 0 | 0 | 1 | 0 | 0 | 0 | 0 | 0 | 0 | 0 | 0 | 0 | 0 | 0 | 0 | 0 | 0 | 0 | 0 | 0 | 0 | 0 | 0 | 0 | 0 | 0 | 0 | 0 | 0 | 0 | 0 | 0 | 0 | 0 | 0 | 0 | 0 | 0 | 0 | 0 | 0 | 0 | 0 | 0 | 0 | 0 | 0 | 0 | 0 | 0 | 230 | 37.5 | 0 | 7 | 23 | 8.5 | 0 | 379 | 1 | 8.91
3115 |  | 54 | 1 | 0 | 0 | 0 | 0 | 0 | 0 | 0 | 0 | 0 | 0 | 0 | 0 | 0 | 0 | 0 | 1 | 0 | 0 | 25 | 0 | 0 | 0 | 1 | 0 | 0 | 0 | 0 | 0 | 0 | 0 | 0 | 0 | 0 | 0 | 0 | 0 | 0 | 0 | 0 | 0 | 0 | 0 | 0 | 0 | 0 | 0 | 0 | 0 | 0 | 0 | 0 | 0 | 0 | 0 | 0 | 0 | 0 | 0 | 0 | 0 | 0 | 0 | 0 | 0 | 0 | 0 | 0 | 0 | 0 | 0 | 230 | 37.5 | 0 | 7 | 23 | 8.5 | 0 | 405 | 1 | 9.49
3116 |  | 55 | 1 | 0 | 0 | 0 | 0 | 0 | 0 | 0 | 0 | 0 | 0 | 0 | 0 | 0 | 0 | 0 | 1 | 0 | 0 | 25 | 0 | 0 | 0 | 1 | 0 | 0 | 0 | 0 | 0 | 0 | 0 | 0 | 0 | 0 | 0 | 0 | 0 | 0 | 0 | 0 | 0 | 0 | 0 | 0 | 0 | 0 | 0 | 0 | 0 | 0 | 0 | 0 | 0 | 0 | 0 | 0 | 0 | 0 | 0 | 0 | 0 | 0 | 0 | 0 | 0 | 0 | 0 | 0 | 0 | 0 | 0 | 230 | 37.5 | 0 | 7 | 23 | 8.5 | 0 | 412 | 1 | 9.75
3117 |  | 56 | 1 | 0 | 0 | 0 | 0 | 0 | 0 | 0 | 0 | 0 | 0 | 0 | 0 | 0 | 0 | 0 | 1 | 0 | 0 | 25 | 0 | 0 | 0 | 1 | 0 | 0 | 0 | 0 | 0 | 0 | 0 | 0 | 0 | 0 | 0 | 0 | 0 | 0 | 0 | 0 | 0 | 0 | 0 | 0 | 0 | 0 | 0 | 0 | 0 | 0 | 0 | 0 | 0 | 0 | 0 | 0 | 0 | 0 | 0 | 0 | 0 | 0 | 0 | 0 | 0 | 0 | 0 | 0 | 0 | 0 | 0 | 230 | 37.5 | 0 | 7 | 23 | 8.5 | 0 | 485 | 1 | 2.97
3118 |  | 57 | 1 | 0 | 0 | 0 | 0 | 0 | 0 | 0 | 0 | 0 | 0 | 0 | 0 | 0 | 0 | 0 | 1 | 0 | 0 | 25 | 0 | 0 | 0 | 1 | 0 | 0 | 0 | 0 | 0 | 0 | 0 | 0 | 0 | 0 | 0 | 0 | 0 | 0 | 0 | 0 | 0 | 0 | 0 | 0 | 0 | 0 | 0 | 0 | 0 | 0 | 0 | 0 | 0 | 0 | 0 | 0 | 0 | 0 | 0 | 0 | 0 | 0 | 0 | 0 | 0 | 0 | 0 | 0 | 0 | 0 | 0 | 230 | 37.5 | 0 | 7 | 23 | 8.5 | 0 | 490 | 1 | 6.93
3119 |  | 58 | 1 | 0 | 0 | 0 | 0 | 0 | 0 | 0 | 0 | 0 | 0 | 0 | 0 | 0 | 0 | 0 | 1 | 0 | 0 | 25 | 0 | 0 | 0 | 1 | 0 | 0 | 0 | 0 | 0 | 0 | 0 | 0 | 0 | 0 | 0 | 0 | 0 | 0 | 0 | 0 | 0 | 0 | 0 | 0 | 0 | 0 | 0 | 0 | 0 | 0 | 0 | 0 | 0 | 0 | 0 | 0 | 0 | 0 | 0 | 0 | 0 | 0 | 0 | 0 | 0 | 0 | 0 | 0 | 0 | 0 | 0 | 230 | 37.5 | 0 | 7 | 23 | 8.5 | 0 | 497 | 1 | 8.91
3120 |  | 59 | 1 | 0 | 0 | 0 | 0 | 0 | 0 | 0 | 0 | 0 | 0 | 0 | 0 | 0 | 0 | 0 | 1 | 0 | 0 | 25 | 0 | 0 | 0 | 1 | 0 | 0 | 0 | 0 | 0 | 0 | 0 | 0 | 0 | 0 | 0 | 0 | 0 | 0 | 0 | 0 | 0 | 0 | 0 | 0 | 0 | 0 | 0 | 0 | 0 | 0 | 0 | 0 | 0 | 0 | 0 | 0 | 0 | 0 | 0 | 0 | 0 | 0 | 0 | 0 | 0 | 0 | 0 | 0 | 0 | 0 | 0 | 230 | 37.5 | 0 | 7 | 23 | 8.5 | 0 | 510 | 1 | 9.64
3121 |  | 60 | 1 | 0 | 0 | 0 | 0 | 0 | 0 | 0 | 0 | 0 | 0 | 0 | 0 | 0 | 0 | 0 | 1 | 0 | 0 | 25 | 0 | 0 | 0 | 1 | 0 | 0 | 0 | 0 | 0 | 0 | 0 | 0 | 0 | 0 | 0 | 0 | 0 | 0 | 0 | 0 | 0 | 0 | 0 | 0 | 0 | 0 | 0 | 0 | 0 | 0 | 0 | 0 | 0 | 0 | 0 | 0 | 0 | 0 | 0 | 0 | 0 | 0 | 0 | 0 | 0 | 0 | 0 | 0 | 0 | 0 | 0 | 230 | 37.5 | 0 | 7 | 23 | 8.5 | 0 | 523 | 1 | 9.82
3122 |  | 61 | 1 | 0 | 0 | 0 | 0 | 0 | 0 | 0 | 0 | 0 | 0 | 0 | 0 | 0 | 0 | 0 | 1 | 0 | 0 | 25 | 0 | 0 | 0 | 1 | 0 | 0 | 0 | 0 | 0 | 0 | 0 | 0 | 0 | 0 | 0 | 0 | 0 | 0 | 0 | 0 | 0 | 0 | 0 | 0 | 0 | 0 | 0 | 0 | 0 | 0 | 0 | 0 | 0 | 0 | 0 | 0 | 0 | 0 | 0 | 0 | 0 | 0 | 0 | 0 | 0 | 0 | 0 | 0 | 0 | 0 | 0 | 230 | 37.5 | 0 | 7 | 23 | 8.5 | 0 | 530 | 1 | 9.6
3123 |  | 62 | 1 | 0 | 0 | 0 | 0 | 0 | 0 | 0 | 0 | 0 | 0 | 0 | 0 | 0 | 0 | 0 | 1 | 0 | 0 | 25 | 0 | 0 | 0 | 1 | 0 | 0 | 0 | 0 | 0 | 0 | 0 | 0 | 0 | 0 | 0 | 0 | 0 | 0 | 0 | 0 | 0 | 0 | 0 | 0 | 0 | 0 | 0 | 0 | 0 | 0 | 0 | 0 | 0 | 0 | 0 | 0 | 0 | 0 | 0 | 0 | 0 | 0 | 0 | 0 | 0 | 0 | 0 | 0 | 0 | 0 | 0 | 230 | 37.5 | 0 | 7 | 23 | 8.5 | 0 | 536 | 1 | 9.86
3124 |  | 63 | 1 | 0 | 0 | 0 | 0 | 0 | 0 | 0 | 0 | 0 | 0 | 0 | 0 | 0 | 0 | 0 | 1 | 0 | 0 | 25 | 0 | 0 | 0 | 0 | 0 | 0 | 0 | 0 | 1 | 0 | 0 | 0 | 0 | 0 | 0 | 0 | 0 | 0 | 0 | 0 | 0 | 0 | 0 | 0 | 0 | 0 | 0 | 0 | 0 | 0 | 0 | 0 | 0 | 0 | 0 | 0 | 0 | 0 | 0 | 0 | 0 | 0 | 0 | 0 | 0 | 0 | 0 | 0 | 0 | 0 | 0 | 230 | 37.5 | 0 | 7 | 23 | 8.5 | 0 | 0.8 | 1 | 0.11
3125 |  | 64 | 1 | 0 | 0 | 0 | 0 | 0 | 0 | 0 | 0 | 0 | 0 | 0 | 0 | 0 | 0 | 0 | 1 | 0 | 0 | 25 | 0 | 0 | 0 | 0 | 0 | 0 | 0 | 0 | 1 | 0 | 0 | 0 | 0 | 0 | 0 | 0 | 0 | 0 | 0 | 0 | 0 | 0 | 0 | 0 | 0 | 0 | 0 | 0 | 0 | 0 | 0 | 0 | 0 | 0 | 0 | 0 | 0 | 0 | 0 | 0 | 0 | 0 | 0 | 0 | 0 | 0 | 0 | 0 | 0 | 0 | 0 | 230 | 37.5 | 0 | 7 | 23 | 8.5 | 0 | 7.26 | 1 | 2.05
3126 |  | 65 | 1 | 0 | 0 | 0 | 0 | 0 | 0 | 0 | 0 | 0 | 0 | 0 | 0 | 0 | 0 | 0 | 1 | 0 | 0 | 25 | 0 | 0 | 0 | 0 | 0 | 0 | 0 | 0 | 1 | 0 | 0 | 0 | 0 | 0 | 0 | 0 | 0 | 0 | 0 | 0 | 0 | 0 | 0 | 0 | 0 | 0 | 0 | 0 | 0 | 0 | 0 | 0 | 0 | 0 | 0 | 0 | 0 | 0 | 0 | 0 | 0 | 0 | 0 | 0 | 0 | 0 | 0 | 0 | 0 | 0 | 0 | 230 | 37.5 | 0 | 7 | 23 | 8.5 | 0 | 13.7 | 1 | 3.01
3127 |  | 66 | 1 | 0 | 0 | 0 | 0 | 0 | 0 | 0 | 0 | 0 | 0 | 0 | 0 | 0 | 0 | 0 | 1 | 0 | 0 | 25 | 0 | 0 | 0 | 0 | 0 | 0 | 0 | 0 | 1 | 0 | 0 | 0 | 0 | 0 | 0 | 0 | 0 | 0 | 0 | 0 | 0 | 0 | 0 | 0 | 0 | 0 | 0 | 0 | 0 | 0 | 0 | 0 | 0 | 0 | 0 | 0 | 0 | 0 | 0 | 0 | 0 | 0 | 0 | 0 | 0 | 0 | 0 | 0 | 0 | 0 | 0 | 230 | 37.5 | 0 | 7 | 23 | 8.5 | 0 | 20.1 | 1 | 4.47
3128 |  | 67 | 1 | 0 | 0 | 0 | 0 | 0 | 0 | 0 | 0 | 0 | 0 | 0 | 0 | 0 | 0 | 0 | 1 | 0 | 0 | 25 | 0 | 0 | 0 | 0 | 0 | 0 | 0 | 0 | 1 | 0 | 0 | 0 | 0 | 0 | 0 | 0 | 0 | 0 | 0 | 0 | 0 | 0 | 0 | 0 | 0 | 0 | 0 | 0 | 0 | 0 | 0 | 0 | 0 | 0 | 0 | 0 | 0 | 0 | 0 | 0 | 0 | 0 | 0 | 0 | 0 | 0 | 0 | 0 | 0 | 0 | 0 | 230 | 37.5 | 0 | 7 | 23 | 8.5 | 0 | 41 | 1 | 4.69
3129 |  | 68 | 1 | 0 | 0 | 0 | 0 | 0 | 0 | 0 | 0 | 0 | 0 | 0 | 0 | 0 | 0 | 0 | 1 | 0 | 0 | 25 | 0 | 0 | 0 | 0 | 0 | 0 | 0 | 0 | 1 | 0 | 0 | 0 | 0 | 0 | 0 | 0 | 0 | 0 | 0 | 0 | 0 | 0 | 0 | 0 | 0 | 0 | 0 | 0 | 0 | 0 | 0 | 0 | 0 | 0 | 0 | 0 | 0 | 0 | 0 | 0 | 0 | 0 | 0 | 0 | 0 | 0 | 0 | 0 | 0 | 0 | 0 | 230 | 37.5 | 0 | 7 | 23 | 8.5 | 0 | 47.5 | 1 | 5.06
3130 |  | 69 | 1 | 0 | 0 | 0 | 0 | 0 | 0 | 0 | 0 | 0 | 0 | 0 | 0 | 0 | 0 | 0 | 1 | 0 | 0 | 25 | 0 | 0 | 0 | 0 | 0 | 0 | 0 | 0 | 1 | 0 | 0 | 0 | 0 | 0 | 0 | 0 | 0 | 0 | 0 | 0 | 0 | 0 | 0 | 0 | 0 | 0 | 0 | 0 | 0 | 0 | 0 | 0 | 0 | 0 | 0 | 0 | 0 | 0 | 0 | 0 | 0 | 0 | 0 | 0 | 0 | 0 | 0 | 0 | 0 | 0 | 0 | 230 | 37.5 | 0 | 7 | 23 | 8.5 | 0 | 54.7 | 1 | 4.4
3131 |  | 70 | 1 | 0 | 0 | 0 | 0 | 0 | 0 | 0 | 0 | 0 | 0 | 0 | 0 | 0 | 0 | 0 | 1 | 0 | 0 | 25 | 0 | 0 | 0 | 0 | 0 | 0 | 0 | 0 | 1 | 0 | 0 | 0 | 0 | 0 | 0 | 0 | 0 | 0 | 0 | 0 | 0 | 0 | 0 | 0 | 0 | 0 | 0 | 0 | 0 | 0 | 0 | 0 | 0 | 0 | 0 | 0 | 0 | 0 | 0 | 0 | 0 | 0 | 0 | 0 | 0 | 0 | 0 | 0 | 0 | 0 | 0 | 230 | 37.5 | 0 | 7 | 23 | 8.5 | 0 | 79.8 | 1 | 0.11
3132 |  | 71 | 1 | 0 | 0 | 0 | 0 | 0 | 0 | 0 | 0 | 0 | 0 | 0 | 0 | 0 | 0 | 0 | 1 | 0 | 0 | 25 | 0 | 0 | 0 | 0 | 0 | 0 | 0 | 0 | 1 | 0 | 0 | 0 | 0 | 0 | 0 | 0 | 0 | 0 | 0 | 0 | 0 | 0 | 0 | 0 | 0 | 0 | 0 | 0 | 0 | 0 | 0 | 0 | 0 | 0 | 0 | 0 | 0 | 0 | 0 | 0 | 0 | 0 | 0 | 0 | 0 | 0 | 0 | 0 | 0 | 0 | 0 | 230 | 37.5 | 0 | 7 | 23 | 8.5 | 0 | 95.4 | 1 | 0.11
3133 |  | 72 | 1 | 0 | 0 | 0 | 0 | 0 | 0 | 0 | 0 | 0 | 0 | 0 | 0 | 0 | 0 | 0 | 1 | 0 | 0 | 25 | 0 | 0 | 0 | 0 | 0 | 0 | 0 | 0 | 1 | 0 | 0 | 0 | 0 | 0 | 0 | 0 | 0 | 0 | 0 | 0 | 0 | 0 | 0 | 0 | 0 | 0 | 0 | 0 | 0 | 0 | 0 | 0 | 0 | 0 | 0 | 0 | 0 | 0 | 0 | 0 | 0 | 0 | 0 | 0 | 0 | 0 | 0 | 0 | 0 | 0 | 0 | 230 | 37.5 | 0 | 7 | 23 | 8.5 | 0 | 126 | 1 | 2.02
3134 |  | 73 | 1 | 0 | 0 | 0 | 0 | 0 | 0 | 0 | 0 | 0 | 0 | 0 | 0 | 0 | 0 | 0 | 1 | 0 | 0 | 25 | 0 | 0 | 0 | 0 | 0 | 0 | 0 | 0 | 1 | 0 | 0 | 0 | 0 | 0 | 0 | 0 | 0 | 0 | 0 | 0 | 0 | 0 | 0 | 0 | 0 | 0 | 0 | 0 | 0 | 0 | 0 | 0 | 0 | 0 | 0 | 0 | 0 | 0 | 0 | 0 | 0 | 0 | 0 | 0 | 0 | 0 | 0 | 0 | 0 | 0 | 0 | 230 | 37.5 | 0 | 7 | 23 | 8.5 | 0 | 138 | 1 | 4.51
3135 |  | 74 | 1 | 0 | 0 | 0 | 0 | 0 | 0 | 0 | 0 | 0 | 0 | 0 | 0 | 0 | 0 | 0 | 1 | 0 | 0 | 25 | 0 | 0 | 0 | 0 | 0 | 0 | 0 | 0 | 1 | 0 | 0 | 0 | 0 | 0 | 0 | 0 | 0 | 0 | 0 | 0 | 0 | 0 | 0 | 0 | 0 | 0 | 0 | 0 | 0 | 0 | 0 | 0 | 0 | 0 | 0 | 0 | 0 | 0 | 0 | 0 | 0 | 0 | 0 | 0 | 0 | 0 | 0 | 0 | 0 | 0 | 0 | 230 | 37.5 | 0 | 7 | 23 | 8.5 | 0 | 133 | 1 | 4.07
3136 |  | 75 | 1 | 0 | 0 | 0 | 0 | 0 | 0 | 0 | 0 | 0 | 0 | 0 | 0 | 0 | 0 | 0 | 1 | 0 | 0 | 25 | 0 | 0 | 0 | 0 | 0 | 0 | 0 | 0 | 1 | 0 | 0 | 0 | 0 | 0 | 0 | 0 | 0 | 0 | 0 | 0 | 0 | 0 | 0 | 0 | 0 | 0 | 0 | 0 | 0 | 0 | 0 | 0 | 0 | 0 | 0 | 0 | 0 | 0 | 0 | 0 | 0 | 0 | 0 | 0 | 0 | 0 | 0 | 0 | 0 | 0 | 0 | 230 | 37.5 | 0 | 7 | 23 | 8.5 | 0 | 154 | 1 | 4.69
3137 |  | 76 | 1 | 0 | 0 | 0 | 0 | 0 | 0 | 0 | 0 | 0 | 0 | 0 | 0 | 0 | 0 | 0 | 1 | 0 | 0 | 25 | 0 | 0 | 0 | 0 | 0 | 0 | 0 | 0 | 1 | 0 | 0 | 0 | 0 | 0 | 0 | 0 | 0 | 0 | 0 | 0 | 0 | 0 | 0 | 0 | 0 | 0 | 0 | 0 | 0 | 0 | 0 | 0 | 0 | 0 | 0 | 0 | 0 | 0 | 0 | 0 | 0 | 0 | 0 | 0 | 0 | 0 | 0 | 0 | 0 | 0 | 0 | 230 | 37.5 | 0 | 7 | 23 | 8.5 | 0 | 166 | 1 | 4.29
3138 |  | 77 | 1 | 0 | 0 | 0 | 0 | 0 | 0 | 0 | 0 | 0 | 0 | 0 | 0 | 0 | 0 | 0 | 1 | 0 | 0 | 25 | 0 | 0 | 0 | 0 | 0 | 0 | 0 | 0 | 1 | 0 | 0 | 0 | 0 | 0 | 0 | 0 | 0 | 0 | 0 | 0 | 0 | 0 | 0 | 0 | 0 | 0 | 0 | 0 | 0 | 0 | 0 | 0 | 0 | 0 | 0 | 0 | 0 | 0 | 0 | 0 | 0 | 0 | 0 | 0 | 0 | 0 | 0 | 0 | 0 | 0 | 0 | 230 | 37.5 | 0 | 7 | 23 | 8.5 | 0 | 245 | 1 | 1.06
3139 |  | 78 | 1 | 0 | 0 | 0 | 0 | 0 | 0 | 0 | 0 | 0 | 0 | 0 | 0 | 0 | 0 | 0 | 1 | 0 | 0 | 25 | 0 | 0 | 0 | 0 | 0 | 0 | 0 | 0 | 1 | 0 | 0 | 0 | 0 | 0 | 0 | 0 | 0 | 0 | 0 | 0 | 0 | 0 | 0 | 0 | 0 | 0 | 0 | 0 | 0 | 0 | 0 | 0 | 0 | 0 | 0 | 0 | 0 | 0 | 0 | 0 | 0 | 0 | 0 | 0 | 0 | 0 | 0 | 0 | 0 | 0 | 0 | 230 | 37.5 | 0 | 7 | 23 | 8.5 | 0 | 251 | 1 | 1.98
3140 |  | 79 | 1 | 0 | 0 | 0 | 0 | 0 | 0 | 0 | 0 | 0 | 0 | 0 | 0 | 0 | 0 | 0 | 1 | 0 | 0 | 25 | 0 | 0 | 0 | 0 | 0 | 0 | 0 | 0 | 1 | 0 | 0 | 0 | 0 | 0 | 0 | 0 | 0 | 0 | 0 | 0 | 0 | 0 | 0 | 0 | 0 | 0 | 0 | 0 | 0 | 0 | 0 | 0 | 0 | 0 | 0 | 0 | 0 | 0 | 0 | 0 | 0 | 0 | 0 | 0 | 0 | 0 | 0 | 0 | 0 | 0 | 0 | 230 | 37.5 | 0 | 7 | 23 | 8.5 | 0 | 259 | 1 | 3.01
3141 |  | 80 | 1 | 0 | 0 | 0 | 0 | 0 | 0 | 0 | 0 | 0 | 0 | 0 | 0 | 0 | 0 | 0 | 1 | 0 | 0 | 25 | 0 | 0 | 0 | 0 | 0 | 0 | 0 | 0 | 1 | 0 | 0 | 0 | 0 | 0 | 0 | 0 | 0 | 0 | 0 | 0 | 0 | 0 | 0 | 0 | 0 | 0 | 0 | 0 | 0 | 0 | 0 | 0 | 0 | 0 | 0 | 0 | 0 | 0 | 0 | 0 | 0 | 0 | 0 | 0 | 0 | 0 | 0 | 0 | 0 | 0 | 0 | 230 | 37.5 | 0 | 7 | 23 | 8.5 | 0 | 265 | 1 | 3.52
3142 |  | 81 | 1 | 0 | 0 | 0 | 0 | 0 | 0 | 0 | 0 | 0 | 0 | 0 | 0 | 0 | 0 | 0 | 1 | 0 | 0 | 25 | 0 | 0 | 0 | 0 | 0 | 0 | 0 | 0 | 1 | 0 | 0 | 0 | 0 | 0 | 0 | 0 | 0 | 0 | 0 | 0 | 0 | 0 | 0 | 0 | 0 | 0 | 0 | 0 | 0 | 0 | 0 | 0 | 0 | 0 | 0 | 0 | 0 | 0 | 0 | 0 | 0 | 0 | 0 | 0 | 0 | 0 | 0 | 0 | 0 | 0 | 0 | 230 | 37.5 | 0 | 7 | 23 | 8.5 | 0 | 284 | 1 | 3.74
3143 |  | 82 | 1 | 0 | 0 | 0 | 0 | 0 | 0 | 0 | 0 | 0 | 0 | 0 | 0 | 0 | 0 | 0 | 1 | 0 | 0 | 25 | 0 | 0 | 0 | 0 | 0 | 0 | 0 | 0 | 1 | 0 | 0 | 0 | 0 | 0 | 0 | 0 | 0 | 0 | 0 | 0 | 0 | 0 | 0 | 0 | 0 | 0 | 0 | 0 | 0 | 0 | 0 | 0 | 0 | 0 | 0 | 0 | 0 | 0 | 0 | 0 | 0 | 0 | 0 | 0 | 0 | 0 | 0 | 0 | 0 | 0 | 0 | 230 | 37.5 | 0 | 7 | 23 | 8.5 | 0 | 364 | 1 | 1.06
3144 |  | 83 | 1 | 0 | 0 | 0 | 0 | 0 | 0 | 0 | 0 | 0 | 0 | 0 | 0 | 0 | 0 | 0 | 1 | 0 | 0 | 25 | 0 | 0 | 0 | 0 | 0 | 0 | 0 | 0 | 1 | 0 | 0 | 0 | 0 | 0 | 0 | 0 | 0 | 0 | 0 | 0 | 0 | 0 | 0 | 0 | 0 | 0 | 0 | 0 | 0 | 0 | 0 | 0 | 0 | 0 | 0 | 0 | 0 | 0 | 0 | 0 | 0 | 0 | 0 | 0 | 0 | 0 | 0 | 0 | 0 | 0 | 0 | 230 | 37.5 | 0 | 7 | 23 | 8.5 | 0 | 372 | 1 | 2.05
3145 |  | 84 | 1 | 0 | 0 | 0 | 0 | 0 | 0 | 0 | 0 | 0 | 0 | 0 | 0 | 0 | 0 | 0 | 1 | 0 | 0 | 25 | 0 | 0 | 0 | 0 | 0 | 0 | 0 | 0 | 1 | 0 | 0 | 0 | 0 | 0 | 0 | 0 | 0 | 0 | 0 | 0 | 0 | 0 | 0 | 0 | 0 | 0 | 0 | 0 | 0 | 0 | 0 | 0 | 0 | 0 | 0 | 0 | 0 | 0 | 0 | 0 | 0 | 0 | 0 | 0 | 0 | 0 | 0 | 0 | 0 | 0 | 0 | 230 | 37.5 | 0 | 7 | 23 | 8.5 | 0 | 383 | 1 | 3.26
3146 |  | 85 | 1 | 0 | 0 | 0 | 0 | 0 | 0 | 0 | 0 | 0 | 0 | 0 | 0 | 0 | 0 | 0 | 1 | 0 | 0 | 25 | 0 | 0 | 0 | 0 | 0 | 0 | 0 | 0 | 1 | 0 | 0 | 0 | 0 | 0 | 0 | 0 | 0 | 0 | 0 | 0 | 0 | 0 | 0 | 0 | 0 | 0 | 0 | 0 | 0 | 0 | 0 | 0 | 0 | 0 | 0 | 0 | 0 | 0 | 0 | 0 | 0 | 0 | 0 | 0 | 0 | 0 | 0 | 0 | 0 | 0 | 0 | 230 | 37.5 | 0 | 7 | 23 | 8.5 | 0 | 404 | 1 | 2.79
3147 |  | 86 | 1 | 0 | 0 | 0 | 0 | 0 | 0 | 0 | 0 | 0 | 0 | 0 | 0 | 0 | 0 | 0 | 1 | 0 | 0 | 25 | 0 | 0 | 0 | 0 | 0 | 0 | 0 | 0 | 1 | 0 | 0 | 0 | 0 | 0 | 0 | 0 | 0 | 0 | 0 | 0 | 0 | 0 | 0 | 0 | 0 | 0 | 0 | 0 | 0 | 0 | 0 | 0 | 0 | 0 | 0 | 0 | 0 | 0 | 0 | 0 | 0 | 0 | 0 | 0 | 0 | 0 | 0 | 0 | 0 | 0 | 0 | 230 | 37.5 | 0 | 7 | 23 | 8.5 | 0 | 410 | 1 | 2.97
3148 |  | 87 | 1 | 0 | 0 | 0 | 0 | 0 | 0 | 0 | 0 | 0 | 0 | 0 | 0 | 0 | 0 | 0 | 1 | 0 | 0 | 25 | 0 | 0 | 0 | 0 | 0 | 0 | 0 | 0 | 1 | 0 | 0 | 0 | 0 | 0 | 0 | 0 | 0 | 0 | 0 | 0 | 0 | 0 | 0 | 0 | 0 | 0 | 0 | 0 | 0 | 0 | 0 | 0 | 0 | 0 | 0 | 0 | 0 | 0 | 0 | 0 | 0 | 0 | 0 | 0 | 0 | 0 | 0 | 0 | 0 | 0 | 0 | 230 | 37.5 | 0 | 7 | 23 | 8.5 | 0 | 482 | 1 | 1.03
3149 |  | 88 | 1 | 0 | 0 | 0 | 0 | 0 | 0 | 0 | 0 | 0 | 0 | 0 | 0 | 0 | 0 | 0 | 1 | 0 | 0 | 25 | 0 | 0 | 0 | 0 | 0 | 0 | 0 | 0 | 1 | 0 | 0 | 0 | 0 | 0 | 0 | 0 | 0 | 0 | 0 | 0 | 0 | 0 | 0 | 0 | 0 | 0 | 0 | 0 | 0 | 0 | 0 | 0 | 0 | 0 | 0 | 0 | 0 | 0 | 0 | 0 | 0 | 0 | 0 | 0 | 0 | 0 | 0 | 0 | 0 | 0 | 0 | 230 | 37.5 | 0 | 7 | 23 | 8.5 | 0 | 490 | 1 | 1.98
3150 |  | 89 | 1 | 0 | 0 | 0 | 0 | 0 | 0 | 0 | 0 | 0 | 0 | 0 | 0 | 0 | 0 | 0 | 1 | 0 | 0 | 25 | 0 | 0 | 0 | 0 | 0 | 0 | 0 | 0 | 1 | 0 | 0 | 0 | 0 | 0 | 0 | 0 | 0 | 0 | 0 | 0 | 0 | 0 | 0 | 0 | 0 | 0 | 0 | 0 | 0 | 0 | 0 | 0 | 0 | 0 | 0 | 0 | 0 | 0 | 0 | 0 | 0 | 0 | 0 | 0 | 0 | 0 | 0 | 0 | 0 | 0 | 0 | 230 | 37.5 | 0 | 7 | 23 | 8.5 | 0 | 510 | 1 | 2.53
3151 |  | 90 | 1 | 0 | 0 | 0 | 0 | 0 | 0 | 0 | 0 | 0 | 0 | 0 | 0 | 0 | 0 | 0 | 1 | 0 | 0 | 25 | 0 | 0 | 0 | 0 | 0 | 0 | 0 | 0 | 1 | 0 | 0 | 0 | 0 | 0 | 0 | 0 | 0 | 0 | 0 | 0 | 0 | 0 | 0 | 0 | 0 | 0 | 0 | 0 | 0 | 0 | 0 | 0 | 0 | 0 | 0 | 0 | 0 | 0 | 0 | 0 | 0 | 0 | 0 | 0 | 0 | 0 | 0 | 0 | 0 | 0 | 0 | 230 | 37.5 | 0 | 7 | 23 | 8.5 | 0 | 523 | 1 | 2.2
3152 |  | 91 | 1 | 0 | 0 | 0 | 0 | 0 | 0 | 0 | 0 | 0 | 0 | 0 | 0 | 0 | 0 | 0 | 1 | 0 | 0 | 25 | 0 | 0 | 0 | 0 | 0 | 0 | 0 | 0 | 1 | 0 | 0 | 0 | 0 | 0 | 0 | 0 | 0 | 0 | 0 | 0 | 0 | 0 | 0 | 0 | 0 | 0 | 0 | 0 | 0 | 0 | 0 | 0 | 0 | 0 | 0 | 0 | 0 | 0 | 0 | 0 | 0 | 0 | 0 | 0 | 0 | 0 | 0 | 0 | 0 | 0 | 0 | 230 | 37.5 | 0 | 7 | 23 | 8.5 | 0 | 535 | 1 | 2.71
3153 |  | 92 | 1 | 0 | 0 | 0 | 0 | 0 | 0 | 0 | 0 | 0 | 0 | 0 | 0 | 0 | 0 | 0 | 1 | 0 | 0 | 25 | 0 | 0 | 0 | 0 | 0 | 0 | 0 | 0 | 1 | 0 | 0 | 0 | 0 | 0 | 0 | 0 | 0 | 0 | 0 | 0 | 0 | 0 | 0 | 0 | 0 | 0 | 0 | 0 | 0 | 0 | 0 | 0 | 0 | 0 | 0 | 0 | 0 | 0 | 0 | 0 | 0 | 0 | 0 | 0 | 0 | 0 | 0 | 0 | 0 | 0 | 0 | 230 | 37.5 | 0 | 7 | 23 | 8.5 | 0 | 529 | 1 | 2.53
3154 | Vignatti et al.[S56] | 1 | 0.5 | 0 | 0 | 0 | 0 | 0 | 0 | 1 | 0 | 0 | 0 | 0 | 0 | 0 | 0 | 0 | 0 | 0 | 0 | 400 | 4 | 0 | 0 | 0 | 1 | 0 | 0 | 0 | 0 | 0 | 0 | 0 | 0 | 0 | 0 | 0 | 0 | 0 | 0 | 0 | 0 | 0 | 0 | 0 | 0 | 0 | 0 | 0 | 0 | 0 | 0 | 0 | 0 | 0 | 0 | 0 | 0 | 0 | 0 | 0 | 0 | 0 | 0 | 0 | 0 | 0 | 0 | 0 | 0 | 0 | 0 | 250 | 3 | 0 | 3 | 0 | 0 | 0 | 10 | 5.7 | 4.22
3155 |  | 2 | 0.5 | 0 | 0 | 0 | 0 | 0 | 0 | 1 | 0 | 0 | 0 | 0 | 0 | 0 | 0 | 0 | 0 | 0 | 0 | 400 | 4 | 0 | 0 | 0 | 1 | 0 | 0 | 0 | 0 | 0 | 0 | 0 | 0 | 0 | 0 | 0 | 0 | 0 | 0 | 0 | 0 | 0 | 0 | 0 | 0 | 0 | 0 | 0 | 0 | 0 | 0 | 0 | 0 | 0 | 0 | 0 | 0 | 0 | 0 | 0 | 0 | 0 | 0 | 0 | 0 | 0 | 0 | 0 | 0 | 0 | 0 | 250 | 3 | 0 | 3 | 0 | 0 | 0 | 15.1 | 5.7 | 4.03
3156 |  | 3 | 0.5 | 0 | 0 | 0 | 0 | 0 | 0 | 1 | 0 | 0 | 0 | 0 | 0 | 0 | 0 | 0 | 0 | 0 | 0 | 400 | 4 | 0 | 0 | 0 | 1 | 0 | 0 | 0 | 0 | 0 | 0 | 0 | 0 | 0 | 0 | 0 | 0 | 0 | 0 | 0 | 0 | 0 | 0 | 0 | 0 | 0 | 0 | 0 | 0 | 0 | 0 | 0 | 0 | 0 | 0 | 0 | 0 | 0 | 0 | 0 | 0 | 0 | 0 | 0 | 0 | 0 | 0 | 0 | 0 | 0 | 0 | 250 | 3 | 0 | 3 | 0 | 0 | 0 | 21.7 | 5.7 | 4.22
3157 |  | 4 | 0.5 | 0 | 0 | 0 | 0 | 0 | 0 | 1 | 0 | 0 | 0 | 0 | 0 | 0 | 0 | 0 | 0 | 0 | 0 | 400 | 4 | 0 | 0 | 0 | 1 | 0 | 0 | 0 | 0 | 0 | 0 | 0 | 0 | 0 | 0 | 0 | 0 | 0 | 0 | 0 | 0 | 0 | 0 | 0 | 0 | 0 | 0 | 0 | 0 | 0 | 0 | 0 | 0 | 0 | 0 | 0 | 0 | 0 | 0 | 0 | 0 | 0 | 0 | 0 | 0 | 0 | 0 | 0 | 0 | 0 | 0 | 250 | 3 | 0 | 3 | 0 | 0 | 0 | 29.3 | 5.7 | 4.46
3158 |  | 5 | 0.5 | 0 | 0 | 0 | 0 | 0 | 0 | 1 | 0 | 0 | 0 | 0 | 0 | 0 | 0 | 0 | 0 | 0 | 0 | 400 | 4 | 0 | 0 | 0 | 1 | 0 | 0 | 0 | 0 | 0 | 0 | 0 | 0 | 0 | 0 | 0 | 0 | 0 | 0 | 0 | 0 | 0 | 0 | 0 | 0 | 0 | 0 | 0 | 0 | 0 | 0 | 0 | 0 | 0 | 0 | 0 | 0 | 0 | 0 | 0 | 0 | 0 | 0 | 0 | 0 | 0 | 0 | 0 | 0 | 0 | 0 | 250 | 3 | 0 | 3 | 0 | 0 | 0 | 39.9 | 5.7 | 4.44
3159 |  | 6 | 0.5 | 0 | 0 | 0 | 0 | 0 | 0 | 1 | 0 | 0 | 0 | 0 | 0 | 0 | 0 | 0 | 0 | 0 | 0 | 400 | 4 | 0 | 0 | 0 | 1 | 0 | 0 | 0 | 0 | 0 | 0 | 0 | 0 | 0 | 0 | 0 | 0 | 0 | 0 | 0 | 0 | 0 | 0 | 0 | 0 | 0 | 0 | 0 | 0 | 0 | 0 | 0 | 0 | 0 | 0 | 0 | 0 | 0 | 0 | 0 | 0 | 0 | 0 | 0 | 0 | 0 | 0 | 0 | 0 | 0 | 0 | 250 | 3 | 0 | 3 | 0 | 0 | 0 | 49.8 | 5.7 | 4.13
3160 |  | 7 | 0.5 | 0 | 0 | 0 | 0 | 0 | 0 | 1 | 0 | 0 | 0 | 0 | 0 | 0 | 0 | 0 | 0 | 0 | 0 | 400 | 4 | 0 | 0 | 0 | 1 | 0 | 0 | 0 | 0 | 0 | 0 | 0 | 0 | 0 | 0 | 0 | 0 | 0 | 0 | 0 | 0 | 0 | 0 | 0 | 0 | 0 | 0 | 0 | 0 | 0 | 0 | 0 | 0 | 0 | 0 | 0 | 0 | 0 | 0 | 0 | 0 | 0 | 0 | 0 | 0 | 0 | 0 | 0 | 0 | 0 | 0 | 250 | 3 | 0 | 3 | 0 | 0 | 0 | 60 | 5.7 | 3.93
3161 |  | 8 | 0.5 | 0 | 0 | 0 | 0 | 0 | 0 | 1 | 0 | 0 | 0 | 0 | 0 | 0 | 0 | 0 | 0 | 0 | 0 | 400 | 4 | 0 | 0 | 0 | 1 | 0 | 0 | 0 | 0 | 0 | 0 | 0 | 0 | 0 | 0 | 0 | 0 | 0 | 0 | 0 | 0 | 0 | 0 | 0 | 0 | 0 | 0 | 0 | 0 | 0 | 0 | 0 | 0 | 0 | 0 | 0 | 0 | 0 | 0 | 0 | 0 | 0 | 0 | 0 | 0 | 0 | 0 | 0 | 0 | 0 | 0 | 250 | 3 | 0 | 3 | 0 | 0 | 0 | 69.8 | 5.7 | 3.81
3162 |  | 9 | 0.5 | 0 | 0 | 0 | 0 | 0 | 0 | 1 | 0 | 0 | 0 | 0 | 0 | 0 | 0 | 0 | 0 | 0 | 0 | 400 | 4 | 0 | 0 | 0 | 1 | 0 | 0 | 0 | 0 | 0 | 0 | 0 | 0 | 0 | 0 | 0 | 0 | 0 | 0 | 0 | 0 | 0 | 0 | 0 | 0 | 0 | 0 | 0 | 0 | 0 | 0 | 0 | 0 | 0 | 0 | 0 | 0 | 0 | 0 | 0 | 0 | 0 | 0 | 0 | 0 | 0 | 0 | 0 | 0 | 0 | 0 | 250 | 3 | 0 | 3 | 0 | 0 | 0 | 80 | 5.7 | 4.03
3163 |  | 10 | 0.5 | 0 | 0 | 0 | 0 | 0 | 0 | 1 | 0 | 0 | 0 | 0 | 0 | 0 | 0 | 0 | 0 | 0 | 0 | 400 | 4 | 0 | 0 | 0 | 1 | 0 | 0 | 0 | 0 | 0 | 0 | 0 | 0 | 0 | 0 | 0 | 0 | 0 | 0 | 0 | 0 | 0 | 0 | 0 | 0 | 0 | 0 | 0 | 0 | 0 | 0 | 0 | 0 | 0 | 0 | 0 | 0 | 0 | 0 | 0 | 0 | 0 | 0 | 0 | 0 | 0 | 0 | 0 | 0 | 0 | 0 | 250 | 3 | 0 | 3 | 0 | 0 | 0 | 90.6 | 5.7 | 3.96
3164 |  | 11 | 0.5 | 0 | 0 | 0 | 0 | 0 | 0 | 1 | 0 | 0 | 0 | 0 | 0 | 0 | 0 | 0 | 0 | 0 | 0 | 400 | 4 | 0 | 0 | 0 | 1 | 0 | 0 | 0 | 0 | 0 | 0 | 0 | 0 | 0 | 0 | 0 | 0 | 0 | 0 | 0 | 0 | 0 | 0 | 0 | 0 | 0 | 0 | 0 | 0 | 0 | 0 | 0 | 0 | 0 | 0 | 0 | 0 | 0 | 0 | 0 | 0 | 0 | 0 | 0 | 0 | 0 | 0 | 0 | 0 | 0 | 0 | 250 | 3 | 0 | 3 | 0 | 0 | 0 | 100 | 5.7 | 3.52
3165 |  | 12 | 0.5 | 0 | 0 | 0 | 0 | 0 | 0 | 1 | 0 | 0 | 0 | 0 | 0 | 0 | 0 | 0 | 0 | 0 | 0 | 400 | 4 | 0 | 0 | 0 | 1 | 0 | 0 | 0 | 0 | 0 | 0 | 0 | 0 | 0 | 0 | 0 | 0 | 0 | 0 | 0 | 0 | 0 | 0 | 0 | 0 | 0 | 0 | 0 | 0 | 0 | 0 | 0 | 0 | 0 | 0 | 0 | 0 | 0 | 0 | 0 | 0 | 0 | 0 | 0 | 0 | 0 | 0 | 0 | 0 | 0 | 0 | 250 | 3 | 0 | 3 | 0 | 0 | 0 | 110 | 5.7 | 3.62
3166 |  | 13 | 0.5 | 0 | 0 | 0 | 0 | 0 | 0 | 1 | 0 | 0 | 0 | 0 | 0 | 0 | 0 | 0 | 0 | 0 | 0 | 400 | 4 | 0 | 0 | 0 | 1 | 0 | 0 | 0 | 0 | 0 | 0 | 0 | 0 | 0 | 0 | 0 | 0 | 0 | 0 | 0 | 0 | 0 | 0 | 0 | 0 | 0 | 0 | 0 | 0 | 0 | 0 | 0 | 0 | 0 | 0 | 0 | 0 | 0 | 0 | 0 | 0 | 0 | 0 | 0 | 0 | 0 | 0 | 0 | 0 | 0 | 0 | 250 | 3 | 0 | 3 | 0 | 0 | 0 | 120 | 5.7 | 3.52
3167 |  | 14 | 0.5 | 0 | 0 | 0 | 0 | 0 | 0 | 1 | 0 | 0 | 0 | 0 | 0 | 0 | 0 | 0 | 0 | 0 | 0 | 400 | 4 | 0 | 0 | 0 | 1 | 0 | 0 | 0 | 0 | 0 | 0 | 0 | 0 | 0 | 0 | 0 | 0 | 0 | 0 | 0 | 0 | 0 | 0 | 0 | 0 | 0 | 0 | 0 | 0 | 0 | 0 | 0 | 0 | 0 | 0 | 0 | 0 | 0 | 0 | 0 | 0 | 0 | 0 | 0 | 0 | 0 | 0 | 0 | 0 | 0 | 0 | 250 | 3 | 0 | 3 | 0 | 0 | 0 | 130 | 5.7 | 3.67
3168 |  | 15 | 0.5 | 0 | 0 | 0 | 0 | 0 | 0 | 1 | 0 | 0 | 0 | 0 | 0 | 0 | 0 | 0 | 0 | 0 | 0 | 400 | 4 | 0 | 0 | 0 | 1 | 0 | 0 | 0 | 0 | 0 | 0 | 0 | 0 | 0 | 0 | 0 | 0 | 0 | 0 | 0 | 0 | 0 | 0 | 0 | 0 | 0 | 0 | 0 | 0 | 0 | 0 | 0 | 0 | 0 | 0 | 0 | 0 | 0 | 0 | 0 | 0 | 0 | 0 | 0 | 0 | 0 | 0 | 0 | 0 | 0 | 0 | 250 | 3 | 0 | 3 | 0 | 0 | 0 | 140 | 5.7 | 3.62
3169 |  | 16 | 0.5 | 0 | 0 | 0 | 0 | 0 | 0 | 1 | 0 | 0 | 0 | 0 | 0 | 0 | 0 | 0 | 0 | 0 | 0 | 400 | 4 | 0 | 0 | 0 | 1 | 0 | 0 | 0 | 0 | 0 | 0 | 0 | 0 | 0 | 0 | 0 | 0 | 0 | 0 | 0 | 0 | 0 | 0 | 0 | 0 | 0 | 0 | 0 | 0 | 0 | 0 | 0 | 0 | 0 | 0 | 0 | 0 | 0 | 0 | 0 | 0 | 0 | 0 | 0 | 0 | 0 | 0 | 0 | 0 | 0 | 0 | 250 | 3 | 0 | 3 | 0 | 0 | 0 | 150 | 5.7 | 3.62
3170 |  | 17 | 0.5 | 0 | 0 | 0 | 0 | 0 | 0 | 1 | 0 | 0 | 0 | 0 | 0 | 0 | 0 | 0 | 0 | 0 | 0 | 400 | 4 | 0 | 0 | 0 | 1 | 0 | 0 | 0 | 0 | 0 | 0 | 0 | 0 | 0 | 0 | 0 | 0 | 0 | 0 | 0 | 0 | 0 | 0 | 0 | 0 | 0 | 0 | 0 | 0 | 0 | 0 | 0 | 0 | 0 | 0 | 0 | 0 | 0 | 0 | 0 | 0 | 0 | 0 | 0 | 0 | 0 | 0 | 0 | 0 | 0 | 0 | 250 | 3 | 0 | 3 | 0 | 0 | 0 | 165 | 5.7 | 3.64
3171 |  | 18 | 0.5 | 0 | 0 | 0 | 0 | 0 | 0 | 1 | 0 | 0 | 0 | 0 | 0 | 0 | 0 | 0 | 0 | 0 | 0 | 400 | 4 | 0 | 0 | 0 | 1 | 0 | 0 | 0 | 0 | 0 | 0 | 0 | 0 | 0 | 0 | 0 | 0 | 0 | 0 | 0 | 0 | 0 | 0 | 0 | 0 | 0 | 0 | 0 | 0 | 0 | 0 | 0 | 0 | 0 | 0 | 0 | 0 | 0 | 0 | 0 | 0 | 0 | 0 | 0 | 0 | 0 | 0 | 0 | 0 | 0 | 0 | 250 | 3 | 0 | 3 | 0 | 0 | 0 | 170 | 5.7 | 3.74
3172 |  | 19 | 0.4 | 0 | 0 | 0 | 0 | 0 | 0 | 1 | 0 | 0 | 0 | 0 | 0 | 0 | 0 | 0 | 0 | 0 | 0 | 400 | 4 | 0 | 0 | 1 | 0 | 0 | 0 | 0 | 0 | 0 | 0 | 0 | 0 | 0 | 0 | 0 | 0 | 0 | 0 | 0 | 0 | 0 | 0 | 0 | 0 | 0 | 0 | 0 | 0 | 0 | 0 | 0 | 0 | 0 | 0 | 0 | 0 | 0 | 0 | 0 | 0 | 0 | 0 | 0 | 0 | 0 | 0 | 0 | 0 | 0 | 0 | 250 | 3 | 0 | 3 | 0 | 0 | 0 | 9.74 | 5.7 | 2.44
3173 |  | 20 | 0.4 | 0 | 0 | 0 | 0 | 0 | 0 | 1 | 0 | 0 | 0 | 0 | 0 | 0 | 0 | 0 | 0 | 0 | 0 | 400 | 4 | 0 | 0 | 1 | 0 | 0 | 0 | 0 | 0 | 0 | 0 | 0 | 0 | 0 | 0 | 0 | 0 | 0 | 0 | 0 | 0 | 0 | 0 | 0 | 0 | 0 | 0 | 0 | 0 | 0 | 0 | 0 | 0 | 0 | 0 | 0 | 0 | 0 | 0 | 0 | 0 | 0 | 0 | 0 | 0 | 0 | 0 | 0 | 0 | 0 | 0 | 250 | 3 | 0 | 3 | 0 | 0 | 0 | 17.8 | 5.7 | 2.41
3174 |  | 21 | 0.4 | 0 | 0 | 0 | 0 | 0 | 0 | 1 | 0 | 0 | 0 | 0 | 0 | 0 | 0 | 0 | 0 | 0 | 0 | 400 | 4 | 0 | 0 | 1 | 0 | 0 | 0 | 0 | 0 | 0 | 0 | 0 | 0 | 0 | 0 | 0 | 0 | 0 | 0 | 0 | 0 | 0 | 0 | 0 | 0 | 0 | 0 | 0 | 0 | 0 | 0 | 0 | 0 | 0 | 0 | 0 | 0 | 0 | 0 | 0 | 0 | 0 | 0 | 0 | 0 | 0 | 0 | 0 | 0 | 0 | 0 | 250 | 3 | 0 | 3 | 0 | 0 | 0 | 26.9 | 5.7 | 2.53
3175 |  | 22 | 0.4 | 0 | 0 | 0 | 0 | 0 | 0 | 1 | 0 | 0 | 0 | 0 | 0 | 0 | 0 | 0 | 0 | 0 | 0 | 400 | 4 | 0 | 0 | 1 | 0 | 0 | 0 | 0 | 0 | 0 | 0 | 0 | 0 | 0 | 0 | 0 | 0 | 0 | 0 | 0 | 0 | 0 | 0 | 0 | 0 | 0 | 0 | 0 | 0 | 0 | 0 | 0 | 0 | 0 | 0 | 0 | 0 | 0 | 0 | 0 | 0 | 0 | 0 | 0 | 0 | 0 | 0 | 0 | 0 | 0 | 0 | 250 | 3 | 0 | 3 | 0 | 0 | 0 | 32.7 | 5.7 | 2.41
3176 |  | 23 | 0.4 | 0 | 0 | 0 | 0 | 0 | 0 | 1 | 0 | 0 | 0 | 0 | 0 | 0 | 0 | 0 | 0 | 0 | 0 | 400 | 4 | 0 | 0 | 1 | 0 | 0 | 0 | 0 | 0 | 0 | 0 | 0 | 0 | 0 | 0 | 0 | 0 | 0 | 0 | 0 | 0 | 0 | 0 | 0 | 0 | 0 | 0 | 0 | 0 | 0 | 0 | 0 | 0 | 0 | 0 | 0 | 0 | 0 | 0 | 0 | 0 | 0 | 0 | 0 | 0 | 0 | 0 | 0 | 0 | 0 | 0 | 250 | 3 | 0 | 3 | 0 | 0 | 0 | 39.6 | 5.7 | 2.44
3177 |  | 24 | 0.4 | 0 | 0 | 0 | 0 | 0 | 0 | 1 | 0 | 0 | 0 | 0 | 0 | 0 | 0 | 0 | 0 | 0 | 0 | 400 | 4 | 0 | 0 | 1 | 0 | 0 | 0 | 0 | 0 | 0 | 0 | 0 | 0 | 0 | 0 | 0 | 0 | 0 | 0 | 0 | 0 | 0 | 0 | 0 | 0 | 0 | 0 | 0 | 0 | 0 | 0 | 0 | 0 | 0 | 0 | 0 | 0 | 0 | 0 | 0 | 0 | 0 | 0 | 0 | 0 | 0 | 0 | 0 | 0 | 0 | 0 | 250 | 3 | 0 | 3 | 0 | 0 | 0 | 49.8 | 5.7 | 2.44
3178 |  | 25 | 0.4 | 0 | 0 | 0 | 0 | 0 | 0 | 1 | 0 | 0 | 0 | 0 | 0 | 0 | 0 | 0 | 0 | 0 | 0 | 400 | 4 | 0 | 0 | 1 | 0 | 0 | 0 | 0 | 0 | 0 | 0 | 0 | 0 | 0 | 0 | 0 | 0 | 0 | 0 | 0 | 0 | 0 | 0 | 0 | 0 | 0 | 0 | 0 | 0 | 0 | 0 | 0 | 0 | 0 | 0 | 0 | 0 | 0 | 0 | 0 | 0 | 0 | 0 | 0 | 0 | 0 | 0 | 0 | 0 | 0 | 0 | 250 | 3 | 0 | 3 | 0 | 0 | 0 | 59.7 | 5.7 | 2.32
3179 |  | 26 | 0.4 | 0 | 0 | 0 | 0 | 0 | 0 | 1 | 0 | 0 | 0 | 0 | 0 | 0 | 0 | 0 | 0 | 0 | 0 | 400 | 4 | 0 | 0 | 1 | 0 | 0 | 0 | 0 | 0 | 0 | 0 | 0 | 0 | 0 | 0 | 0 | 0 | 0 | 0 | 0 | 0 | 0 | 0 | 0 | 0 | 0 | 0 | 0 | 0 | 0 | 0 | 0 | 0 | 0 | 0 | 0 | 0 | 0 | 0 | 0 | 0 | 0 | 0 | 0 | 0 | 0 | 0 | 0 | 0 | 0 | 0 | 250 | 3 | 0 | 3 | 0 | 0 | 0 | 69.9 | 5.7 | 2.34
3180 |  | 27 | 0.4 | 0 | 0 | 0 | 0 | 0 | 0 | 1 | 0 | 0 | 0 | 0 | 0 | 0 | 0 | 0 | 0 | 0 | 0 | 400 | 4 | 0 | 0 | 1 | 0 | 0 | 0 | 0 | 0 | 0 | 0 | 0 | 0 | 0 | 0 | 0 | 0 | 0 | 0 | 0 | 0 | 0 | 0 | 0 | 0 | 0 | 0 | 0 | 0 | 0 | 0 | 0 | 0 | 0 | 0 | 0 | 0 | 0 | 0 | 0 | 0 | 0 | 0 | 0 | 0 | 0 | 0 | 0 | 0 | 0 | 0 | 250 | 3 | 0 | 3 | 0 | 0 | 0 | 81.2 | 5.7 | 2.34
3181 |  | 28 | 0.4 | 0 | 0 | 0 | 0 | 0 | 0 | 1 | 0 | 0 | 0 | 0 | 0 | 0 | 0 | 0 | 0 | 0 | 0 | 400 | 4 | 0 | 0 | 1 | 0 | 0 | 0 | 0 | 0 | 0 | 0 | 0 | 0 | 0 | 0 | 0 | 0 | 0 | 0 | 0 | 0 | 0 | 0 | 0 | 0 | 0 | 0 | 0 | 0 | 0 | 0 | 0 | 0 | 0 | 0 | 0 | 0 | 0 | 0 | 0 | 0 | 0 | 0 | 0 | 0 | 0 | 0 | 0 | 0 | 0 | 0 | 250 | 3 | 0 | 3 | 0 | 0 | 0 | 93.9 | 5.7 | 2.53
3182 |  | 29 | 0.4 | 0 | 0 | 0 | 0 | 0 | 0 | 1 | 0 | 0 | 0 | 0 | 0 | 0 | 0 | 0 | 0 | 0 | 0 | 400 | 4 | 0 | 0 | 1 | 0 | 0 | 0 | 0 | 0 | 0 | 0 | 0 | 0 | 0 | 0 | 0 | 0 | 0 | 0 | 0 | 0 | 0 | 0 | 0 | 0 | 0 | 0 | 0 | 0 | 0 | 0 | 0 | 0 | 0 | 0 | 0 | 0 | 0 | 0 | 0 | 0 | 0 | 0 | 0 | 0 | 0 | 0 | 0 | 0 | 0 | 0 | 250 | 3 | 0 | 3 | 0 | 0 | 0 | 101 | 5.7 | 2.34
3183 |  | 30 | 0.4 | 0 | 0 | 0 | 0 | 0 | 0 | 1 | 0 | 0 | 0 | 0 | 0 | 0 | 0 | 0 | 0 | 0 | 0 | 400 | 4 | 0 | 0 | 1 | 0 | 0 | 0 | 0 | 0 | 0 | 0 | 0 | 0 | 0 | 0 | 0 | 0 | 0 | 0 | 0 | 0 | 0 | 0 | 0 | 0 | 0 | 0 | 0 | 0 | 0 | 0 | 0 | 0 | 0 | 0 | 0 | 0 | 0 | 0 | 0 | 0 | 0 | 0 | 0 | 0 | 0 | 0 | 0 | 0 | 0 | 0 | 250 | 3 | 0 | 3 | 0 | 0 | 0 | 110 | 5.7 | 2.44
3184 |  | 31 | 0.4 | 0 | 0 | 0 | 0 | 0 | 0 | 1 | 0 | 0 | 0 | 0 | 0 | 0 | 0 | 0 | 0 | 0 | 0 | 400 | 4 | 0 | 0 | 1 | 0 | 0 | 0 | 0 | 0 | 0 | 0 | 0 | 0 | 0 | 0 | 0 | 0 | 0 | 0 | 0 | 0 | 0 | 0 | 0 | 0 | 0 | 0 | 0 | 0 | 0 | 0 | 0 | 0 | 0 | 0 | 0 | 0 | 0 | 0 | 0 | 0 | 0 | 0 | 0 | 0 | 0 | 0 | 0 | 0 | 0 | 0 | 250 | 3 | 0 | 3 | 0 | 0 | 0 | 120 | 5.7 | 2.32
3185 |  | 32 | 0.4 | 0 | 0 | 0 | 0 | 0 | 0 | 1 | 0 | 0 | 0 | 0 | 0 | 0 | 0 | 0 | 0 | 0 | 0 | 400 | 4 | 0 | 0 | 1 | 0 | 0 | 0 | 0 | 0 | 0 | 0 | 0 | 0 | 0 | 0 | 0 | 0 | 0 | 0 | 0 | 0 | 0 | 0 | 0 | 0 | 0 | 0 | 0 | 0 | 0 | 0 | 0 | 0 | 0 | 0 | 0 | 0 | 0 | 0 | 0 | 0 | 0 | 0 | 0 | 0 | 0 | 0 | 0 | 0 | 0 | 0 | 250 | 3 | 0 | 3 | 0 | 0 | 0 | 130 | 5.7 | 2.24
3186 |  | 33 | 0.4 | 0 | 0 | 0 | 0 | 0 | 0 | 1 | 0 | 0 | 0 | 0 | 0 | 0 | 0 | 0 | 0 | 0 | 0 | 400 | 4 | 0 | 0 | 1 | 0 | 0 | 0 | 0 | 0 | 0 | 0 | 0 | 0 | 0 | 0 | 0 | 0 | 0 | 0 | 0 | 0 | 0 | 0 | 0 | 0 | 0 | 0 | 0 | 0 | 0 | 0 | 0 | 0 | 0 | 0 | 0 | 0 | 0 | 0 | 0 | 0 | 0 | 0 | 0 | 0 | 0 | 0 | 0 | 0 | 0 | 0 | 250 | 3 | 0 | 3 | 0 | 0 | 0 | 140 | 5.7 | 2.12
3187 |  | 34 | 0.4 | 0 | 0 | 0 | 0 | 0 | 0 | 1 | 0 | 0 | 0 | 0 | 0 | 0 | 0 | 0 | 0 | 0 | 0 | 400 | 4 | 0 | 0 | 1 | 0 | 0 | 0 | 0 | 0 | 0 | 0 | 0 | 0 | 0 | 0 | 0 | 0 | 0 | 0 | 0 | 0 | 0 | 0 | 0 | 0 | 0 | 0 | 0 | 0 | 0 | 0 | 0 | 0 | 0 | 0 | 0 | 0 | 0 | 0 | 0 | 0 | 0 | 0 | 0 | 0 | 0 | 0 | 0 | 0 | 0 | 0 | 250 | 3 | 0 | 3 | 0 | 0 | 0 | 149 | 5.7 | 2.17
3188 |  | 35 | 0.4 | 0 | 0 | 0 | 0 | 0 | 0 | 1 | 0 | 0 | 0 | 0 | 0 | 0 | 0 | 0 | 0 | 0 | 0 | 400 | 4 | 0 | 0 | 1 | 0 | 0 | 0 | 0 | 0 | 0 | 0 | 0 | 0 | 0 | 0 | 0 | 0 | 0 | 0 | 0 | 0 | 0 | 0 | 0 | 0 | 0 | 0 | 0 | 0 | 0 | 0 | 0 | 0 | 0 | 0 | 0 | 0 | 0 | 0 | 0 | 0 | 0 | 0 | 0 | 0 | 0 | 0 | 0 | 0 | 0 | 0 | 250 | 3 | 0 | 3 | 0 | 0 | 0 | 160 | 5.7 | 2.24
3189 |  | 36 | 0.4 | 0 | 0 | 0 | 0 | 0 | 0 | 1 | 0 | 0 | 0 | 0 | 0 | 0 | 0 | 0 | 0 | 0 | 0 | 400 | 4 | 0 | 0 | 1 | 0 | 0 | 0 | 0 | 0 | 0 | 0 | 0 | 0 | 0 | 0 | 0 | 0 | 0 | 0 | 0 | 0 | 0 | 0 | 0 | 0 | 0 | 0 | 0 | 0 | 0 | 0 | 0 | 0 | 0 | 0 | 0 | 0 | 0 | 0 | 0 | 0 | 0 | 0 | 0 | 0 | 0 | 0 | 0 | 0 | 0 | 0 | 250 | 3 | 0 | 3 | 0 | 0 | 0 | 170 | 5.7 | 2.12
3190 |  | 37 | 0.34 | 0 | 0 | 0 | 0 | 0 | 0 | 1 | 0 | 0 | 0 | 0 | 0 | 0 | 0 | 0 | 0 | 0 | 0 | 400 | 4 | 0 | 0 | 0 | 0 | 0 | 0 | 0 | 0 | 0 | 0 | 0 | 0 | 0 | 0 | 0 | 0 | 1 | 0 | 0 | 0 | 0 | 0 | 0 | 0 | 0 | 0 | 0 | 0 | 0 | 0 | 0 | 0 | 0 | 0 | 0 | 0 | 0 | 0 | 0 | 0 | 0 | 0 | 0 | 0 | 0 | 0 | 0 | 0 | 0 | 0 | 250 | 3 | 0 | 3 | 0 | 0 | 0 | 5.05 | 34.4 | 1.23
3191 |  | 38 | 0.34 | 0 | 0 | 0 | 0 | 0 | 0 | 1 | 0 | 0 | 0 | 0 | 0 | 0 | 0 | 0 | 0 | 0 | 0 | 400 | 4 | 0 | 0 | 0 | 0 | 0 | 0 | 0 | 0 | 0 | 0 | 0 | 0 | 0 | 0 | 0 | 0 | 1 | 0 | 0 | 0 | 0 | 0 | 0 | 0 | 0 | 0 | 0 | 0 | 0 | 0 | 0 | 0 | 0 | 0 | 0 | 0 | 0 | 0 | 0 | 0 | 0 | 0 | 0 | 0 | 0 | 0 | 0 | 0 | 0 | 0 | 250 | 3 | 0 | 3 | 0 | 0 | 0 | 15.2 | 34.4 | 1.54
3192 |  | 39 | 0.34 | 0 | 0 | 0 | 0 | 0 | 0 | 1 | 0 | 0 | 0 | 0 | 0 | 0 | 0 | 0 | 0 | 0 | 0 | 400 | 4 | 0 | 0 | 0 | 0 | 0 | 0 | 0 | 0 | 0 | 0 | 0 | 0 | 0 | 0 | 0 | 0 | 1 | 0 | 0 | 0 | 0 | 0 | 0 | 0 | 0 | 0 | 0 | 0 | 0 | 0 | 0 | 0 | 0 | 0 | 0 | 0 | 0 | 0 | 0 | 0 | 0 | 0 | 0 | 0 | 0 | 0 | 0 | 0 | 0 | 0 | 250 | 3 | 0 | 3 | 0 | 0 | 0 | 22.9 | 34.4 | 1.23
3193 |  | 40 | 0.34 | 0 | 0 | 0 | 0 | 0 | 0 | 1 | 0 | 0 | 0 | 0 | 0 | 0 | 0 | 0 | 0 | 0 | 0 | 400 | 4 | 0 | 0 | 0 | 0 | 0 | 0 | 0 | 0 | 0 | 0 | 0 | 0 | 0 | 0 | 0 | 0 | 1 | 0 | 0 | 0 | 0 | 0 | 0 | 0 | 0 | 0 | 0 | 0 | 0 | 0 | 0 | 0 | 0 | 0 | 0 | 0 | 0 | 0 | 0 | 0 | 0 | 0 | 0 | 0 | 0 | 0 | 0 | 0 | 0 | 0 | 250 | 3 | 0 | 3 | 0 | 0 | 0 | 29.8 | 34.4 | 1.23
3194 |  | 41 | 0.34 | 0 | 0 | 0 | 0 | 0 | 0 | 1 | 0 | 0 | 0 | 0 | 0 | 0 | 0 | 0 | 0 | 0 | 0 | 400 | 4 | 0 | 0 | 0 | 0 | 0 | 0 | 0 | 0 | 0 | 0 | 0 | 0 | 0 | 0 | 0 | 0 | 1 | 0 | 0 | 0 | 0 | 0 | 0 | 0 | 0 | 0 | 0 | 0 | 0 | 0 | 0 | 0 | 0 | 0 | 0 | 0 | 0 | 0 | 0 | 0 | 0 | 0 | 0 | 0 | 0 | 0 | 0 | 0 | 0 | 0 | 250 | 3 | 0 | 3 | 0 | 0 | 0 | 40 | 34.4 | 1.23
3195 |  | 42 | 0.34 | 0 | 0 | 0 | 0 | 0 | 0 | 1 | 0 | 0 | 0 | 0 | 0 | 0 | 0 | 0 | 0 | 0 | 0 | 400 | 4 | 0 | 0 | 0 | 0 | 0 | 0 | 0 | 0 | 0 | 0 | 0 | 0 | 0 | 0 | 0 | 0 | 1 | 0 | 0 | 0 | 0 | 0 | 0 | 0 | 0 | 0 | 0 | 0 | 0 | 0 | 0 | 0 | 0 | 0 | 0 | 0 | 0 | 0 | 0 | 0 | 0 | 0 | 0 | 0 | 0 | 0 | 0 | 0 | 0 | 0 | 250 | 3 | 0 | 3 | 0 | 0 | 0 | 50.2 | 34.4 | 1.25
3196 |  | 43 | 0.34 | 0 | 0 | 0 | 0 | 0 | 0 | 1 | 0 | 0 | 0 | 0 | 0 | 0 | 0 | 0 | 0 | 0 | 0 | 400 | 4 | 0 | 0 | 0 | 0 | 0 | 0 | 0 | 0 | 0 | 0 | 0 | 0 | 0 | 0 | 0 | 0 | 1 | 0 | 0 | 0 | 0 | 0 | 0 | 0 | 0 | 0 | 0 | 0 | 0 | 0 | 0 | 0 | 0 | 0 | 0 | 0 | 0 | 0 | 0 | 0 | 0 | 0 | 0 | 0 | 0 | 0 | 0 | 0 | 0 | 0 | 250 | 3 | 0 | 3 | 0 | 0 | 0 | 60.1 | 34.4 | 1.25
3197 |  | 44 | 0.34 | 0 | 0 | 0 | 0 | 0 | 0 | 1 | 0 | 0 | 0 | 0 | 0 | 0 | 0 | 0 | 0 | 0 | 0 | 400 | 4 | 0 | 0 | 0 | 0 | 0 | 0 | 0 | 0 | 0 | 0 | 0 | 0 | 0 | 0 | 0 | 0 | 1 | 0 | 0 | 0 | 0 | 0 | 0 | 0 | 0 | 0 | 0 | 0 | 0 | 0 | 0 | 0 | 0 | 0 | 0 | 0 | 0 | 0 | 0 | 0 | 0 | 0 | 0 | 0 | 0 | 0 | 0 | 0 | 0 | 0 | 250 | 3 | 0 | 3 | 0 | 0 | 0 | 70.3 | 34.4 | 0.917
3198 |  | 45 | 0.34 | 0 | 0 | 0 | 0 | 0 | 0 | 1 | 0 | 0 | 0 | 0 | 0 | 0 | 0 | 0 | 0 | 0 | 0 | 400 | 4 | 0 | 0 | 0 | 0 | 0 | 0 | 0 | 0 | 0 | 0 | 0 | 0 | 0 | 0 | 0 | 0 | 1 | 0 | 0 | 0 | 0 | 0 | 0 | 0 | 0 | 0 | 0 | 0 | 0 | 0 | 0 | 0 | 0 | 0 | 0 | 0 | 0 | 0 | 0 | 0 | 0 | 0 | 0 | 0 | 0 | 0 | 0 | 0 | 0 | 0 | 250 | 3 | 0 | 3 | 0 | 0 | 0 | 80.5 | 34.4 | 0.941
3199 |  | 46 | 0.34 | 0 | 0 | 0 | 0 | 0 | 0 | 1 | 0 | 0 | 0 | 0 | 0 | 0 | 0 | 0 | 0 | 0 | 0 | 400 | 4 | 0 | 0 | 0 | 0 | 0 | 0 | 0 | 0 | 0 | 0 | 0 | 0 | 0 | 0 | 0 | 0 | 1 | 0 | 0 | 0 | 0 | 0 | 0 | 0 | 0 | 0 | 0 | 0 | 0 | 0 | 0 | 0 | 0 | 0 | 0 | 0 | 0 | 0 | 0 | 0 | 0 | 0 | 0 | 0 | 0 | 0 | 0 | 0 | 0 | 0 | 250 | 3 | 0 | 3 | 0 | 0 | 0 | 90.3 | 34.4 | 0.917
3200 |  | 47 | 0.34 | 0 | 0 | 0 | 0 | 0 | 0 | 1 | 0 | 0 | 0 | 0 | 0 | 0 | 0 | 0 | 0 | 0 | 0 | 400 | 4 | 0 | 0 | 0 | 0 | 0 | 0 | 0 | 0 | 0 | 0 | 0 | 0 | 0 | 0 | 0 | 0 | 1 | 0 | 0 | 0 | 0 | 0 | 0 | 0 | 0 | 0 | 0 | 0 | 0 | 0 | 0 | 0 | 0 | 0 | 0 | 0 | 0 | 0 | 0 | 0 | 0 | 0 | 0 | 0 | 0 | 0 | 0 | 0 | 0 | 0 | 250 | 3 | 0 | 3 | 0 | 0 | 0 | 99.8 | 34.4 | 1.13
3201 |  | 48 | 0.34 | 0 | 0 | 0 | 0 | 0 | 0 | 1 | 0 | 0 | 0 | 0 | 0 | 0 | 0 | 0 | 0 | 0 | 0 | 400 | 4 | 0 | 0 | 0 | 0 | 0 | 0 | 0 | 0 | 0 | 0 | 0 | 0 | 0 | 0 | 0 | 0 | 1 | 0 | 0 | 0 | 0 | 0 | 0 | 0 | 0 | 0 | 0 | 0 | 0 | 0 | 0 | 0 | 0 | 0 | 0 | 0 | 0 | 0 | 0 | 0 | 0 | 0 | 0 | 0 | 0 | 0 | 0 | 0 | 0 | 0 | 250 | 3 | 0 | 3 | 0 | 0 | 0 | 111 | 34.4 | 0.845
3202 |  | 49 | 0.34 | 0 | 0 | 0 | 0 | 0 | 0 | 1 | 0 | 0 | 0 | 0 | 0 | 0 | 0 | 0 | 0 | 0 | 0 | 400 | 4 | 0 | 0 | 0 | 0 | 0 | 0 | 0 | 0 | 0 | 0 | 0 | 0 | 0 | 0 | 0 | 0 | 1 | 0 | 0 | 0 | 0 | 0 | 0 | 0 | 0 | 0 | 0 | 0 | 0 | 0 | 0 | 0 | 0 | 0 | 0 | 0 | 0 | 0 | 0 | 0 | 0 | 0 | 0 | 0 | 0 | 0 | 0 | 0 | 0 | 0 | 250 | 3 | 0 | 3 | 0 | 0 | 0 | 120 | 34.4 | 0.893
3203 |  | 50 | 0.34 | 0 | 0 | 0 | 0 | 0 | 0 | 1 | 0 | 0 | 0 | 0 | 0 | 0 | 0 | 0 | 0 | 0 | 0 | 400 | 4 | 0 | 0 | 0 | 0 | 0 | 0 | 0 | 0 | 0 | 0 | 0 | 0 | 0 | 0 | 0 | 0 | 1 | 0 | 0 | 0 | 0 | 0 | 0 | 0 | 0 | 0 | 0 | 0 | 0 | 0 | 0 | 0 | 0 | 0 | 0 | 0 | 0 | 0 | 0 | 0 | 0 | 0 | 0 | 0 | 0 | 0 | 0 | 0 | 0 | 0 | 250 | 3 | 0 | 3 | 0 | 0 | 0 | 130 | 34.4 | 0.917
3204 |  | 51 | 0.34 | 0 | 0 | 0 | 0 | 0 | 0 | 1 | 0 | 0 | 0 | 0 | 0 | 0 | 0 | 0 | 0 | 0 | 0 | 400 | 4 | 0 | 0 | 0 | 0 | 0 | 0 | 0 | 0 | 0 | 0 | 0 | 0 | 0 | 0 | 0 | 0 | 1 | 0 | 0 | 0 | 0 | 0 | 0 | 0 | 0 | 0 | 0 | 0 | 0 | 0 | 0 | 0 | 0 | 0 | 0 | 0 | 0 | 0 | 0 | 0 | 0 | 0 | 0 | 0 | 0 | 0 | 0 | 0 | 0 | 0 | 250 | 3 | 0 | 3 | 0 | 0 | 0 | 140 | 34.4 | 0.796
3205 |  | 52 | 0.34 | 0 | 0 | 0 | 0 | 0 | 0 | 1 | 0 | 0 | 0 | 0 | 0 | 0 | 0 | 0 | 0 | 0 | 0 | 400 | 4 | 0 | 0 | 0 | 0 | 0 | 0 | 0 | 0 | 0 | 0 | 0 | 0 | 0 | 0 | 0 | 0 | 1 | 0 | 0 | 0 | 0 | 0 | 0 | 0 | 0 | 0 | 0 | 0 | 0 | 0 | 0 | 0 | 0 | 0 | 0 | 0 | 0 | 0 | 0 | 0 | 0 | 0 | 0 | 0 | 0 | 0 | 0 | 0 | 0 | 0 | 250 | 3 | 0 | 3 | 0 | 0 | 0 | 150 | 34.4 | 0.941
3206 |  | 53 | 0.34 | 0 | 0 | 0 | 0 | 0 | 0 | 1 | 0 | 0 | 0 | 0 | 0 | 0 | 0 | 0 | 0 | 0 | 0 | 400 | 4 | 0 | 0 | 0 | 0 | 0 | 0 | 0 | 0 | 0 | 0 | 0 | 0 | 0 | 0 | 0 | 0 | 1 | 0 | 0 | 0 | 0 | 0 | 0 | 0 | 0 | 0 | 0 | 0 | 0 | 0 | 0 | 0 | 0 | 0 | 0 | 0 | 0 | 0 | 0 | 0 | 0 | 0 | 0 | 0 | 0 | 0 | 0 | 0 | 0 | 0 | 250 | 3 | 0 | 3 | 0 | 0 | 0 | 160 | 34.4 | 0.917
3207 |  | 54 | 0.34 | 0 | 0 | 0 | 0 | 0 | 0 | 1 | 0 | 0 | 0 | 0 | 0 | 0 | 0 | 0 | 0 | 0 | 0 | 400 | 4 | 0 | 0 | 0 | 0 | 0 | 0 | 0 | 0 | 0 | 0 | 0 | 0 | 0 | 0 | 0 | 0 | 1 | 0 | 0 | 0 | 0 | 0 | 0 | 0 | 0 | 0 | 0 | 0 | 0 | 0 | 0 | 0 | 0 | 0 | 0 | 0 | 0 | 0 | 0 | 0 | 0 | 0 | 0 | 0 | 0 | 0 | 0 | 0 | 0 | 0 | 250 | 3 | 0 | 3 | 0 | 0 | 0 | 170 | 34.4 | 0.917
3208 |  | 55 | 0.4 | 0 | 0 | 0 | 0 | 0 | 0 | 1 | 0 | 0 | 0 | 0 | 0 | 0 | 0 | 0 | 0 | 0 | 0 | 400 | 4 | 0 | 0 | 1 | 0 | 0 | 0 | 0 | 0 | 0 | 0 | 0 | 0 | 0 | 0 | 0 | 0 | 0 | 0 | 0 | 0 | 0 | 0 | 0 | 0 | 0 | 0 | 0 | 0 | 0 | 0 | 0 | 0 | 0 | 0 | 0 | 0 | 0 | 0 | 0 | 0 | 0 | 0 | 0 | 0 | 0 | 0 | 0 | 0 | 0 | 0 | 249 | 3 | 0 | 3 | 0 | 0 | 0 | 60 | 5.7 | 0.265
3209 |  | 56 | 0.4 | 0 | 0 | 0 | 0 | 0 | 0 | 1 | 0 | 0 | 0 | 0 | 0 | 0 | 0 | 0 | 0 | 0 | 0 | 400 | 4 | 0 | 0 | 1 | 0 | 0 | 0 | 0 | 0 | 0 | 0 | 0 | 0 | 0 | 0 | 0 | 0 | 0 | 0 | 0 | 0 | 0 | 0 | 0 | 0 | 0 | 0 | 0 | 0 | 0 | 0 | 0 | 0 | 0 | 0 | 0 | 0 | 0 | 0 | 0 | 0 | 0 | 0 | 0 | 0 | 0 | 0 | 0 | 0 | 0 | 0 | 275 | 3 | 0 | 3 | 0 | 0 | 0 | 60 | 5.7 | 0.353
3210 |  | 57 | 0.4 | 0 | 0 | 0 | 0 | 0 | 0 | 1 | 0 | 0 | 0 | 0 | 0 | 0 | 0 | 0 | 0 | 0 | 0 | 400 | 4 | 0 | 0 | 1 | 0 | 0 | 0 | 0 | 0 | 0 | 0 | 0 | 0 | 0 | 0 | 0 | 0 | 0 | 0 | 0 | 0 | 0 | 0 | 0 | 0 | 0 | 0 | 0 | 0 | 0 | 0 | 0 | 0 | 0 | 0 | 0 | 0 | 0 | 0 | 0 | 0 | 0 | 0 | 0 | 0 | 0 | 0 | 0 | 0 | 0 | 0 | 300 | 3 | 0 | 3 | 0 | 0 | 0 | 60 | 5.7 | 0.971
3211 |  | 58 | 0.4 | 0 | 0 | 0 | 0 | 0 | 0 | 1 | 0 | 0 | 0 | 0 | 0 | 0 | 0 | 0 | 0 | 0 | 0 | 400 | 4 | 0 | 0 | 1 | 0 | 0 | 0 | 0 | 0 | 0 | 0 | 0 | 0 | 0 | 0 | 0 | 0 | 0 | 0 | 0 | 0 | 0 | 0 | 0 | 0 | 0 | 0 | 0 | 0 | 0 | 0 | 0 | 0 | 0 | 0 | 0 | 0 | 0 | 0 | 0 | 0 | 0 | 0 | 0 | 0 | 0 | 0 | 0 | 0 | 0 | 0 | 325 | 3 | 0 | 3 | 0 | 0 | 0 | 60 | 5.7 | 1.24
3212 |  | 59 | 0.4 | 0 | 0 | 0 | 0 | 0 | 0 | 1 | 0 | 0 | 0 | 0 | 0 | 0 | 0 | 0 | 0 | 0 | 0 | 400 | 4 | 0 | 0 | 1 | 0 | 0 | 0 | 0 | 0 | 0 | 0 | 0 | 0 | 0 | 0 | 0 | 0 | 0 | 0 | 0 | 0 | 0 | 0 | 0 | 0 | 0 | 0 | 0 | 0 | 0 | 0 | 0 | 0 | 0 | 0 | 0 | 0 | 0 | 0 | 0 | 0 | 0 | 0 | 0 | 0 | 0 | 0 | 0 | 0 | 0 | 0 | 350 | 3 | 0 | 3 | 0 | 0 | 0 | 60 | 5.7 | 2.74
3213 |  | 60 | 0.4 | 0 | 0 | 0 | 0 | 0 | 0 | 1 | 0 | 0 | 0 | 0 | 0 | 0 | 0 | 0 | 0 | 0 | 0 | 400 | 4 | 0 | 0 | 1 | 0 | 0 | 0 | 0 | 0 | 0 | 0 | 0 | 0 | 0 | 0 | 0 | 0 | 0 | 0 | 0 | 0 | 0 | 0 | 0 | 0 | 0 | 0 | 0 | 0 | 0 | 0 | 0 | 0 | 0 | 0 | 0 | 0 | 0 | 0 | 0 | 0 | 0 | 0 | 0 | 0 | 0 | 0 | 0 | 0 | 0 | 0 | 375 | 3 | 0 | 3 | 0 | 0 | 0 | 60 | 5.7 | 3.97
3214 |  | 61 | 0.4 | 0 | 0 | 0 | 0 | 0 | 0 | 1 | 0 | 0 | 0 | 0 | 0 | 0 | 0 | 0 | 0 | 0 | 0 | 400 | 4 | 0 | 0 | 1 | 0 | 0 | 0 | 0 | 0 | 0 | 0 | 0 | 0 | 0 | 0 | 0 | 0 | 0 | 0 | 0 | 0 | 0 | 0 | 0 | 0 | 0 | 0 | 0 | 0 | 0 | 0 | 0 | 0 | 0 | 0 | 0 | 0 | 0 | 0 | 0 | 0 | 0 | 0 | 0 | 0 | 0 | 0 | 0 | 0 | 0 | 0 | 400 | 3 | 0 | 3 | 0 | 0 | 0 | 60 | 5.7 | 10.5
3215 |  | 62 | 0.4 | 0 | 0 | 0 | 0 | 0 | 0 | 1 | 0 | 0 | 0 | 0 | 0 | 0 | 0 | 0 | 0 | 0 | 0 | 400 | 4 | 0 | 0 | 1 | 0 | 0 | 0 | 0 | 0 | 0 | 0 | 0 | 0 | 0 | 0 | 0 | 0 | 0 | 0 | 0 | 0 | 0 | 0 | 0 | 0 | 0 | 0 | 0 | 0 | 0 | 0 | 0 | 0 | 0 | 0 | 0 | 0 | 0 | 0 | 0 | 0 | 0 | 0 | 0 | 0 | 0 | 0 | 0 | 0 | 0 | 0 | 425 | 3 | 0 | 3 | 0 | 0 | 0 | 60 | 5.7 | 14.3
3216 |  | 63 | 0.4 | 0 | 0 | 0 | 0 | 0 | 0 | 1 | 0 | 0 | 0 | 0 | 0 | 0 | 0 | 0 | 0 | 0 | 0 | 400 | 4 | 0 | 0 | 1 | 0 | 0 | 0 | 0 | 0 | 0 | 0 | 0 | 0 | 0 | 0 | 0 | 0 | 0 | 0 | 0 | 0 | 0 | 0 | 0 | 0 | 0 | 0 | 0 | 0 | 0 | 0 | 0 | 0 | 0 | 0 | 0 | 0 | 0 | 0 | 0 | 0 | 0 | 0 | 0 | 0 | 0 | 0 | 0 | 0 | 0 | 0 | 450 | 3 | 0 | 3 | 0 | 0 | 0 | 60 | 5.7 | 20.1
3217 |  | 64 | 0.4 | 0 | 0 | 0 | 0 | 0 | 0 | 1 | 0 | 0 | 0 | 0 | 0 | 0 | 0 | 0 | 0 | 0 | 0 | 400 | 4 | 0 | 0 | 1 | 0 | 0 | 0 | 0 | 0 | 0 | 0 | 0 | 0 | 0 | 0 | 0 | 0 | 0 | 0 | 0 | 0 | 0 | 0 | 0 | 0 | 0 | 0 | 0 | 0 | 0 | 0 | 0 | 0 | 0 | 0 | 0 | 0 | 0 | 0 | 0 | 0 | 0 | 0 | 0 | 0 | 0 | 0 | 0 | 0 | 0 | 0 | 475 | 3 | 0 | 3 | 0 | 0 | 0 | 60 | 5.7 | 22.5
3218 |  | 65 | 0.4 | 0 | 0 | 0 | 0 | 0 | 0 | 1 | 0 | 0 | 0 | 0 | 0 | 0 | 0 | 0 | 0 | 0 | 0 | 400 | 4 | 0 | 0 | 1 | 0 | 0 | 0 | 0 | 0 | 0 | 0 | 0 | 0 | 0 | 0 | 0 | 0 | 0 | 0 | 0 | 0 | 0 | 0 | 0 | 0 | 0 | 0 | 0 | 0 | 0 | 0 | 0 | 0 | 0 | 0 | 0 | 0 | 0 | 0 | 0 | 0 | 0 | 0 | 0 | 0 | 0 | 0 | 0 | 0 | 0 | 0 | 500 | 3 | 0 | 3 | 0 | 0 | 0 | 60 | 5.7 | 29
3219 | Yeung and Tsang[S57] | 1 | 0 | 1.21 | 0 | 0 | 0 | 0 | 0 | 0 | 0 | 0 | 0 | 0 | 1 | 0 | 0 | 0 | 0 | 0 | 0 | 400 | 3 | 0 | 0 | 1 | 0 | 0 | 0 | 0 | 0 | 0 | 0 | 0 | 0 | 0 | 0 | 0 | 0 | 0 | 0 | 0 | 0 | 0 | 0 | 0 | 0 | 0 | 0 | 0 | 0 | 0 | 0 | 0 | 0 | 0 | 0 | 0 | 0 | 0 | 0 | 0 | 0 | 0 | 0 | 0 | 0 | 0 | 0 | 0 | 0 | 0 | 0 | 300 | 0 | 0 | 6.9 | 93.1 | 0 | 0 | 60 | 1.14 | 0.858
3220 |  | 2 | 0 | 1.21 | 0 | 0 | 0 | 0 | 0 | 0 | 0 | 0 | 0 | 0 | 1 | 0 | 0 | 0 | 0 | 0 | 0 | 400 | 3 | 0 | 0 | 1 | 0 | 0 | 0 | 0 | 0 | 0 | 0 | 0 | 0 | 0 | 0 | 0 | 0 | 0 | 0 | 0 | 0 | 0 | 0 | 0 | 0 | 0 | 0 | 0 | 0 | 0 | 0 | 0 | 0 | 0 | 0 | 0 | 0 | 0 | 0 | 0 | 0 | 0 | 0 | 0 | 0 | 0 | 0 | 0 | 0 | 0 | 0 | 350 | 0 | 0 | 6.9 | 93.1 | 0 | 0 | 60 | 1.14 | 8.15
3221 |  | 3 | 0 | 1.21 | 0 | 0 | 0 | 0 | 0 | 0 | 0 | 0 | 0 | 0 | 1 | 0 | 0 | 0 | 0 | 0 | 0 | 400 | 3 | 0 | 0 | 1 | 0 | 0 | 0 | 0 | 0 | 0 | 0 | 0 | 0 | 0 | 0 | 0 | 0 | 0 | 0 | 0 | 0 | 0 | 0 | 0 | 0 | 0 | 0 | 0 | 0 | 0 | 0 | 0 | 0 | 0 | 0 | 0 | 0 | 0 | 0 | 0 | 0 | 0 | 0 | 0 | 0 | 0 | 0 | 0 | 0 | 0 | 0 | 400 | 0 | 0 | 6.9 | 93.1 | 0 | 0 | 60 | 1.14 | 21
3222 |  | 4 | 0 | 1.21 | 0 | 0 | 0 | 0 | 0 | 0 | 0 | 0 | 0 | 0 | 1 | 0 | 0 | 0 | 0 | 0 | 0 | 400 | 3 | 0 | 0 | 1 | 0 | 0 | 0 | 0 | 0 | 0 | 0 | 0 | 0 | 0 | 0 | 0 | 0 | 0 | 0 | 0 | 0 | 0 | 0 | 0 | 0 | 0 | 0 | 0 | 0 | 0 | 0 | 0 | 0 | 0 | 0 | 0 | 0 | 0 | 0 | 0 | 0 | 0 | 0 | 0 | 0 | 0 | 0 | 0 | 0 | 0 | 0 | 451 | 0 | 0 | 6.9 | 93.1 | 0 | 0 | 60 | 1.14 | 33
3223 |  | 5 | 0 | 1.21 | 0 | 0 | 0 | 0 | 0 | 0 | 0 | 0 | 0 | 0 | 1 | 0 | 0 | 0 | 0 | 0 | 0 | 400 | 3 | 0 | 0 | 1 | 0 | 0 | 0 | 0 | 0 | 0 | 0 | 0 | 0 | 0 | 0 | 0 | 0 | 0 | 0 | 0 | 0 | 0 | 0 | 0 | 0 | 0 | 0 | 0 | 0 | 0 | 0 | 0 | 0 | 0 | 0 | 0 | 0 | 0 | 0 | 0 | 0 | 0 | 0 | 0 | 0 | 0 | 0 | 0 | 0 | 0 | 0 | 500 | 0 | 0 | 6.9 | 93.1 | 0 | 0 | 60 | 1.14 | 49.8
3224 |  | 6 | 0 | 1.08 | 0 | 0 | 0 | 0 | 0 | 0 | 0 | 0 | 0 | 0 | 1 | 0 | 0 | 0 | 0 | 0 | 0 | 400 | 3 | 0 | 0 | 1 | 0 | 0 | 0 | 0 | 0 | 0 | 0 | 0 | 0 | 0 | 0 | 0 | 0 | 0 | 0 | 0 | 0 | 0 | 0 | 0 | 0 | 0 | 0 | 0 | 0 | 0 | 0 | 0.32 | 0 | 0 | 0 | 0 | 0 | 0 | 0 | 0 | 0 | 0 | 0 | 0 | 0 | 0 | 0 | 0 | 0 | 0 | 0 | 200 | 0 | 0 | 6.9 | 93.1 | 0 | 0 | 60 | 1.14 | 0.858
3225 |  | 7 | 0 | 1.08 | 0 | 0 | 0 | 0 | 0 | 0 | 0 | 0 | 0 | 0 | 1 | 0 | 0 | 0 | 0 | 0 | 0 | 400 | 3 | 0 | 0 | 1 | 0 | 0 | 0 | 0 | 0 | 0 | 0 | 0 | 0 | 0 | 0 | 0 | 0 | 0 | 0 | 0 | 0 | 0 | 0 | 0 | 0 | 0 | 0 | 0 | 0 | 0 | 0 | 0.32 | 0 | 0 | 0 | 0 | 0 | 0 | 0 | 0 | 0 | 0 | 0 | 0 | 0 | 0 | 0 | 0 | 0 | 0 | 0 | 249 | 0 | 0 | 6.9 | 93.1 | 0 | 0 | 60 | 1.14 | 3
3226 |  | 8 | 0 | 1.08 | 0 | 0 | 0 | 0 | 0 | 0 | 0 | 0 | 0 | 0 | 1 | 0 | 0 | 0 | 0 | 0 | 0 | 400 | 3 | 0 | 0 | 1 | 0 | 0 | 0 | 0 | 0 | 0 | 0 | 0 | 0 | 0 | 0 | 0 | 0 | 0 | 0 | 0 | 0 | 0 | 0 | 0 | 0 | 0 | 0 | 0 | 0 | 0 | 0 | 0.32 | 0 | 0 | 0 | 0 | 0 | 0 | 0 | 0 | 0 | 0 | 0 | 0 | 0 | 0 | 0 | 0 | 0 | 0 | 0 | 299 | 0 | 0 | 6.9 | 93.1 | 0 | 0 | 60 | 1.14 | 10.3
3227 |  | 9 | 0 | 1.08 | 0 | 0 | 0 | 0 | 0 | 0 | 0 | 0 | 0 | 0 | 1 | 0 | 0 | 0 | 0 | 0 | 0 | 400 | 3 | 0 | 0 | 1 | 0 | 0 | 0 | 0 | 0 | 0 | 0 | 0 | 0 | 0 | 0 | 0 | 0 | 0 | 0 | 0 | 0 | 0 | 0 | 0 | 0 | 0 | 0 | 0 | 0 | 0 | 0 | 0.32 | 0 | 0 | 0 | 0 | 0 | 0 | 0 | 0 | 0 | 0 | 0 | 0 | 0 | 0 | 0 | 0 | 0 | 0 | 0 | 349 | 0 | 0 | 6.9 | 93.1 | 0 | 0 | 60 | 1.14 | 25.8
3228 |  | 10 | 0 | 1.08 | 0 | 0 | 0 | 0 | 0 | 0 | 0 | 0 | 0 | 0 | 1 | 0 | 0 | 0 | 0 | 0 | 0 | 400 | 3 | 0 | 0 | 1 | 0 | 0 | 0 | 0 | 0 | 0 | 0 | 0 | 0 | 0 | 0 | 0 | 0 | 0 | 0 | 0 | 0 | 0 | 0 | 0 | 0 | 0 | 0 | 0 | 0 | 0 | 0 | 0.32 | 0 | 0 | 0 | 0 | 0 | 0 | 0 | 0 | 0 | 0 | 0 | 0 | 0 | 0 | 0 | 0 | 0 | 0 | 0 | 400 | 0 | 0 | 6.9 | 93.1 | 0 | 0 | 60 | 1.14 | 43.3
3229 |  | 11 | 0 | 1.08 | 0 | 0 | 0 | 0 | 0 | 0 | 0 | 0 | 0 | 0 | 1 | 0 | 0 | 0 | 0 | 0 | 0 | 400 | 3 | 0 | 0 | 1 | 0 | 0 | 0 | 0 | 0 | 0 | 0 | 0 | 0 | 0 | 0 | 0 | 0 | 0 | 0 | 0 | 0 | 0 | 0 | 0 | 0 | 0 | 0 | 0 | 0 | 0 | 0 | 0.32 | 0 | 0 | 0 | 0 | 0 | 0 | 0 | 0 | 0 | 0 | 0 | 0 | 0 | 0 | 0 | 0 | 0 | 0 | 0 | 450 | 0 | 0 | 6.9 | 93.1 | 0 | 0 | 60 | 1.14 | 57.5
3230 |  | 12 | 0 | 1.08 | 0 | 0 | 0 | 0 | 0 | 0 | 0 | 0 | 0 | 0 | 1 | 0 | 0 | 0 | 0 | 0 | 0 | 400 | 3 | 0 | 0 | 1 | 0 | 0 | 0 | 0 | 0 | 0 | 0 | 0 | 0 | 0 | 0 | 0 | 0 | 0 | 0 | 0 | 0 | 0 | 0 | 0 | 0 | 0 | 0 | 0 | 0 | 0 | 0 | 0.32 | 0 | 0 | 0 | 0 | 0 | 0 | 0 | 0 | 0 | 0 | 0 | 0 | 0 | 0 | 0 | 0 | 0 | 0 | 0 | 500 | 0 | 0 | 6.9 | 93.1 | 0 | 0 | 60 | 1.14 | 64.8
3231 |  | 13 | 0 | 1.42 | 0 | 0 | 0 | 0 | 0.99 | 0 | 0 | 0 | 0 | 0 | 1 | 0 | 0 | 0 | 0 | 0 | 0 | 400 | 3 | 0 | 0 | 1 | 0 | 0 | 0 | 0 | 0 | 0 | 0 | 0 | 0 | 0 | 0 | 0 | 0 | 0 | 0 | 0 | 0 | 0 | 0 | 0 | 0 | 0 | 0 | 0 | 0 | 0 | 0 | 0 | 0 | 0 | 0 | 0 | 0 | 0 | 0 | 0 | 0 | 0 | 0 | 0 | 0 | 0 | 0 | 0 | 0 | 0 | 0 | 200 | 0 | 0 | 6.9 | 93.1 | 0 | 0 | 60 | 1.14 | 1.29
3232 |  | 14 | 0 | 1.42 | 0 | 0 | 0 | 0 | 0.99 | 0 | 0 | 0 | 0 | 0 | 1 | 0 | 0 | 0 | 0 | 0 | 0 | 400 | 3 | 0 | 0 | 1 | 0 | 0 | 0 | 0 | 0 | 0 | 0 | 0 | 0 | 0 | 0 | 0 | 0 | 0 | 0 | 0 | 0 | 0 | 0 | 0 | 0 | 0 | 0 | 0 | 0 | 0 | 0 | 0 | 0 | 0 | 0 | 0 | 0 | 0 | 0 | 0 | 0 | 0 | 0 | 0 | 0 | 0 | 0 | 0 | 0 | 0 | 0 | 250 | 0 | 0 | 6.9 | 93.1 | 0 | 0 | 60 | 1.14 | 8.15
3233 |  | 15 | 0 | 1.42 | 0 | 0 | 0 | 0 | 0.99 | 0 | 0 | 0 | 0 | 0 | 1 | 0 | 0 | 0 | 0 | 0 | 0 | 400 | 3 | 0 | 0 | 1 | 0 | 0 | 0 | 0 | 0 | 0 | 0 | 0 | 0 | 0 | 0 | 0 | 0 | 0 | 0 | 0 | 0 | 0 | 0 | 0 | 0 | 0 | 0 | 0 | 0 | 0 | 0 | 0 | 0 | 0 | 0 | 0 | 0 | 0 | 0 | 0 | 0 | 0 | 0 | 0 | 0 | 0 | 0 | 0 | 0 | 0 | 0 | 300 | 0 | 0 | 6.9 | 93.1 | 0 | 0 | 60 | 1.14 | 22.3
3234 |  | 16 | 0 | 1.42 | 0 | 0 | 0 | 0 | 0.99 | 0 | 0 | 0 | 0 | 0 | 1 | 0 | 0 | 0 | 0 | 0 | 0 | 400 | 3 | 0 | 0 | 1 | 0 | 0 | 0 | 0 | 0 | 0 | 0 | 0 | 0 | 0 | 0 | 0 | 0 | 0 | 0 | 0 | 0 | 0 | 0 | 0 | 0 | 0 | 0 | 0 | 0 | 0 | 0 | 0 | 0 | 0 | 0 | 0 | 0 | 0 | 0 | 0 | 0 | 0 | 0 | 0 | 0 | 0 | 0 | 0 | 0 | 0 | 0 | 351 | 0 | 0 | 6.9 | 93.1 | 0 | 0 | 60 | 1.14 | 47.2
3235 |  | 17 | 0 | 1.42 | 0 | 0 | 0 | 0 | 0.99 | 0 | 0 | 0 | 0 | 0 | 1 | 0 | 0 | 0 | 0 | 0 | 0 | 400 | 3 | 0 | 0 | 1 | 0 | 0 | 0 | 0 | 0 | 0 | 0 | 0 | 0 | 0 | 0 | 0 | 0 | 0 | 0 | 0 | 0 | 0 | 0 | 0 | 0 | 0 | 0 | 0 | 0 | 0 | 0 | 0 | 0 | 0 | 0 | 0 | 0 | 0 | 0 | 0 | 0 | 0 | 0 | 0 | 0 | 0 | 0 | 0 | 0 | 0 | 0 | 401 | 0 | 0 | 6.9 | 93.1 | 0 | 0 | 60 | 1.14 | 68.2
3236 |  | 18 | 0 | 1.42 | 0 | 0 | 0 | 0 | 0.99 | 0 | 0 | 0 | 0 | 0 | 1 | 0 | 0 | 0 | 0 | 0 | 0 | 400 | 3 | 0 | 0 | 1 | 0 | 0 | 0 | 0 | 0 | 0 | 0 | 0 | 0 | 0 | 0 | 0 | 0 | 0 | 0 | 0 | 0 | 0 | 0 | 0 | 0 | 0 | 0 | 0 | 0 | 0 | 0 | 0 | 0 | 0 | 0 | 0 | 0 | 0 | 0 | 0 | 0 | 0 | 0 | 0 | 0 | 0 | 0 | 0 | 0 | 0 | 0 | 451 | 0 | 0 | 6.9 | 93.1 | 0 | 0 | 60 | 1.14 | 83.3
3237 |  | 19 | 0 | 1.42 | 0 | 0 | 0 | 0 | 0.99 | 0 | 0 | 0 | 0 | 0 | 1 | 0 | 0 | 0 | 0 | 0 | 0 | 400 | 3 | 0 | 0 | 1 | 0 | 0 | 0 | 0 | 0 | 0 | 0 | 0 | 0 | 0 | 0 | 0 | 0 | 0 | 0 | 0 | 0 | 0 | 0 | 0 | 0 | 0 | 0 | 0 | 0 | 0 | 0 | 0 | 0 | 0 | 0 | 0 | 0 | 0 | 0 | 0 | 0 | 0 | 0 | 0 | 0 | 0 | 0 | 0 | 0 | 0 | 0 | 501 | 0 | 0 | 6.9 | 93.1 | 0 | 0 | 60 | 1.14 | 94.8
3238 |  | 20 | 1.75 | 1.05 | 0 | 0 | 0 | 0 | 0 | 0 | 0 | 0 | 0 | 0 | 1 | 0 | 0 | 0 | 0 | 0 | 0 | 400 | 3 | 0 | 0 | 1 | 0 | 0 | 0 | 0 | 0 | 0 | 0 | 0 | 0 | 0 | 0 | 0 | 0 | 0 | 0 | 0 | 0 | 0 | 0 | 0 | 0 | 0 | 0 | 0 | 0 | 0 | 0 | 0 | 0 | 0 | 0 | 0 | 0 | 0 | 0 | 0 | 0 | 0 | 0 | 0 | 0 | 0 | 0 | 0 | 0 | 0 | 0 | 150 | 0 | 0 | 6.9 | 93.1 | 0 | 0 | 60 | 1.14 | 1.29
3239 |  | 21 | 1.75 | 1.05 | 0 | 0 | 0 | 0 | 0 | 0 | 0 | 0 | 0 | 0 | 1 | 0 | 0 | 0 | 0 | 0 | 0 | 400 | 3 | 0 | 0 | 1 | 0 | 0 | 0 | 0 | 0 | 0 | 0 | 0 | 0 | 0 | 0 | 0 | 0 | 0 | 0 | 0 | 0 | 0 | 0 | 0 | 0 | 0 | 0 | 0 | 0 | 0 | 0 | 0 | 0 | 0 | 0 | 0 | 0 | 0 | 0 | 0 | 0 | 0 | 0 | 0 | 0 | 0 | 0 | 0 | 0 | 0 | 0 | 200 | 0 | 0 | 6.9 | 93.1 | 0 | 0 | 60 | 1.14 | 9.44
3240 |  | 22 | 1.75 | 1.05 | 0 | 0 | 0 | 0 | 0 | 0 | 0 | 0 | 0 | 0 | 1 | 0 | 0 | 0 | 0 | 0 | 0 | 400 | 3 | 0 | 0 | 1 | 0 | 0 | 0 | 0 | 0 | 0 | 0 | 0 | 0 | 0 | 0 | 0 | 0 | 0 | 0 | 0 | 0 | 0 | 0 | 0 | 0 | 0 | 0 | 0 | 0 | 0 | 0 | 0 | 0 | 0 | 0 | 0 | 0 | 0 | 0 | 0 | 0 | 0 | 0 | 0 | 0 | 0 | 0 | 0 | 0 | 0 | 0 | 250 | 0 | 0 | 6.9 | 93.1 | 0 | 0 | 60 | 1.14 | 43.3
3241 |  | 23 | 1.75 | 1.05 | 0 | 0 | 0 | 0 | 0 | 0 | 0 | 0 | 0 | 0 | 1 | 0 | 0 | 0 | 0 | 0 | 0 | 400 | 3 | 0 | 0 | 1 | 0 | 0 | 0 | 0 | 0 | 0 | 0 | 0 | 0 | 0 | 0 | 0 | 0 | 0 | 0 | 0 | 0 | 0 | 0 | 0 | 0 | 0 | 0 | 0 | 0 | 0 | 0 | 0 | 0 | 0 | 0 | 0 | 0 | 0 | 0 | 0 | 0 | 0 | 0 | 0 | 0 | 0 | 0 | 0 | 0 | 0 | 0 | 300 | 0 | 0 | 6.9 | 93.1 | 0 | 0 | 60 | 1.14 | 88.4
3242 |  | 24 | 1.75 | 1.05 | 0 | 0 | 0 | 0 | 0 | 0 | 0 | 0 | 0 | 0 | 1 | 0 | 0 | 0 | 0 | 0 | 0 | 400 | 3 | 0 | 0 | 1 | 0 | 0 | 0 | 0 | 0 | 0 | 0 | 0 | 0 | 0 | 0 | 0 | 0 | 0 | 0 | 0 | 0 | 0 | 0 | 0 | 0 | 0 | 0 | 0 | 0 | 0 | 0 | 0 | 0 | 0 | 0 | 0 | 0 | 0 | 0 | 0 | 0 | 0 | 0 | 0 | 0 | 0 | 0 | 0 | 0 | 0 | 0 | 350 | 0 | 0 | 6.9 | 93.1 | 0 | 0 | 60 | 1.14 | 99.6
3243 |  | 25 | 1.75 | 1.05 | 0 | 0 | 0 | 0 | 0 | 0 | 0 | 0 | 0 | 0 | 1 | 0 | 0 | 0 | 0 | 0 | 0 | 400 | 3 | 0 | 0 | 1 | 0 | 0 | 0 | 0 | 0 | 0 | 0 | 0 | 0 | 0 | 0 | 0 | 0 | 0 | 0 | 0 | 0 | 0 | 0 | 0 | 0 | 0 | 0 | 0 | 0 | 0 | 0 | 0 | 0 | 0 | 0 | 0 | 0 | 0 | 0 | 0 | 0 | 0 | 0 | 0 | 0 | 0 | 0 | 0 | 0 | 0 | 0 | 400 | 0 | 0 | 6.9 | 93.1 | 0 | 0 | 60 | 1.14 | 99.1
3244 |  | 26 | 1.75 | 1.05 | 0 | 0 | 0 | 0 | 0 | 0 | 0 | 0 | 0 | 0 | 1 | 0 | 0 | 0 | 0 | 0 | 0 | 400 | 3 | 0 | 0 | 1 | 0 | 0 | 0 | 0 | 0 | 0 | 0 | 0 | 0 | 0 | 0 | 0 | 0 | 0 | 0 | 0 | 0 | 0 | 0 | 0 | 0 | 0 | 0 | 0 | 0 | 0 | 0 | 0 | 0 | 0 | 0 | 0 | 0 | 0 | 0 | 0 | 0 | 0 | 0 | 0 | 0 | 0 | 0 | 0 | 0 | 0 | 0 | 450 | 0 | 0 | 6.9 | 93.1 | 0 | 0 | 60 | 1.14 | 98.7
3245 |  | 27 | 1.75 | 1.05 | 0 | 0 | 0 | 0 | 0 | 0 | 0 | 0 | 0 | 0 | 1 | 0 | 0 | 0 | 0 | 0 | 0 | 400 | 3 | 0 | 0 | 1 | 0 | 0 | 0 | 0 | 0 | 0 | 0 | 0 | 0 | 0 | 0 | 0 | 0 | 0 | 0 | 0 | 0 | 0 | 0 | 0 | 0 | 0 | 0 | 0 | 0 | 0 | 0 | 0 | 0 | 0 | 0 | 0 | 0 | 0 | 0 | 0 | 0 | 0 | 0 | 0 | 0 | 0 | 0 | 0 | 0 | 0 | 0 | 500 | 0 | 0 | 6.9 | 93.1 | 0 | 0 | 60 | 1.14 | 97
3246 |  | 28 | 0 | 0 | 0 | 0 | 0 | 0 | 0.45 | 0 | 0 | 0 | 0 | 0 | 1 | 0 | 0 | 0 | 0 | 0 | 0 | 400 | 3 | 0 | 0 | 1 | 0 | 0 | 0 | 0 | 0 | 0 | 0 | 0 | 0 | 0 | 0 | 0 | 0 | 0 | 0 | 0 | 0 | 0 | 0 | 0 | 0 | 0 | 0 | 0 | 0 | 0 | 0 | 0 | 0 | 0 | 0 | 0 | 0 | 0 | 0 | 0 | 0 | 0 | 0 | 0 | 0 | 0 | 0 | 0 | 0 | 0 | 0 | 401 | 0 | 0 | 6.9 | 93.1 | 0 | 0 | 60 | 1.14 | 51.5
3247 |  | 29 | 0 | 0 | 0 | 0 | 0 | 0 | 0.45 | 0 | 0 | 0 | 0 | 0 | 1 | 0 | 0 | 0 | 0 | 0 | 0 | 400 | 3 | 0 | 0 | 1 | 0 | 0 | 0 | 0 | 0 | 0 | 0 | 0 | 0 | 0 | 0 | 0 | 0 | 0 | 0 | 0 | 0 | 0 | 0 | 0 | 0 | 0 | 0 | 0 | 0 | 0 | 0 | 0 | 0 | 0 | 0 | 0 | 0 | 0 | 0 | 0 | 0 | 0 | 0 | 0 | 0 | 0 | 0 | 0 | 0 | 0 | 0 | 451 | 0 | 0 | 6.9 | 93.1 | 0 | 0 | 60 | 1.14 | 79.4
3248 |  | 30 | 0 | 0 | 0 | 0 | 0 | 0 | 0.45 | 0 | 0 | 0 | 0 | 0 | 1 | 0 | 0 | 0 | 0 | 0 | 0 | 400 | 3 | 0 | 0 | 1 | 0 | 0 | 0 | 0 | 0 | 0 | 0 | 0 | 0 | 0 | 0 | 0 | 0 | 0 | 0 | 0 | 0 | 0 | 0 | 0 | 0 | 0 | 0 | 0 | 0 | 0 | 0 | 0 | 0 | 0 | 0 | 0 | 0 | 0 | 0 | 0 | 0 | 0 | 0 | 0 | 0 | 0 | 0 | 0 | 0 | 0 | 0 | 500 | 0 | 0 | 6.9 | 93.1 | 0 | 0 | 60 | 1.14 | 86.7
3249 |  | 31 | 0 | 0 | 0 | 0 | 0 | 0 | 0.45 | 0 | 0 | 0 | 0 | 0 | 1 | 0 | 0 | 0 | 0 | 0 | 0 | 400 | 3 | 0 | 0 | 1 | 0 | 0 | 0 | 0 | 0 | 0 | 0 | 0 | 0 | 0 | 0 | 0 | 0 | 0 | 0 | 0 | 0 | 0 | 0 | 0 | 0 | 0 | 0 | 0 | 0 | 0 | 0 | 0 | 0 | 0 | 0 | 0 | 0 | 0 | 0 | 0 | 0 | 0 | 0 | 0 | 0 | 0 | 0 | 0 | 0 | 0 | 0 | 350 | 0 | 0 | 6.9 | 93.1 | 0 | 0 | 60 | 1.14 | 25.8
3250 |  | 32 | 0 | 0 | 0 | 0 | 0 | 0 | 0.45 | 0 | 0 | 0 | 0 | 0 | 1 | 0 | 0 | 0 | 0 | 0 | 0 | 400 | 3 | 0 | 0 | 1 | 0 | 0 | 0 | 0 | 0 | 0 | 0 | 0 | 0 | 0 | 0 | 0 | 0 | 0 | 0 | 0 | 0 | 0 | 0 | 0 | 0 | 0 | 0 | 0 | 0 | 0 | 0 | 0 | 0 | 0 | 0 | 0 | 0 | 0 | 0 | 0 | 0 | 0 | 0 | 0 | 0 | 0 | 0 | 0 | 0 | 0 | 0 | 300 | 0 | 0 | 6.9 | 93.1 | 0 | 0 | 60 | 1.14 | 10.3
3251 |  | 33 | 0.59 | 0 | 0 | 0 | 0 | 0 | 0 | 0 | 0 | 0 | 0 | 0 | 1 | 0 | 0 | 0 | 0 | 0 | 0 | 400 | 3 | 0 | 0 | 1 | 0 | 0 | 0 | 0 | 0 | 0 | 0 | 0 | 0 | 0 | 0 | 0 | 0 | 0 | 0 | 0 | 0 | 0 | 0 | 0 | 0 | 0 | 0 | 0 | 0 | 0 | 0 | 0 | 0 | 0 | 0 | 0 | 0 | 0 | 0 | 0 | 0 | 0 | 0 | 0 | 0 | 0 | 0 | 0 | 0 | 0 | 0 | 199 | 0 | 0 | 6.9 | 93.1 | 0 | 0 | 60 | 1.14 | 4.72
3252 |  | 34 | 0.59 | 0 | 0 | 0 | 0 | 0 | 0 | 0 | 0 | 0 | 0 | 0 | 1 | 0 | 0 | 0 | 0 | 0 | 0 | 400 | 3 | 0 | 0 | 1 | 0 | 0 | 0 | 0 | 0 | 0 | 0 | 0 | 0 | 0 | 0 | 0 | 0 | 0 | 0 | 0 | 0 | 0 | 0 | 0 | 0 | 0 | 0 | 0 | 0 | 0 | 0 | 0 | 0 | 0 | 0 | 0 | 0 | 0 | 0 | 0 | 0 | 0 | 0 | 0 | 0 | 0 | 0 | 0 | 0 | 0 | 0 | 250 | 0 | 0 | 6.9 | 93.1 | 0 | 0 | 60 | 1.14 | 27.9
3253 |  | 35 | 0.59 | 0 | 0 | 0 | 0 | 0 | 0 | 0 | 0 | 0 | 0 | 0 | 1 | 0 | 0 | 0 | 0 | 0 | 0 | 400 | 3 | 0 | 0 | 1 | 0 | 0 | 0 | 0 | 0 | 0 | 0 | 0 | 0 | 0 | 0 | 0 | 0 | 0 | 0 | 0 | 0 | 0 | 0 | 0 | 0 | 0 | 0 | 0 | 0 | 0 | 0 | 0 | 0 | 0 | 0 | 0 | 0 | 0 | 0 | 0 | 0 | 0 | 0 | 0 | 0 | 0 | 0 | 0 | 0 | 0 | 0 | 300 | 0 | 0 | 6.9 | 93.1 | 0 | 0 | 60 | 1.14 | 67
3254 |  | 36 | 0.59 | 0 | 0 | 0 | 0 | 0 | 0 | 0 | 0 | 0 | 0 | 0 | 1 | 0 | 0 | 0 | 0 | 0 | 0 | 400 | 3 | 0 | 0 | 1 | 0 | 0 | 0 | 0 | 0 | 0 | 0 | 0 | 0 | 0 | 0 | 0 | 0 | 0 | 0 | 0 | 0 | 0 | 0 | 0 | 0 | 0 | 0 | 0 | 0 | 0 | 0 | 0 | 0 | 0 | 0 | 0 | 0 | 0 | 0 | 0 | 0 | 0 | 0 | 0 | 0 | 0 | 0 | 0 | 0 | 0 | 0 | 351 | 0 | 0 | 6.9 | 93.1 | 0 | 0 | 60 | 1.14 | 83.7
3255 |  | 37 | 0.59 | 0 | 0 | 0 | 0 | 0 | 0 | 0 | 0 | 0 | 0 | 0 | 1 | 0 | 0 | 0 | 0 | 0 | 0 | 400 | 3 | 0 | 0 | 1 | 0 | 0 | 0 | 0 | 0 | 0 | 0 | 0 | 0 | 0 | 0 | 0 | 0 | 0 | 0 | 0 | 0 | 0 | 0 | 0 | 0 | 0 | 0 | 0 | 0 | 0 | 0 | 0 | 0 | 0 | 0 | 0 | 0 | 0 | 0 | 0 | 0 | 0 | 0 | 0 | 0 | 0 | 0 | 0 | 0 | 0 | 0 | 400 | 0 | 0 | 6.9 | 93.1 | 0 | 0 | 60 | 1.14 | 84.5
3256 |  | 38 | 0.59 | 0 | 0 | 0 | 0 | 0 | 0 | 0 | 0 | 0 | 0 | 0 | 1 | 0 | 0 | 0 | 0 | 0 | 0 | 400 | 3 | 0 | 0 | 1 | 0 | 0 | 0 | 0 | 0 | 0 | 0 | 0 | 0 | 0 | 0 | 0 | 0 | 0 | 0 | 0 | 0 | 0 | 0 | 0 | 0 | 0 | 0 | 0 | 0 | 0 | 0 | 0 | 0 | 0 | 0 | 0 | 0 | 0 | 0 | 0 | 0 | 0 | 0 | 0 | 0 | 0 | 0 | 0 | 0 | 0 | 0 | 451 | 0 | 0 | 6.9 | 93.1 | 0 | 0 | 60 | 1.14 | 86.3
3257 |  | 39 | 0.59 | 0 | 0 | 0 | 0 | 0 | 0 | 0 | 0 | 0 | 0 | 0 | 1 | 0 | 0 | 0 | 0 | 0 | 0 | 400 | 3 | 0 | 0 | 1 | 0 | 0 | 0 | 0 | 0 | 0 | 0 | 0 | 0 | 0 | 0 | 0 | 0 | 0 | 0 | 0 | 0 | 0 | 0 | 0 | 0 | 0 | 0 | 0 | 0 | 0 | 0 | 0 | 0 | 0 | 0 | 0 | 0 | 0 | 0 | 0 | 0 | 0 | 0 | 0 | 0 | 0 | 0 | 0 | 0 | 0 | 0 | 500 | 0 | 0 | 6.9 | 93.1 | 0 | 0 | 60 | 1.14 | 87.6
3258 | Liu et al. [S58] | 1 | 0.38 | 0 | 0 | 0 | 0 | 0 | 0 | 0 | 1 | 0 | 0 | 0 | 0 | 0 | 0 | 0 | 1 | 0 | 0 | 500 | 4 | 0 | 0 | 1 | 0 | 0 | 0 | 0 | 0 | 0 | 0 | 0 | 0 | 0 | 0 | 0 | 0 | 0 | 0 | 0 | 0 | 0 | 0 | 0 | 0 | 0 | 0 | 0 | 0 | 0 | 0 | 0 | 0 | 0 | 0 | 0 | 0 | 0 | 0 | 0 | 0 | 0 | 0 | 0 | 0 | 0 | 0 | 0 | 0 | 0 | 0 | 233 | 32.6 | 0 | 8.7 | 44.9 | 5.45 | 0.87 | 60 | 4 | 5.82
3259 |  | 2 | 0.38 | 0 | 0 | 0 | 0 | 0 | 0 | 0 | 1 | 0 | 0 | 0 | 0 | 0 | 0 | 0 | 1 | 0 | 0 | 500 | 4 | 0 | 0 | 1 | 0 | 0 | 0 | 0 | 0 | 0 | 0 | 0 | 0 | 0 | 0 | 0 | 0 | 0 | 0 | 0 | 0 | 0 | 0 | 0 | 0 | 0 | 0 | 0 | 0 | 0 | 0 | 0 | 0 | 0 | 0 | 0 | 0 | 0 | 0 | 0 | 0 | 0 | 0 | 0 | 0 | 0 | 0 | 0 | 0 | 0 | 0 | 306 | 32.6 | 0 | 8.7 | 44.9 | 5.45 | 0.87 | 60 | 4 | 8.14
3260 |  | 3 | 0.38 | 0 | 0 | 0 | 0 | 0 | 0 | 0 | 1 | 0 | 0 | 0 | 0 | 0 | 0 | 0 | 1 | 0 | 0 | 500 | 4 | 0 | 0 | 1 | 0 | 0 | 0 | 0 | 0 | 0 | 0 | 0 | 0 | 0 | 0 | 0 | 0 | 0 | 0 | 0 | 0 | 0 | 0 | 0 | 0 | 0 | 0 | 0 | 0 | 0 | 0 | 0 | 0 | 0 | 0 | 0 | 0 | 0 | 0 | 0 | 0 | 0 | 0 | 0 | 0 | 0 | 0 | 0 | 0 | 0 | 0 | 380 | 32.6 | 0 | 8.7 | 44.9 | 5.45 | 0.87 | 60 | 4 | 13.7
3261 |  | 4 | 0.38 | 0 | 0 | 0 | 0 | 0 | 0 | 0 | 1 | 0 | 0 | 0 | 0 | 0 | 0 | 0 | 1 | 0 | 0 | 500 | 4 | 0 | 0 | 1 | 0 | 0 | 0 | 0 | 0 | 0 | 0 | 0 | 0 | 0 | 0 | 0 | 0 | 0 | 0 | 0 | 0 | 0 | 0 | 0 | 0 | 0 | 0 | 0 | 0 | 0 | 0 | 0 | 0 | 0 | 0 | 0 | 0 | 0 | 0 | 0 | 0 | 0 | 0 | 0 | 0 | 0 | 0 | 0 | 0 | 0 | 0 | 454 | 32.6 | 0 | 8.7 | 44.9 | 5.45 | 0.87 | 60 | 4 | 57.3
3262 |  | 5 | 0.38 | 0 | 0 | 0 | 0 | 0 | 0 | 0 | 1 | 0 | 0 | 0 | 0 | 0 | 0 | 0 | 1 | 0 | 0 | 500 | 4 | 0 | 0 | 1 | 0 | 0 | 0 | 0 | 0 | 0 | 0 | 0 | 0 | 0 | 0 | 0 | 0 | 0 | 0 | 0 | 0 | 0 | 0 | 0 | 0 | 0 | 0 | 0 | 0 | 0 | 0 | 0 | 0 | 0 | 0 | 0 | 0 | 0 | 0 | 0 | 0 | 0 | 0 | 0 | 0 | 0 | 0 | 0 | 0 | 0 | 0 | 249 | 32.6 | 0 | 8.7 | 44.9 | 5.45 | 0.87 | 60 | 4 | 29.8
3263 |  | 6 | 0.38 | 0 | 0 | 0 | 0 | 0 | 0 | 0 | 1 | 0 | 0 | 0 | 0 | 0 | 0 | 0 | 1 | 0 | 0 | 500 | 4 | 0 | 0 | 1 | 0 | 0 | 0 | 0 | 0 | 0 | 0 | 0 | 0 | 0 | 0 | 0 | 0 | 0 | 0 | 0 | 0 | 0 | 0 | 0 | 0 | 0 | 0 | 0 | 0 | 0 | 0 | 0 | 0 | 0 | 0 | 0 | 0 | 0 | 0 | 0 | 0 | 0 | 0 | 0 | 0 | 0 | 0 | 0 | 0 | 0 | 0 | 275 | 32.6 | 0 | 8.7 | 44.9 | 5.45 | 0.87 | 60 | 4 | 48.2
3264 |  | 7 | 0.38 | 0 | 0 | 0 | 0 | 0 | 0 | 0 | 1 | 0 | 0 | 0 | 0 | 0 | 0 | 0 | 1 | 0 | 0 | 500 | 4 | 0 | 0 | 1 | 0 | 0 | 0 | 0 | 0 | 0 | 0 | 0 | 0 | 0 | 0 | 0 | 0 | 0 | 0 | 0 | 0 | 0 | 0 | 0 | 0 | 0 | 0 | 0 | 0 | 0 | 0 | 0 | 0 | 0 | 0 | 0 | 0 | 0 | 0 | 0 | 0 | 0 | 0 | 0 | 0 | 0 | 0 | 0 | 0 | 0 | 0 | 300 | 32.6 | 0 | 8.7 | 44.9 | 5.45 | 0.87 | 60 | 4 | 64.5
3265 |  | 8 | 0.38 | 0 | 0 | 0 | 0 | 0 | 0 | 0 | 1 | 0 | 0 | 0 | 0 | 0 | 0 | 0 | 1 | 0 | 0 | 500 | 4 | 0 | 0 | 1 | 0 | 0 | 0 | 0 | 0 | 0 | 0 | 0 | 0 | 0 | 0 | 0 | 0 | 0 | 0 | 0 | 0 | 0 | 0 | 0 | 0 | 0 | 0 | 0 | 0 | 0 | 0 | 0 | 0 | 0 | 0 | 0 | 0 | 0 | 0 | 0 | 0 | 0 | 0 | 0 | 0 | 0 | 0 | 0 | 0 | 0 | 0 | 350 | 32.6 | 0 | 8.7 | 44.9 | 5.45 | 0.87 | 60 | 4 | 82.6
3266 |  | 9 | 0.38 | 0 | 0 | 0 | 0 | 0 | 0 | 0 | 1 | 0 | 0 | 0 | 0 | 0 | 0 | 0 | 1 | 0 | 0 | 500 | 4 | 0 | 0 | 1 | 0 | 0 | 0 | 0 | 0 | 0 | 0 | 0 | 0 | 0 | 0 | 0 | 0 | 0 | 0 | 0 | 0 | 0 | 0 | 0 | 0 | 0 | 0 | 0 | 0 | 0 | 0 | 0 | 0 | 0 | 0 | 0 | 0 | 0 | 0 | 0 | 0 | 0 | 0 | 0 | 0 | 0 | 0 | 0 | 0 | 0 | 0 | 400 | 32.6 | 0 | 8.7 | 44.9 | 5.45 | 0.87 | 60 | 4 | 86.5
3267 |  | 10 | 0.38 | 0 | 0 | 0 | 0 | 0 | 0 | 0 | 1 | 0 | 0 | 0 | 0 | 0 | 0 | 0 | 1 | 0 | 0 | 500 | 4 | 0 | 0 | 0.33 | 0 | 0 | 0 | 0 | 0.67 | 0 | 0 | 0 | 0 | 0 | 0 | 0 | 0 | 0 | 0 | 0 | 0 | 0 | 0 | 0 | 0 | 0 | 0 | 0 | 0 | 0 | 0 | 0 | 0 | 0 | 0 | 0 | 0 | 0 | 0 | 0 | 0 | 0 | 0 | 0 | 0 | 0 | 0 | 0 | 0 | 0 | 0 | 249 | 32.6 | 0 | 8.7 | 44.9 | 5.45 | 0.87 | 60 | 4 | 37.8
3268 |  | 11 | 0.38 | 0 | 0 | 0 | 0 | 0 | 0 | 0 | 1 | 0 | 0 | 0 | 0 | 0 | 0 | 0 | 1 | 0 | 0 | 500 | 4 | 0 | 0 | 0.33 | 0 | 0 | 0 | 0 | 0.67 | 0 | 0 | 0 | 0 | 0 | 0 | 0 | 0 | 0 | 0 | 0 | 0 | 0 | 0 | 0 | 0 | 0 | 0 | 0 | 0 | 0 | 0 | 0 | 0 | 0 | 0 | 0 | 0 | 0 | 0 | 0 | 0 | 0 | 0 | 0 | 0 | 0 | 0 | 0 | 0 | 0 | 0 | 275 | 32.6 | 0 | 8.7 | 44.9 | 5.45 | 0.87 | 60 | 4 | 63.4
3269 |  | 12 | 0.38 | 0 | 0 | 0 | 0 | 0 | 0 | 0 | 1 | 0 | 0 | 0 | 0 | 0 | 0 | 0 | 1 | 0 | 0 | 500 | 4 | 0 | 0 | 0.33 | 0 | 0 | 0 | 0 | 0.67 | 0 | 0 | 0 | 0 | 0 | 0 | 0 | 0 | 0 | 0 | 0 | 0 | 0 | 0 | 0 | 0 | 0 | 0 | 0 | 0 | 0 | 0 | 0 | 0 | 0 | 0 | 0 | 0 | 0 | 0 | 0 | 0 | 0 | 0 | 0 | 0 | 0 | 0 | 0 | 0 | 0 | 0 | 300 | 32.6 | 0 | 8.7 | 44.9 | 5.45 | 0.87 | 60 | 4 | 80.7
3270 |  | 13 | 0.38 | 0 | 0 | 0 | 0 | 0 | 0 | 0 | 1 | 0 | 0 | 0 | 0 | 0 | 0 | 0 | 1 | 0 | 0 | 500 | 4 | 0 | 0 | 0.33 | 0 | 0 | 0 | 0 | 0.67 | 0 | 0 | 0 | 0 | 0 | 0 | 0 | 0 | 0 | 0 | 0 | 0 | 0 | 0 | 0 | 0 | 0 | 0 | 0 | 0 | 0 | 0 | 0 | 0 | 0 | 0 | 0 | 0 | 0 | 0 | 0 | 0 | 0 | 0 | 0 | 0 | 0 | 0 | 0 | 0 | 0 | 0 | 350 | 32.6 | 0 | 8.7 | 44.9 | 5.45 | 0.87 | 60 | 4 | 93.6
3271 |  | 14 | 0.38 | 0 | 0 | 0 | 0 | 0 | 0 | 0 | 1 | 0 | 0 | 0 | 0 | 0 | 0 | 0 | 1 | 0 | 0 | 500 | 4 | 0 | 0 | 0.33 | 0 | 0 | 0 | 0 | 0.67 | 0 | 0 | 0 | 0 | 0 | 0 | 0 | 0 | 0 | 0 | 0 | 0 | 0 | 0 | 0 | 0 | 0 | 0 | 0 | 0 | 0 | 0 | 0 | 0 | 0 | 0 | 0 | 0 | 0 | 0 | 0 | 0 | 0 | 0 | 0 | 0 | 0 | 0 | 0 | 0 | 0 | 0 | 400 | 32.6 | 0 | 8.7 | 44.9 | 5.45 | 0.87 | 60 | 4 | 95.9
3272 |  | 15 | 0.38 | 0 | 0 | 0 | 0 | 0 | 0 | 0 | 1 | 0 | 0 | 0 | 0 | 0 | 0 | 0 | 1 | 0 | 0 | 500 | 4 | 0 | 0 | 0.5 | 0 | 0 | 0 | 0 | 0.5 | 0 | 0 | 0 | 0 | 0 | 0 | 0 | 0 | 0 | 0 | 0 | 0 | 0 | 0 | 0 | 0 | 0 | 0 | 0 | 0 | 0 | 0 | 0 | 0 | 0 | 0 | 0 | 0 | 0 | 0 | 0 | 0 | 0 | 0 | 0 | 0 | 0 | 0 | 0 | 0 | 0 | 0 | 249 | 32.6 | 0 | 8.7 | 44.9 | 5.45 | 0.87 | 60 | 4 | 43.7
3273 |  | 16 | 0.38 | 0 | 0 | 0 | 0 | 0 | 0 | 0 | 1 | 0 | 0 | 0 | 0 | 0 | 0 | 0 | 1 | 0 | 0 | 500 | 4 | 0 | 0 | 0.5 | 0 | 0 | 0 | 0 | 0.5 | 0 | 0 | 0 | 0 | 0 | 0 | 0 | 0 | 0 | 0 | 0 | 0 | 0 | 0 | 0 | 0 | 0 | 0 | 0 | 0 | 0 | 0 | 0 | 0 | 0 | 0 | 0 | 0 | 0 | 0 | 0 | 0 | 0 | 0 | 0 | 0 | 0 | 0 | 0 | 0 | 0 | 0 | 275 | 32.6 | 0 | 8.7 | 44.9 | 5.45 | 0.87 | 60 | 4 | 70.3
3274 |  | 17 | 0.38 | 0 | 0 | 0 | 0 | 0 | 0 | 0 | 1 | 0 | 0 | 0 | 0 | 0 | 0 | 0 | 1 | 0 | 0 | 500 | 4 | 0 | 0 | 0.5 | 0 | 0 | 0 | 0 | 0.5 | 0 | 0 | 0 | 0 | 0 | 0 | 0 | 0 | 0 | 0 | 0 | 0 | 0 | 0 | 0 | 0 | 0 | 0 | 0 | 0 | 0 | 0 | 0 | 0 | 0 | 0 | 0 | 0 | 0 | 0 | 0 | 0 | 0 | 0 | 0 | 0 | 0 | 0 | 0 | 0 | 0 | 0 | 300 | 32.6 | 0 | 8.7 | 44.9 | 5.45 | 0.87 | 60 | 4 | 87.9
3275 |  | 18 | 0.38 | 0 | 0 | 0 | 0 | 0 | 0 | 0 | 1 | 0 | 0 | 0 | 0 | 0 | 0 | 0 | 1 | 0 | 0 | 500 | 4 | 0 | 0 | 0.5 | 0 | 0 | 0 | 0 | 0.5 | 0 | 0 | 0 | 0 | 0 | 0 | 0 | 0 | 0 | 0 | 0 | 0 | 0 | 0 | 0 | 0 | 0 | 0 | 0 | 0 | 0 | 0 | 0 | 0 | 0 | 0 | 0 | 0 | 0 | 0 | 0 | 0 | 0 | 0 | 0 | 0 | 0 | 0 | 0 | 0 | 0 | 0 | 350 | 32.6 | 0 | 8.7 | 44.9 | 5.45 | 0.87 | 60 | 4 | 96.2
3276 |  | 19 | 0.38 | 0 | 0 | 0 | 0 | 0 | 0 | 0 | 1 | 0 | 0 | 0 | 0 | 0 | 0 | 0 | 1 | 0 | 0 | 500 | 4 | 0 | 0 | 0.5 | 0 | 0 | 0 | 0 | 0.5 | 0 | 0 | 0 | 0 | 0 | 0 | 0 | 0 | 0 | 0 | 0 | 0 | 0 | 0 | 0 | 0 | 0 | 0 | 0 | 0 | 0 | 0 | 0 | 0 | 0 | 0 | 0 | 0 | 0 | 0 | 0 | 0 | 0 | 0 | 0 | 0 | 0 | 0 | 0 | 0 | 0 | 0 | 400 | 32.6 | 0 | 8.7 | 44.9 | 5.45 | 0.87 | 60 | 4 | 96.7
3277 |  | 20 | 0.38 | 0 | 0 | 0 | 0 | 0 | 0 | 0 | 1 | 0 | 0 | 0 | 0 | 0 | 0 | 0 | 1 | 0 | 0 | 500 | 4 | 0 | 0 | 0.67 | 0 | 0 | 0 | 0 | 0.33 | 0 | 0 | 0 | 0 | 0 | 0 | 0 | 0 | 0 | 0 | 0 | 0 | 0 | 0 | 0 | 0 | 0 | 0 | 0 | 0 | 0 | 0 | 0 | 0 | 0 | 0 | 0 | 0 | 0 | 0 | 0 | 0 | 0 | 0 | 0 | 0 | 0 | 0 | 0 | 0 | 0 | 0 | 250 | 32.6 | 0 | 8.7 | 44.9 | 5.45 | 0.87 | 60 | 4 | 41.8
3278 |  | 21 | 0.38 | 0 | 0 | 0 | 0 | 0 | 0 | 0 | 1 | 0 | 0 | 0 | 0 | 0 | 0 | 0 | 1 | 0 | 0 | 500 | 4 | 0 | 0 | 0.67 | 0 | 0 | 0 | 0 | 0.33 | 0 | 0 | 0 | 0 | 0 | 0 | 0 | 0 | 0 | 0 | 0 | 0 | 0 | 0 | 0 | 0 | 0 | 0 | 0 | 0 | 0 | 0 | 0 | 0 | 0 | 0 | 0 | 0 | 0 | 0 | 0 | 0 | 0 | 0 | 0 | 0 | 0 | 0 | 0 | 0 | 0 | 0 | 275 | 32.6 | 0 | 8.7 | 44.9 | 5.45 | 0.87 | 60 | 4 | 70.5
3279 |  | 22 | 0.38 | 0 | 0 | 0 | 0 | 0 | 0 | 0 | 1 | 0 | 0 | 0 | 0 | 0 | 0 | 0 | 1 | 0 | 0 | 500 | 4 | 0 | 0 | 0.67 | 0 | 0 | 0 | 0 | 0.33 | 0 | 0 | 0 | 0 | 0 | 0 | 0 | 0 | 0 | 0 | 0 | 0 | 0 | 0 | 0 | 0 | 0 | 0 | 0 | 0 | 0 | 0 | 0 | 0 | 0 | 0 | 0 | 0 | 0 | 0 | 0 | 0 | 0 | 0 | 0 | 0 | 0 | 0 | 0 | 0 | 0 | 0 | 300 | 32.6 | 0 | 8.7 | 44.9 | 5.45 | 0.87 | 60 | 4 | 87.5
3280 |  | 23 | 0.38 | 0 | 0 | 0 | 0 | 0 | 0 | 0 | 1 | 0 | 0 | 0 | 0 | 0 | 0 | 0 | 1 | 0 | 0 | 500 | 4 | 0 | 0 | 0.67 | 0 | 0 | 0 | 0 | 0.33 | 0 | 0 | 0 | 0 | 0 | 0 | 0 | 0 | 0 | 0 | 0 | 0 | 0 | 0 | 0 | 0 | 0 | 0 | 0 | 0 | 0 | 0 | 0 | 0 | 0 | 0 | 0 | 0 | 0 | 0 | 0 | 0 | 0 | 0 | 0 | 0 | 0 | 0 | 0 | 0 | 0 | 0 | 350 | 32.6 | 0 | 8.7 | 44.9 | 5.45 | 0.87 | 60 | 4 | 96.2
3281 |  | 24 | 0.38 | 0 | 0 | 0 | 0 | 0 | 0 | 0 | 1 | 0 | 0 | 0 | 0 | 0 | 0 | 0 | 1 | 0 | 0 | 500 | 4 | 0 | 0 | 0.67 | 0 | 0 | 0 | 0 | 0.33 | 0 | 0 | 0 | 0 | 0 | 0 | 0 | 0 | 0 | 0 | 0 | 0 | 0 | 0 | 0 | 0 | 0 | 0 | 0 | 0 | 0 | 0 | 0 | 0 | 0 | 0 | 0 | 0 | 0 | 0 | 0 | 0 | 0 | 0 | 0 | 0 | 0 | 0 | 0 | 0 | 0 | 0 | 401 | 32.6 | 0 | 8.7 | 44.9 | 5.45 | 0.87 | 60 | 4 | 96.9
3282 | Ribeiro et al.[S59] | 1 | 1 | 0 | 0 | 0 | 0 | 0 | 0 | 1 | 0 | 0 | 0 | 0 | 0 | 0 | 0 | 0 | 0 | 0 | 0 | 350 | 4 | 0 | 0 | 0 | 0 | 0 | 1 | 0 | 0 | 0 | 0 | 0 | 0 | 0 | 0 | 0 | 0 | 0 | 0 | 0 | 0 | 0 | 0 | 0 | 0 | 0 | 0 | 0 | 0 | 0 | 0 | 0 | 0 | 0 | 0 | 0 | 0 | 0 | 0 | 0 | 0 | 0 | 0 | 0 | 0 | 0 | 0 | 0 | 0 | 0 | 0 | 200 | 29.85 | 0 | 2.99 | 26.12 | 0 | 0 | 60 | 0.7 | 0.0353
3283 |  | 2 | 1 | 0 | 0 | 0 | 0 | 0 | 0 | 1 | 0 | 0 | 0 | 0 | 0 | 0 | 0 | 0 | 0 | 0 | 0 | 350 | 4 | 0 | 0 | 0 | 0 | 0 | 1 | 0 | 0 | 0 | 0 | 0 | 0 | 0 | 0 | 0 | 0 | 0 | 0 | 0 | 0 | 0 | 0 | 0 | 0 | 0 | 0 | 0 | 0 | 0 | 0 | 0 | 0 | 0 | 0 | 0 | 0 | 0 | 0 | 0 | 0 | 0 | 0 | 0 | 0 | 0 | 0 | 0 | 0 | 0 | 0 | 250 | 29.85 | 0 | 2.99 | 26.12 | 0 | 0 | 60 | 0.7 | 4.32
3284 |  | 3 | 1 | 0 | 0 | 0 | 0 | 0 | 0 | 1 | 0 | 0 | 0 | 0 | 0 | 0 | 0 | 0 | 0 | 0 | 0 | 350 | 4 | 0 | 0 | 0 | 0 | 0 | 1 | 0 | 0 | 0 | 0 | 0 | 0 | 0 | 0 | 0 | 0 | 0 | 0 | 0 | 0 | 0 | 0 | 0 | 0 | 0 | 0 | 0 | 0 | 0 | 0 | 0 | 0 | 0 | 0 | 0 | 0 | 0 | 0 | 0 | 0 | 0 | 0 | 0 | 0 | 0 | 0 | 0 | 0 | 0 | 0 | 275 | 29.85 | 0 | 2.99 | 26.12 | 0 | 0 | 60 | 0.7 | 6.73
3285 |  | 4 | 1 | 0 | 0 | 0 | 0 | 0 | 0 | 1 | 0 | 0 | 0 | 0 | 0 | 0 | 0 | 0 | 0 | 0 | 0 | 350 | 4 | 0 | 0 | 0 | 0 | 0 | 1 | 0 | 0 | 0 | 0 | 0 | 0 | 0 | 0 | 0 | 0 | 0 | 0 | 0 | 0 | 0 | 0 | 0 | 0 | 0 | 0 | 0 | 0 | 0 | 0 | 0 | 0 | 0 | 0 | 0 | 0 | 0 | 0 | 0 | 0 | 0 | 0 | 0 | 0 | 0 | 0 | 0 | 0 | 0 | 0 | 300 | 29.85 | 0 | 2.99 | 26.12 | 0 | 0 | 60 | 0.7 | 12.8
3286 |  | 5 | 1 | 0 | 0 | 0 | 0 | 0 | 0 | 1 | 0 | 0 | 0 | 0 | 0 | 0 | 0 | 0 | 0 | 0 | 0 | 350 | 4 | 0 | 0 | 0 | 0 | 0 | 1 | 0 | 0 | 0 | 0 | 0 | 0 | 0 | 0 | 0 | 0 | 0 | 0 | 0 | 0 | 0 | 0 | 0 | 0 | 0 | 0 | 0 | 0 | 0 | 0 | 0 | 0 | 0 | 0 | 0 | 0 | 0 | 0 | 0 | 0 | 0 | 0 | 0 | 0 | 0 | 0 | 0 | 0 | 0 | 0 | 350 | 29.85 | 0 | 2.99 | 26.12 | 0 | 0 | 60 | 0.7 | 49.6
3287 |  | 6 | 1 | 0 | 0 | 0 | 0 | 0 | 0 | 1 | 0 | 0 | 0 | 0 | 0 | 0 | 0 | 0 | 0 | 0 | 0 | 350 | 4 | 0 | 0 | 0 | 0 | 0 | 1 | 0 | 0 | 0 | 0 | 0 | 0 | 0 | 0 | 0 | 0 | 0 | 0 | 0 | 0 | 0 | 0 | 0 | 0 | 0 | 0 | 0 | 0 | 0 | 0 | 0 | 0 | 0 | 0 | 0 | 0 | 0 | 0 | 0 | 0 | 0 | 0 | 0 | 0 | 0 | 0 | 0 | 0 | 0 | 0 | 402 | 29.85 | 0 | 2.99 | 26.12 | 0 | 0 | 60 | 0.7 | 77.8
3288 |  | 7 | 1 | 0 | 0 | 0 | 0 | 0 | 0 | 1 | 0 | 0 | 0 | 0 | 0 | 0 | 0 | 0 | 0 | 0 | 0 | 350 | 4 | 0 | 0 | 0 | 0 | 0 | 1 | 0 | 0 | 0 | 0 | 0 | 0 | 0 | 0 | 0 | 0 | 0 | 0 | 0 | 0 | 0 | 0 | 0 | 0 | 0 | 0 | 0 | 0 | 0 | 0 | 0 | 0 | 0 | 0 | 0 | 0 | 0 | 0 | 0 | 0 | 0 | 0 | 0 | 0 | 0 | 0 | 0 | 0 | 0 | 0 | 451 | 29.85 | 0 | 2.99 | 26.12 | 0 | 0 | 60 | 0.7 | 79.5
3289 |  | 8 | 1 | 0 | 0 | 0 | 0 | 0 | 0 | 1 | 0 | 0 | 0 | 0 | 0 | 0 | 0 | 0 | 0 | 0 | 0 | 350 | 4 | 0 | 0 | 1 | 0 | 0 | 0 | 0 | 0 | 0 | 0 | 0 | 0 | 0 | 0 | 0 | 0 | 0 | 0 | 0 | 0 | 0 | 0 | 0 | 0 | 0 | 0 | 0 | 0 | 0 | 0 | 0 | 0 | 0 | 0 | 0 | 0 | 0 | 0 | 0 | 0 | 0 | 0 | 0 | 0 | 0 | 0 | 0 | 0 | 0 | 0 | 200 | 29.85 | 0 | 2.99 | 26.12 | 0 | 0 | 60 | 0.7 | 5.55
3290 |  | 9 | 1 | 0 | 0 | 0 | 0 | 0 | 0 | 1 | 0 | 0 | 0 | 0 | 0 | 0 | 0 | 0 | 0 | 0 | 0 | 350 | 4 | 0 | 0 | 1 | 0 | 0 | 0 | 0 | 0 | 0 | 0 | 0 | 0 | 0 | 0 | 0 | 0 | 0 | 0 | 0 | 0 | 0 | 0 | 0 | 0 | 0 | 0 | 0 | 0 | 0 | 0 | 0 | 0 | 0 | 0 | 0 | 0 | 0 | 0 | 0 | 0 | 0 | 0 | 0 | 0 | 0 | 0 | 0 | 0 | 0 | 0 | 250 | 29.85 | 0 | 2.99 | 26.12 | 0 | 0 | 60 | 0.7 | 16.7
3291 |  | 10 | 1 | 0 | 0 | 0 | 0 | 0 | 0 | 1 | 0 | 0 | 0 | 0 | 0 | 0 | 0 | 0 | 0 | 0 | 0 | 350 | 4 | 0 | 0 | 1 | 0 | 0 | 0 | 0 | 0 | 0 | 0 | 0 | 0 | 0 | 0 | 0 | 0 | 0 | 0 | 0 | 0 | 0 | 0 | 0 | 0 | 0 | 0 | 0 | 0 | 0 | 0 | 0 | 0 | 0 | 0 | 0 | 0 | 0 | 0 | 0 | 0 | 0 | 0 | 0 | 0 | 0 | 0 | 0 | 0 | 0 | 0 | 275 | 29.85 | 0 | 2.99 | 26.12 | 0 | 0 | 60 | 0.7 | 33.2
3292 |  | 11 | 1 | 0 | 0 | 0 | 0 | 0 | 0 | 1 | 0 | 0 | 0 | 0 | 0 | 0 | 0 | 0 | 0 | 0 | 0 | 350 | 4 | 0 | 0 | 1 | 0 | 0 | 0 | 0 | 0 | 0 | 0 | 0 | 0 | 0 | 0 | 0 | 0 | 0 | 0 | 0 | 0 | 0 | 0 | 0 | 0 | 0 | 0 | 0 | 0 | 0 | 0 | 0 | 0 | 0 | 0 | 0 | 0 | 0 | 0 | 0 | 0 | 0 | 0 | 0 | 0 | 0 | 0 | 0 | 0 | 0 | 0 | 300 | 29.85 | 0 | 2.99 | 26.12 | 0 | 0 | 60 | 0.7 | 58
3293 |  | 12 | 1 | 0 | 0 | 0 | 0 | 0 | 0 | 1 | 0 | 0 | 0 | 0 | 0 | 0 | 0 | 0 | 0 | 0 | 0 | 350 | 4 | 0 | 0 | 1 | 0 | 0 | 0 | 0 | 0 | 0 | 0 | 0 | 0 | 0 | 0 | 0 | 0 | 0 | 0 | 0 | 0 | 0 | 0 | 0 | 0 | 0 | 0 | 0 | 0 | 0 | 0 | 0 | 0 | 0 | 0 | 0 | 0 | 0 | 0 | 0 | 0 | 0 | 0 | 0 | 0 | 0 | 0 | 0 | 0 | 0 | 0 | 350 | 29.85 | 0 | 2.99 | 26.12 | 0 | 0 | 60 | 0.7 | 85.1
3294 |  | 13 | 1 | 0 | 0 | 0 | 0 | 0 | 0 | 1 | 0 | 0 | 0 | 0 | 0 | 0 | 0 | 0 | 0 | 0 | 0 | 350 | 4 | 0 | 0 | 1 | 0 | 0 | 0 | 0 | 0 | 0 | 0 | 0 | 0 | 0 | 0 | 0 | 0 | 0 | 0 | 0 | 0 | 0 | 0 | 0 | 0 | 0 | 0 | 0 | 0 | 0 | 0 | 0 | 0 | 0 | 0 | 0 | 0 | 0 | 0 | 0 | 0 | 0 | 0 | 0 | 0 | 0 | 0 | 0 | 0 | 0 | 0 | 402 | 29.85 | 0 | 2.99 | 26.12 | 0 | 0 | 60 | 0.7 | 89.4
3295 |  | 14 | 1 | 0 | 0 | 0 | 0 | 0 | 0 | 1 | 0 | 0 | 0 | 0 | 0 | 0 | 0 | 0 | 0 | 0 | 0 | 350 | 4 | 0 | 0 | 1 | 0 | 0 | 0 | 0 | 0 | 0 | 0 | 0 | 0 | 0 | 0 | 0 | 0 | 0 | 0 | 0 | 0 | 0 | 0 | 0 | 0 | 0 | 0 | 0 | 0 | 0 | 0 | 0 | 0 | 0 | 0 | 0 | 0 | 0 | 0 | 0 | 0 | 0 | 0 | 0 | 0 | 0 | 0 | 0 | 0 | 0 | 0 | 451 | 29.85 | 0 | 2.99 | 26.12 | 0 | 0 | 60 | 0.7 | 86.3
3296 |  | 15 | 0.5 | 0 | 0 | 0 | 0 | 0 | 0 | 1 | 0 | 0 | 0 | 0 | 0 | 0 | 0 | 0 | 0 | 0 | 0 | 350 | 4 | 0 | 0 | 0 | 0 | 0 | 1 | 0 | 0 | 0 | 0 | 0 | 0 | 0 | 0 | 0 | 0 | 0 | 0 | 0 | 0 | 0 | 0 | 0 | 0 | 0 | 0 | 0 | 0 | 0 | 0 | 0 | 0 | 0 | 0 | 0 | 0 | 0 | 0 | 0 | 0 | 0 | 0 | 0 | 0 | 0 | 0 | 0 | 0 | 0 | 0 | 199 | 29.85 | 0 | 2.99 | 26.12 | 0 | 0 | 60 | 0.7 | 0.297
3297 |  | 16 | 0.5 | 0 | 0 | 0 | 0 | 0 | 0 | 1 | 0 | 0 | 0 | 0 | 0 | 0 | 0 | 0 | 0 | 0 | 0 | 350 | 4 | 0 | 0 | 0 | 0 | 0 | 1 | 0 | 0 | 0 | 0 | 0 | 0 | 0 | 0 | 0 | 0 | 0 | 0 | 0 | 0 | 0 | 0 | 0 | 0 | 0 | 0 | 0 | 0 | 0 | 0 | 0 | 0 | 0 | 0 | 0 | 0 | 0 | 0 | 0 | 0 | 0 | 0 | 0 | 0 | 0 | 0 | 0 | 0 | 0 | 0 | 250 | 29.85 | 0 | 2.99 | 26.12 | 0 | 0 | 60 | 0.7 | 0.385
3298 |  | 17 | 0.5 | 0 | 0 | 0 | 0 | 0 | 0 | 1 | 0 | 0 | 0 | 0 | 0 | 0 | 0 | 0 | 0 | 0 | 0 | 350 | 4 | 0 | 0 | 0 | 0 | 0 | 1 | 0 | 0 | 0 | 0 | 0 | 0 | 0 | 0 | 0 | 0 | 0 | 0 | 0 | 0 | 0 | 0 | 0 | 0 | 0 | 0 | 0 | 0 | 0 | 0 | 0 | 0 | 0 | 0 | 0 | 0 | 0 | 0 | 0 | 0 | 0 | 0 | 0 | 0 | 0 | 0 | 0 | 0 | 0 | 0 | 275 | 29.85 | 0 | 2.99 | 26.12 | 0 | 0 | 60 | 0.7 | 5.94
3299 |  | 18 | 0.5 | 0 | 0 | 0 | 0 | 0 | 0 | 1 | 0 | 0 | 0 | 0 | 0 | 0 | 0 | 0 | 0 | 0 | 0 | 350 | 4 | 0 | 0 | 0 | 0 | 0 | 1 | 0 | 0 | 0 | 0 | 0 | 0 | 0 | 0 | 0 | 0 | 0 | 0 | 0 | 0 | 0 | 0 | 0 | 0 | 0 | 0 | 0 | 0 | 0 | 0 | 0 | 0 | 0 | 0 | 0 | 0 | 0 | 0 | 0 | 0 | 0 | 0 | 0 | 0 | 0 | 0 | 0 | 0 | 0 | 0 | 300 | 29.85 | 0 | 2.99 | 26.12 | 0 | 0 | 60 | 0.7 | 9.13
3300 |  | 19 | 0.5 | 0 | 0 | 0 | 0 | 0 | 0 | 1 | 0 | 0 | 0 | 0 | 0 | 0 | 0 | 0 | 0 | 0 | 0 | 350 | 4 | 0 | 0 | 0 | 0 | 0 | 1 | 0 | 0 | 0 | 0 | 0 | 0 | 0 | 0 | 0 | 0 | 0 | 0 | 0 | 0 | 0 | 0 | 0 | 0 | 0 | 0 | 0 | 0 | 0 | 0 | 0 | 0 | 0 | 0 | 0 | 0 | 0 | 0 | 0 | 0 | 0 | 0 | 0 | 0 | 0 | 0 | 0 | 0 | 0 | 0 | 350 | 29.85 | 0 | 2.99 | 26.12 | 0 | 0 | 60 | 0.7 | 20.5
3301 |  | 20 | 0.5 | 0 | 0 | 0 | 0 | 0 | 0 | 1 | 0 | 0 | 0 | 0 | 0 | 0 | 0 | 0 | 0 | 0 | 0 | 350 | 4 | 0 | 0 | 0 | 0 | 0 | 1 | 0 | 0 | 0 | 0 | 0 | 0 | 0 | 0 | 0 | 0 | 0 | 0 | 0 | 0 | 0 | 0 | 0 | 0 | 0 | 0 | 0 | 0 | 0 | 0 | 0 | 0 | 0 | 0 | 0 | 0 | 0 | 0 | 0 | 0 | 0 | 0 | 0 | 0 | 0 | 0 | 0 | 0 | 0 | 0 | 401 | 29.85 | 0 | 2.99 | 26.12 | 0 | 0 | 60 | 0.7 | 66
3302 |  | 21 | 0.5 | 0 | 0 | 0 | 0 | 0 | 0 | 1 | 0 | 0 | 0 | 0 | 0 | 0 | 0 | 0 | 0 | 0 | 0 | 350 | 4 | 0 | 0 | 0 | 0 | 0 | 1 | 0 | 0 | 0 | 0 | 0 | 0 | 0 | 0 | 0 | 0 | 0 | 0 | 0 | 0 | 0 | 0 | 0 | 0 | 0 | 0 | 0 | 0 | 0 | 0 | 0 | 0 | 0 | 0 | 0 | 0 | 0 | 0 | 0 | 0 | 0 | 0 | 0 | 0 | 0 | 0 | 0 | 0 | 0 | 0 | 451 | 29.85 | 0 | 2.99 | 26.12 | 0 | 0 | 60 | 0.7 | 76.1
3303 |  | 22 | 0.5 | 0 | 0 | 0 | 0 | 0 | 0 | 1 | 0 | 0 | 0 | 0 | 0 | 0 | 0 | 0 | 0 | 0 | 0 | 350 | 4 | 0 | 0 | 1 | 0 | 0 | 0 | 0 | 0 | 0 | 0 | 0 | 0 | 0 | 0 | 0 | 0 | 0 | 0 | 0 | 0 | 0 | 0 | 0 | 0 | 0 | 0 | 0 | 0 | 0 | 0 | 0 | 0 | 0 | 0 | 0 | 0 | 0 | 0 | 0 | 0 | 0 | 0 | 0 | 0 | 0 | 0 | 0 | 0 | 0 | 0 | 200 | 29.85 | 0 | 2.99 | 26.12 | 0 | 0 | 60 | 0.7 | 6.07
3304 |  | 23 | 0.5 | 0 | 0 | 0 | 0 | 0 | 0 | 1 | 0 | 0 | 0 | 0 | 0 | 0 | 0 | 0 | 0 | 0 | 0 | 350 | 4 | 0 | 0 | 1 | 0 | 0 | 0 | 0 | 0 | 0 | 0 | 0 | 0 | 0 | 0 | 0 | 0 | 0 | 0 | 0 | 0 | 0 | 0 | 0 | 0 | 0 | 0 | 0 | 0 | 0 | 0 | 0 | 0 | 0 | 0 | 0 | 0 | 0 | 0 | 0 | 0 | 0 | 0 | 0 | 0 | 0 | 0 | 0 | 0 | 0 | 0 | 250 | 29.85 | 0 | 2.99 | 26.12 | 0 | 0 | 60 | 0.7 | 10.4
3305 |  | 24 | 0.5 | 0 | 0 | 0 | 0 | 0 | 0 | 1 | 0 | 0 | 0 | 0 | 0 | 0 | 0 | 0 | 0 | 0 | 0 | 350 | 4 | 0 | 0 | 1 | 0 | 0 | 0 | 0 | 0 | 0 | 0 | 0 | 0 | 0 | 0 | 0 | 0 | 0 | 0 | 0 | 0 | 0 | 0 | 0 | 0 | 0 | 0 | 0 | 0 | 0 | 0 | 0 | 0 | 0 | 0 | 0 | 0 | 0 | 0 | 0 | 0 | 0 | 0 | 0 | 0 | 0 | 0 | 0 | 0 | 0 | 0 | 275 | 29.85 | 0 | 2.99 | 26.12 | 0 | 0 | 60 | 0.7 | 20.1
3306 |  | 25 | 0.5 | 0 | 0 | 0 | 0 | 0 | 0 | 1 | 0 | 0 | 0 | 0 | 0 | 0 | 0 | 0 | 0 | 0 | 0 | 350 | 4 | 0 | 0 | 1 | 0 | 0 | 0 | 0 | 0 | 0 | 0 | 0 | 0 | 0 | 0 | 0 | 0 | 0 | 0 | 0 | 0 | 0 | 0 | 0 | 0 | 0 | 0 | 0 | 0 | 0 | 0 | 0 | 0 | 0 | 0 | 0 | 0 | 0 | 0 | 0 | 0 | 0 | 0 | 0 | 0 | 0 | 0 | 0 | 0 | 0 | 0 | 300 | 29.85 | 0 | 2.99 | 26.12 | 0 | 0 | 60 | 0.7 | 44.3
3307 |  | 26 | 0.5 | 0 | 0 | 0 | 0 | 0 | 0 | 1 | 0 | 0 | 0 | 0 | 0 | 0 | 0 | 0 | 0 | 0 | 0 | 350 | 4 | 0 | 0 | 1 | 0 | 0 | 0 | 0 | 0 | 0 | 0 | 0 | 0 | 0 | 0 | 0 | 0 | 0 | 0 | 0 | 0 | 0 | 0 | 0 | 0 | 0 | 0 | 0 | 0 | 0 | 0 | 0 | 0 | 0 | 0 | 0 | 0 | 0 | 0 | 0 | 0 | 0 | 0 | 0 | 0 | 0 | 0 | 0 | 0 | 0 | 0 | 350 | 29.85 | 0 | 2.99 | 26.12 | 0 | 0 | 60 | 0.7 | 73
3308 |  | 27 | 0.5 | 0 | 0 | 0 | 0 | 0 | 0 | 1 | 0 | 0 | 0 | 0 | 0 | 0 | 0 | 0 | 0 | 0 | 0 | 350 | 4 | 0 | 0 | 1 | 0 | 0 | 0 | 0 | 0 | 0 | 0 | 0 | 0 | 0 | 0 | 0 | 0 | 0 | 0 | 0 | 0 | 0 | 0 | 0 | 0 | 0 | 0 | 0 | 0 | 0 | 0 | 0 | 0 | 0 | 0 | 0 | 0 | 0 | 0 | 0 | 0 | 0 | 0 | 0 | 0 | 0 | 0 | 0 | 0 | 0 | 0 | 400 | 29.85 | 0 | 2.99 | 26.12 | 0 | 0 | 60 | 0.7 | 89.1
3309 |  | 28 | 0.5 | 0 | 0 | 0 | 0 | 0 | 0 | 1 | 0 | 0 | 0 | 0 | 0 | 0 | 0 | 0 | 0 | 0 | 0 | 350 | 4 | 0 | 0 | 1 | 0 | 0 | 0 | 0 | 0 | 0 | 0 | 0 | 0 | 0 | 0 | 0 | 0 | 0 | 0 | 0 | 0 | 0 | 0 | 0 | 0 | 0 | 0 | 0 | 0 | 0 | 0 | 0 | 0 | 0 | 0 | 0 | 0 | 0 | 0 | 0 | 0 | 0 | 0 | 0 | 0 | 0 | 0 | 0 | 0 | 0 | 0 | 451 | 29.85 | 0 | 2.99 | 26.12 | 0 | 0 | 60 | 0.7 | 85.5
3310 | Zhai et al.[S60] | 1 | 1 | 0 | 0 | 0 | 0 | 0 | 0 | 1 | 0 | 0 | 0 | 0 | 0 | 0 | 0 | 0 | 0 | 0 | 0 | 400 | 4 | 0 | 0 | 0 | 0 | 0 | 0 | 0 | 0 | 0 | 0 | 0 | 0 | 0 | 0 | 0 | 1 | 0 | 0 | 0 | 0 | 0 | 0 | 0 | 0 | 0 | 0 | 0 | 0 | 0 | 0 | 0 | 0 | 0 | 0 | 0 | 0 | 0 | 0 | 0 | 0 | 0 | 0 | 0 | 0 | 0 | 0 | 0 | 0 | 0 | 0 | 150 | 0 | 0 | 2 | 10 | 0 | 0 | 60 | 1.5 | 0.0856
3311 |  | 2 | 1 | 0 | 0 | 0 | 0 | 0 | 0 | 1 | 0 | 0 | 0 | 0 | 0 | 0 | 0 | 0 | 0 | 0 | 0 | 400 | 4 | 0 | 0 | 0 | 0 | 0 | 0 | 0 | 0 | 0 | 0 | 0 | 0 | 0 | 0 | 0 | 1 | 0 | 0 | 0 | 0 | 0 | 0 | 0 | 0 | 0 | 0 | 0 | 0 | 0 | 0 | 0 | 0 | 0 | 0 | 0 | 0 | 0 | 0 | 0 | 0 | 0 | 0 | 0 | 0 | 0 | 0 | 0 | 0 | 0 | 0 | 224 | 0 | 0 | 2 | 10 | 0 | 0 | 60 | 1.5 | 0.000758
3312 |  | 3 | 1 | 0 | 0 | 0 | 0 | 0 | 0 | 1 | 0 | 0 | 0 | 0 | 0 | 0 | 0 | 0 | 0 | 0 | 0 | 400 | 4 | 0 | 0 | 0 | 0 | 0 | 0 | 0 | 0 | 0 | 0 | 0 | 0 | 0 | 0 | 0 | 1 | 0 | 0 | 0 | 0 | 0 | 0 | 0 | 0 | 0 | 0 | 0 | 0 | 0 | 0 | 0 | 0 | 0 | 0 | 0 | 0 | 0 | 0 | 0 | 0 | 0 | 0 | 0 | 0 | 0 | 0 | 0 | 0 | 0 | 0 | 250 | 0 | 0 | 2 | 10 | 0 | 0 | 60 | 1.5 | 0.654
3313 |  | 4 | 1 | 0 | 0 | 0 | 0 | 0 | 0 | 1 | 0 | 0 | 0 | 0 | 0 | 0 | 0 | 0 | 0 | 0 | 0 | 400 | 4 | 0 | 0 | 0 | 0 | 0 | 0 | 0 | 0 | 0 | 0 | 0 | 0 | 0 | 0 | 0 | 1 | 0 | 0 | 0 | 0 | 0 | 0 | 0 | 0 | 0 | 0 | 0 | 0 | 0 | 0 | 0 | 0 | 0 | 0 | 0 | 0 | 0 | 0 | 0 | 0 | 0 | 0 | 0 | 0 | 0 | 0 | 0 | 0 | 0 | 0 | 275 | 0 | 0 | 2 | 10 | 0 | 0 | 60 | 1.5 | 1.08
3314 |  | 5 | 1 | 0 | 0 | 0 | 0 | 0 | 0 | 1 | 0 | 0 | 0 | 0 | 0 | 0 | 0 | 0 | 0 | 0 | 0 | 400 | 4 | 0 | 0 | 0 | 0 | 0 | 0 | 0 | 0 | 0 | 0 | 0 | 0 | 0 | 0 | 0 | 1 | 0 | 0 | 0 | 0 | 0 | 0 | 0 | 0 | 0 | 0 | 0 | 0 | 0 | 0 | 0 | 0 | 0 | 0 | 0 | 0 | 0 | 0 | 0 | 0 | 0 | 0 | 0 | 0 | 0 | 0 | 0 | 0 | 0 | 0 | 300 | 0 | 0 | 2 | 10 | 0 | 0 | 60 | 1.5 | 2.07
3315 |  | 6 | 1 | 0 | 0 | 0 | 0 | 0 | 0 | 1 | 0 | 0 | 0 | 0 | 0 | 0 | 0 | 0 | 0 | 0 | 0 | 400 | 4 | 0 | 0 | 0 | 0 | 0 | 0 | 0 | 0 | 0 | 0 | 0 | 0 | 0 | 0 | 0 | 1 | 0 | 0 | 0 | 0 | 0 | 0 | 0 | 0 | 0 | 0 | 0 | 0 | 0 | 0 | 0 | 0 | 0 | 0 | 0 | 0 | 0 | 0 | 0 | 0 | 0 | 0 | 0 | 0 | 0 | 0 | 0 | 0 | 0 | 0 | 324 | 0 | 0 | 2 | 10 | 0 | 0 | 60 | 1.5 | 4.21
3316 |  | 7 | 1 | 0 | 0 | 0 | 0 | 0 | 0 | 1 | 0 | 0 | 0 | 0 | 0 | 0 | 0 | 0 | 0 | 0 | 0 | 400 | 4 | 0 | 0 | 0 | 0 | 0 | 0 | 0 | 0 | 0 | 0 | 0 | 0 | 0 | 0 | 0 | 1 | 0 | 0 | 0 | 0 | 0 | 0 | 0 | 0 | 0 | 0 | 0 | 0 | 0 | 0 | 0 | 0 | 0 | 0 | 0 | 0 | 0 | 0 | 0 | 0 | 0 | 0 | 0 | 0 | 0 | 0 | 0 | 0 | 0 | 0 | 350 | 0 | 0 | 2 | 10 | 0 | 0 | 60 | 1.5 | 7.13
3317 |  | 8 | 1 | 0 | 0 | 0 | 0 | 0 | 0 | 1 | 0 | 0 | 0 | 0 | 0 | 0 | 0 | 0 | 0 | 0 | 0 | 400 | 4 | 0 | 0 | 0 | 0 | 0 | 0 | 0 | 0 | 0 | 0 | 0 | 0 | 0 | 0 | 0 | 1 | 0 | 0 | 0 | 0 | 0 | 0 | 0 | 0 | 0 | 0 | 0 | 0 | 0 | 0 | 0 | 0 | 0 | 0 | 0 | 0 | 3 | 0 | 0 | 0 | 0 | 0 | 0 | 0 | 0 | 0 | 0 | 0 | 0 | 0 | 150 | 0 | 0 | 2 | 10 | 0 | 0 | 60 | 1.5 | 1.9
3318 |  | 9 | 1 | 0 | 0 | 0 | 0 | 0 | 0 | 1 | 0 | 0 | 0 | 0 | 0 | 0 | 0 | 0 | 0 | 0 | 0 | 400 | 4 | 0 | 0 | 0 | 0 | 0 | 0 | 0 | 0 | 0 | 0 | 0 | 0 | 0 | 0 | 0 | 1 | 0 | 0 | 0 | 0 | 0 | 0 | 0 | 0 | 0 | 0 | 0 | 0 | 0 | 0 | 0 | 0 | 0 | 0 | 0 | 0 | 3 | 0 | 0 | 0 | 0 | 0 | 0 | 0 | 0 | 0 | 0 | 0 | 0 | 0 | 175 | 0 | 0 | 2 | 10 | 0 | 0 | 60 | 1.5 | 6.42
3319 |  | 10 | 1 | 0 | 0 | 0 | 0 | 0 | 0 | 1 | 0 | 0 | 0 | 0 | 0 | 0 | 0 | 0 | 0 | 0 | 0 | 400 | 4 | 0 | 0 | 0 | 0 | 0 | 0 | 0 | 0 | 0 | 0 | 0 | 0 | 0 | 0 | 0 | 1 | 0 | 0 | 0 | 0 | 0 | 0 | 0 | 0 | 0 | 0 | 0 | 0 | 0 | 0 | 0 | 0 | 0 | 0 | 0 | 0 | 3 | 0 | 0 | 0 | 0 | 0 | 0 | 0 | 0 | 0 | 0 | 0 | 0 | 0 | 200 | 0 | 0 | 2 | 10 | 0 | 0 | 60 | 1.5 | 26.1
3320 |  | 11 | 1 | 0 | 0 | 0 | 0 | 0 | 0 | 1 | 0 | 0 | 0 | 0 | 0 | 0 | 0 | 0 | 0 | 0 | 0 | 400 | 4 | 0 | 0 | 0 | 0 | 0 | 0 | 0 | 0 | 0 | 0 | 0 | 0 | 0 | 0 | 0 | 1 | 0 | 0 | 0 | 0 | 0 | 0 | 0 | 0 | 0 | 0 | 0 | 0 | 0 | 0 | 0 | 0 | 0 | 0 | 0 | 0 | 3 | 0 | 0 | 0 | 0 | 0 | 0 | 0 | 0 | 0 | 0 | 0 | 0 | 0 | 225 | 0 | 0 | 2 | 10 | 0 | 0 | 60 | 1.5 | 60.5
3321 |  | 12 | 1 | 0 | 0 | 0 | 0 | 0 | 0 | 1 | 0 | 0 | 0 | 0 | 0 | 0 | 0 | 0 | 0 | 0 | 0 | 400 | 4 | 0 | 0 | 0 | 0 | 0 | 0 | 0 | 0 | 0 | 0 | 0 | 0 | 0 | 0 | 0 | 1 | 0 | 0 | 0 | 0 | 0 | 0 | 0 | 0 | 0 | 0 | 0 | 0 | 0 | 0 | 0 | 0 | 0 | 0 | 0 | 0 | 3 | 0 | 0 | 0 | 0 | 0 | 0 | 0 | 0 | 0 | 0 | 0 | 0 | 0 | 250 | 0 | 0 | 2 | 10 | 0 | 0 | 60 | 1.5 | 98.6
3322 |  | 13 | 1 | 0 | 0 | 0 | 0 | 0 | 0 | 1 | 0 | 0 | 0 | 0 | 0 | 0 | 0 | 0 | 0 | 0 | 0 | 400 | 4 | 0 | 0 | 0 | 0 | 0 | 0 | 0 | 0 | 0 | 0 | 0 | 0 | 0 | 0 | 0 | 1 | 0 | 0 | 0 | 0 | 0 | 0 | 0 | 0 | 0 | 0 | 0 | 0 | 0 | 0 | 0 | 0 | 0 | 0 | 0 | 0 | 3 | 0 | 0 | 0 | 0 | 0 | 0 | 0 | 0 | 0 | 0 | 0 | 0 | 0 | 274 | 0 | 0 | 2 | 10 | 0 | 0 | 60 | 1.5 | 98.6
3323 |  | 14 | 1 | 0 | 0 | 0 | 0 | 0 | 0 | 1 | 0 | 0 | 0 | 0 | 0 | 0 | 0 | 0 | 0 | 0 | 0 | 400 | 4 | 0 | 0 | 0 | 0 | 0 | 0 | 0 | 0 | 0 | 0 | 0 | 0 | 0 | 0 | 0 | 1 | 0 | 0 | 0 | 0 | 0 | 0 | 0 | 0 | 0 | 0 | 0 | 0 | 0 | 0 | 0 | 0 | 0 | 0 | 0 | 0 | 3 | 0 | 0 | 0 | 0 | 0 | 0 | 0 | 0 | 0 | 0 | 0 | 0 | 0 | 300 | 0 | 0 | 2 | 10 | 0 | 0 | 60 | 1.5 | 98.6
3324 |  | 15 | 1 | 0 | 0 | 0 | 0 | 0 | 0 | 1 | 0 | 0 | 0 | 0 | 0 | 0 | 0 | 0 | 0 | 0 | 0 | 400 | 4 | 0 | 0 | 0 | 0 | 0 | 0 | 0 | 0 | 0 | 0 | 0 | 0 | 0 | 0 | 0 | 1 | 0 | 0 | 0 | 0 | 0 | 0 | 0 | 0 | 0 | 0 | 0 | 0 | 0 | 0 | 0 | 0 | 0 | 0 | 0 | 0 | 3 | 0 | 0 | 0 | 0 | 0 | 0 | 0 | 0 | 0 | 0 | 0 | 0 | 0 | 325 | 0 | 0 | 2 | 10 | 0 | 0 | 60 | 1.5 | 98.5
3325 |  | 16 | 1 | 0 | 0 | 0 | 0 | 0 | 0 | 1 | 0 | 0 | 0 | 0 | 0 | 0 | 0 | 0 | 0 | 0 | 0 | 400 | 4 | 0 | 0 | 0 | 0 | 0 | 0 | 0 | 0 | 0 | 0 | 0 | 0 | 0 | 0 | 0 | 1 | 0 | 0 | 0 | 0 | 0 | 0 | 0 | 0 | 0 | 0 | 0 | 0 | 0 | 0 | 0 | 0 | 0 | 0 | 0 | 0 | 3 | 0 | 0 | 0 | 0 | 0 | 0 | 0 | 0 | 0 | 0 | 0 | 0 | 0 | 350 | 0 | 0 | 2 | 10 | 0 | 0 | 60 | 1.5 | 98.5
3326 | Watanabe et al.[S61] | 1 | 0 | 0 | 0 | 0 | 0 | 0 | 1 | 1 | 0 | 0 | 0 | 0 | 0 | 0 | 0 | 0 | 0 | 0 | 0 | 500 | 1 | 0 | 0 | 0 | 0 | 0 | 0 | 0 | 0 | 0 | 0 | 0 | 0 | 0.5 | 0.5 | 0 | 0 | 0 | 0 | 0 | 0 | 0 | 0 | 0 | 0 | 0 | 0 | 0 | 0 | 0 | 0 | 0 | 0 | 0 | 0 | 0 | 0 | 0 | 0 | 0 | 0 | 0 | 0 | 0 | 0 | 0 | 0 | 0 | 0 | 0 | 0 | 4.78 | 37 | 0 | 7 | 22 | 8.5 | 0 | 60 | 2.5 | 48
3327 |  | 2 | 0 | 0 | 0 | 0 | 0 | 0 | 1 | 1 | 0 | 0 | 0 | 0 | 0 | 0 | 0 | 0 | 0 | 0 | 0 | 500 | 1 | 0 | 0 | 0 | 0 | 0 | 0 | 0 | 0 | 0 | 0 | 0 | 0 | 0.5 | 0.5 | 0 | 0 | 0 | 0 | 0 | 0 | 0 | 0 | 0 | 0 | 0 | 0 | 0 | 0 | 0 | 0 | 0 | 0 | 0 | 0 | 0 | 0 | 0 | 0 | 0 | 0 | 0 | 0 | 0 | 0 | 0 | 0 | 0 | 0 | 0 | 0 | 25 | 37 | 0 | 7 | 22 | 8.5 | 0 | 60 | 2.5 | 45.1
3328 |  | 3 | 0 | 0 | 0 | 0 | 0 | 0 | 1 | 1 | 0 | 0 | 0 | 0 | 0 | 0 | 0 | 0 | 0 | 0 | 0 | 500 | 1 | 0 | 0 | 0 | 0 | 0 | 0 | 0 | 0 | 0 | 0 | 0 | 0 | 0.5 | 0.5 | 0 | 0 | 0 | 0 | 0 | 0 | 0 | 0 | 0 | 0 | 0 | 0 | 0 | 0 | 0 | 0 | 0 | 0 | 0 | 0 | 0 | 0 | 0 | 0 | 0 | 0 | 0 | 0 | 0 | 0 | 0 | 0 | 0 | 0 | 0 | 0 | 45.2 | 37 | 0 | 7 | 22 | 8.5 | 0 | 60 | 2.5 | 44.1
3329 |  | 4 | 0 | 0 | 0 | 0 | 0 | 0 | 1 | 1 | 0 | 0 | 0 | 0 | 0 | 0 | 0 | 0 | 0 | 0 | 0 | 500 | 1 | 0 | 0 | 0 | 0 | 0 | 0 | 0 | 0 | 0 | 0 | 0 | 0 | 0.5 | 0.5 | 0 | 0 | 0 | 0 | 0 | 0 | 0 | 0 | 0 | 0 | 0 | 0 | 0 | 0 | 0 | 0 | 0 | 0 | 0 | 0 | 0 | 0 | 0 | 0 | 0 | 0 | 0 | 0 | 0 | 0 | 0 | 0 | 0 | 0 | 0 | 0 | 64.7 | 37 | 0 | 7 | 22 | 8.5 | 0 | 60 | 2.5 | 42.3
3330 |  | 5 | 0 | 0 | 0 | 0 | 0 | 0 | 1 | 1 | 0 | 0 | 0 | 0 | 0 | 0 | 0 | 0 | 0 | 0 | 0 | 500 | 1 | 0 | 0 | 0 | 0 | 0 | 0 | 0 | 0 | 0 | 0 | 0 | 0 | 0.5 | 0.5 | 0 | 0 | 0 | 0 | 0 | 0 | 0 | 0 | 0 | 0 | 0 | 0 | 0 | 0 | 0 | 0 | 0 | 0 | 0 | 0 | 0 | 0 | 0 | 0 | 0 | 0 | 0 | 0 | 0 | 0 | 0 | 0 | 0 | 0 | 0 | 0 | 84.9 | 37 | 0 | 7 | 22 | 8.5 | 0 | 60 | 2.5 | 43.3
3331 |  | 6 | 0 | 0 | 0 | 0 | 0 | 0 | 1 | 1 | 0 | 0 | 0 | 0 | 0 | 0 | 0 | 0 | 0 | 0 | 0 | 500 | 1 | 0 | 0 | 0 | 0 | 0 | 0 | 0 | 0 | 0 | 0 | 0 | 0 | 0.5 | 0.5 | 0 | 0 | 0 | 0 | 0 | 0 | 0 | 0 | 0 | 0 | 0 | 0 | 0 | 0 | 0 | 0 | 0 | 0 | 0 | 0 | 0 | 0 | 0 | 0 | 0 | 0 | 0 | 0 | 0 | 0 | 0 | 0 | 0 | 0 | 0 | 0 | 105 | 37 | 0 | 7 | 22 | 8.5 | 0 | 60 | 2.5 | 40.5
3332 |  | 7 | 0 | 0 | 0 | 0 | 0 | 0 | 1 | 1 | 0 | 0 | 0 | 0 | 0 | 0 | 0 | 0 | 0 | 0 | 0 | 500 | 1 | 0 | 0 | 0 | 0 | 0 | 0 | 0 | 0 | 0 | 0 | 0 | 0 | 0.5 | 0.5 | 0 | 0 | 0 | 0 | 0 | 0 | 0 | 0 | 0 | 0 | 0 | 0 | 0 | 0 | 0 | 0 | 0 | 0 | 0 | 0 | 0 | 0 | 0 | 0 | 0 | 0 | 0 | 0 | 0 | 0 | 0 | 0 | 0 | 0 | 0 | 0 | 125 | 37 | 0 | 7 | 22 | 8.5 | 0 | 60 | 2.5 | 42.3
3333 |  | 8 | 0 | 0 | 0 | 0 | 0 | 0 | 1 | 1 | 0 | 0 | 0 | 0 | 0 | 0 | 0 | 0 | 0 | 0 | 0 | 500 | 1 | 0 | 0 | 0 | 0 | 0 | 0 | 0 | 0 | 0 | 0 | 0 | 0 | 0.5 | 0.5 | 0 | 0 | 0 | 0 | 0 | 0 | 0 | 0 | 0 | 0 | 0 | 0 | 0 | 0 | 0 | 0 | 0 | 0 | 0 | 0 | 0 | 0 | 0 | 0 | 0 | 0 | 0 | 0 | 0 | 0 | 0 | 0 | 0 | 0 | 0 | 0 | 146 | 37 | 0 | 7 | 22 | 8.5 | 0 | 60 | 2.5 | 39.6
3334 |  | 9 | 0 | 0 | 0 | 0 | 0 | 0 | 1 | 1 | 0 | 0 | 0 | 0 | 0 | 0 | 0 | 0 | 0 | 0 | 0 | 500 | 1 | 0 | 0 | 0 | 0 | 0 | 0 | 0 | 0 | 0 | 0 | 0 | 0 | 0.5 | 0.5 | 0 | 0 | 0 | 0 | 0 | 0 | 0 | 0 | 0 | 0 | 0 | 0 | 0 | 0 | 0 | 0 | 0 | 0 | 0 | 0 | 0 | 0 | 0 | 0 | 0 | 0 | 0 | 0 | 0 | 0 | 0 | 0 | 0 | 0 | 0 | 0 | 165 | 37 | 0 | 7 | 22 | 8.5 | 0 | 60 | 2.5 | 40.6
3335 |  | 10 | 0 | 0 | 0 | 0 | 0 | 0 | 1 | 1 | 0 | 0 | 0 | 0 | 0 | 0 | 0 | 0 | 0 | 0 | 0 | 500 | 1 | 0 | 0 | 0 | 0 | 0 | 0 | 0 | 0 | 0 | 0 | 0 | 0 | 0.5 | 0.5 | 0 | 0 | 0 | 0 | 0 | 0 | 0 | 0 | 0 | 0 | 0 | 0 | 0 | 0 | 0 | 0 | 0 | 0 | 0 | 0 | 0 | 0 | 0 | 0 | 0 | 0 | 0 | 0 | 0 | 0 | 0 | 0 | 0 | 0 | 0 | 0 | 185 | 37 | 0 | 7 | 22 | 8.5 | 0 | 60 | 2.5 | 40.5
3336 |  | 11 | 1 | 0 | 0 | 0 | 0 | 0 | 0 | 0 | 0 | 0 | 0 | 0 | 0 | 0 | 0 | 0 | 0 | 0 | 0 | 500 | 1 | 0 | 0 | 0 | 0 | 0 | 0 | 0 | 0 | 0 | 0 | 0 | 0 | 0.5 | 0.5 | 0 | 0 | 0 | 0 | 0 | 0 | 0 | 0 | 0 | 0 | 0 | 0 | 0 | 0 | 0 | 0 | 0 | 0 | 0 | 0 | 0 | 0 | 0 | 0 | 0 | 0 | 0 | 0 | 0 | 0 | 0 | 0 | 0 | 0 | 0 | 0 | 4.78 | 37 | 0 | 7 | 22 | 8.5 | 0 | 60 | 2.5 | 63.8
3337 |  | 12 | 1 | 0 | 0 | 0 | 0 | 0 | 0 | 0 | 0 | 0 | 0 | 0 | 0 | 0 | 0 | 0 | 0 | 0 | 0 | 500 | 1 | 0 | 0 | 0 | 0 | 0 | 0 | 0 | 0 | 0 | 0 | 0 | 0 | 0.5 | 0.5 | 0 | 0 | 0 | 0 | 0 | 0 | 0 | 0 | 0 | 0 | 0 | 0 | 0 | 0 | 0 | 0 | 0 | 0 | 0 | 0 | 0 | 0 | 0 | 0 | 0 | 0 | 0 | 0 | 0 | 0 | 0 | 0 | 0 | 0 | 0 | 0 | 25 | 37 | 0 | 7 | 22 | 8.5 | 0 | 60 | 2.5 | 39
3338 |  | 13 | 1 | 0 | 0 | 0 | 0 | 0 | 0 | 0 | 0 | 0 | 0 | 0 | 0 | 0 | 0 | 0 | 0 | 0 | 0 | 500 | 1 | 0 | 0 | 0 | 0 | 0 | 0 | 0 | 0 | 0 | 0 | 0 | 0 | 0.5 | 0.5 | 0 | 0 | 0 | 0 | 0 | 0 | 0 | 0 | 0 | 0 | 0 | 0 | 0 | 0 | 0 | 0 | 0 | 0 | 0 | 0 | 0 | 0 | 0 | 0 | 0 | 0 | 0 | 0 | 0 | 0 | 0 | 0 | 0 | 0 | 0 | 0 | 45.2 | 37 | 0 | 7 | 22 | 8.5 | 0 | 60 | 2.5 | 29.7
3339 |  | 14 | 1 | 0 | 0 | 0 | 0 | 0 | 0 | 0 | 0 | 0 | 0 | 0 | 0 | 0 | 0 | 0 | 0 | 0 | 0 | 500 | 1 | 0 | 0 | 0 | 0 | 0 | 0 | 0 | 0 | 0 | 0 | 0 | 0 | 0.5 | 0.5 | 0 | 0 | 0 | 0 | 0 | 0 | 0 | 0 | 0 | 0 | 0 | 0 | 0 | 0 | 0 | 0 | 0 | 0 | 0 | 0 | 0 | 0 | 0 | 0 | 0 | 0 | 0 | 0 | 0 | 0 | 0 | 0 | 0 | 0 | 0 | 0 | 64.7 | 37 | 0 | 7 | 22 | 8.5 | 0 | 60 | 2.5 | 18.5
3340 |  | 15 | 1 | 0 | 0 | 0 | 0 | 0 | 0 | 0 | 0 | 0 | 0 | 0 | 0 | 0 | 0 | 0 | 0 | 0 | 0 | 500 | 1 | 0 | 0 | 0 | 0 | 0 | 0 | 0 | 0 | 0 | 0 | 0 | 0 | 0.5 | 0.5 | 0 | 0 | 0 | 0 | 0 | 0 | 0 | 0 | 0 | 0 | 0 | 0 | 0 | 0 | 0 | 0 | 0 | 0 | 0 | 0 | 0 | 0 | 0 | 0 | 0 | 0 | 0 | 0 | 0 | 0 | 0 | 0 | 0 | 0 | 0 | 0 | 84.9 | 37 | 0 | 7 | 22 | 8.5 | 0 | 60 | 2.5 | 15.8
3341 |  | 16 | 1 | 0 | 0 | 0 | 0 | 0 | 0 | 0 | 0 | 0 | 0 | 0 | 0 | 0 | 0 | 0 | 0 | 0 | 0 | 500 | 1 | 0 | 0 | 0 | 0 | 0 | 0 | 0 | 0 | 0 | 0 | 0 | 0 | 0.5 | 0.5 | 0 | 0 | 0 | 0 | 0 | 0 | 0 | 0 | 0 | 0 | 0 | 0 | 0 | 0 | 0 | 0 | 0 | 0 | 0 | 0 | 0 | 0 | 0 | 0 | 0 | 0 | 0 | 0 | 0 | 0 | 0 | 0 | 0 | 0 | 0 | 0 | 105 | 37 | 0 | 7 | 22 | 8.5 | 0 | 60 | 2.5 | 16.4
3342 |  | 17 | 1 | 0 | 0 | 0 | 0 | 0 | 0 | 0 | 0 | 0 | 0 | 0 | 0 | 0 | 0 | 0 | 0 | 0 | 0 | 500 | 1 | 0 | 0 | 0 | 0 | 0 | 0 | 0 | 0 | 0 | 0 | 0 | 0 | 0.5 | 0.5 | 0 | 0 | 0 | 0 | 0 | 0 | 0 | 0 | 0 | 0 | 0 | 0 | 0 | 0 | 0 | 0 | 0 | 0 | 0 | 0 | 0 | 0 | 0 | 0 | 0 | 0 | 0 | 0 | 0 | 0 | 0 | 0 | 0 | 0 | 0 | 0 | 125 | 37 | 0 | 7 | 22 | 8.5 | 0 | 60 | 2.5 | 16.4
3343 |  | 18 | 1 | 0 | 0 | 0 | 0 | 0 | 0 | 0 | 0 | 0 | 0 | 0 | 0 | 0 | 0 | 0 | 0 | 0 | 0 | 500 | 1 | 0 | 0 | 0 | 0 | 0 | 0 | 0 | 0 | 0 | 0 | 0 | 0 | 0.5 | 0.5 | 0 | 0 | 0 | 0 | 0 | 0 | 0 | 0 | 0 | 0 | 0 | 0 | 0 | 0 | 0 | 0 | 0 | 0 | 0 | 0 | 0 | 0 | 0 | 0 | 0 | 0 | 0 | 0 | 0 | 0 | 0 | 0 | 0 | 0 | 0 | 0 | 145 | 37 | 0 | 7 | 22 | 8.5 | 0 | 60 | 2.5 | 12.4
3344 |  | 19 | 1 | 0 | 0 | 0 | 0 | 0 | 0 | 0 | 0 | 0 | 0 | 0 | 0 | 0 | 0 | 0 | 0 | 0 | 0 | 500 | 1 | 0 | 0 | 0 | 0 | 0 | 0 | 0 | 0 | 0 | 0 | 0 | 0 | 0.5 | 0.5 | 0 | 0 | 0 | 0 | 0 | 0 | 0 | 0 | 0 | 0 | 0 | 0 | 0 | 0 | 0 | 0 | 0 | 0 | 0 | 0 | 0 | 0 | 0 | 0 | 0 | 0 | 0 | 0 | 0 | 0 | 0 | 0 | 0 | 0 | 0 | 0 | 165 | 37 | 0 | 7 | 22 | 8.5 | 0 | 60 | 2.5 | 10.6
3345 |  | 20 | 1 | 0 | 0 | 0 | 0 | 0 | 0 | 0 | 0 | 0 | 0 | 0 | 0 | 0 | 0 | 0 | 0 | 0 | 0 | 500 | 1 | 0 | 0 | 0 | 0 | 0 | 0 | 0 | 0 | 0 | 0 | 0 | 0 | 0.5 | 0.5 | 0 | 0 | 0 | 0 | 0 | 0 | 0 | 0 | 0 | 0 | 0 | 0 | 0 | 0 | 0 | 0 | 0 | 0 | 0 | 0 | 0 | 0 | 0 | 0 | 0 | 0 | 0 | 0 | 0 | 0 | 0 | 0 | 0 | 0 | 0 | 0 | 185 | 37 | 0 | 7 | 22 | 8.5 | 0 | 60 | 2.5 | 10.8
3346 | Deshpande et al.[S62] | 1 | 1 | 0 | 0 | 0 | 0 | 0 | 0 | 0 | 0 | 0 | 0 | 0 | 0 | 0 | 0 | 1 | 0 | 0 | 0 | 25 | 0 | 0 | 0 | 1 | 0 | 0 | 0 | 0 | 0 | 0 | 0 | 0 | 0 | 0 | 0 | 0 | 0 | 0 | 0 | 0 | 0 | 0 | 0 | 0 | 0 | 0 | 0 | 0 | 0 | 0 | 0 | 0 | 0 | 0 | 0 | 0 | 0 | 0 | 0 | 0 | 0 | 0 | 0 | 0 | 0 | 0 | 0 | 0 | 0 | 0 | 0 | 150 | 40 | 0 | 2 | 0 | 10 | 0 | 60 | 1 | 95.2
3347 |  | 2 | 1 | 0 | 0 | 0 | 0 | 0 | 0 | 0 | 0 | 0 | 0 | 0 | 0 | 0 | 0 | 1 | 0 | 0 | 0 | 25 | 0 | 0 | 0 | 1 | 0 | 0 | 0 | 0 | 0 | 0 | 0 | 0 | 0 | 0 | 0 | 0 | 0 | 0 | 0 | 0 | 0 | 0 | 0 | 0 | 0 | 0 | 0 | 0 | 0 | 0 | 0 | 0 | 0 | 0 | 0 | 0 | 0 | 0 | 0 | 0 | 0 | 0 | 0 | 0 | 0 | 0 | 0 | 0 | 0 | 0 | 0 | 176 | 40 | 0 | 2 | 0 | 10 | 0 | 60 | 1 | 83.1
3348 |  | 3 | 1 | 0 | 0 | 0 | 0 | 0 | 0 | 0 | 0 | 0 | 0 | 0 | 0 | 0 | 0 | 1 | 0 | 0 | 0 | 25 | 0 | 0 | 0 | 1 | 0 | 0 | 0 | 0 | 0 | 0 | 0 | 0 | 0 | 0 | 0 | 0 | 0 | 0 | 0 | 0 | 0 | 0 | 0 | 0 | 0 | 0 | 0 | 0 | 0 | 0 | 0 | 0 | 0 | 0 | 0 | 0 | 0 | 0 | 0 | 0 | 0 | 0 | 0 | 0 | 0 | 0 | 0 | 0 | 0 | 0 | 0 | 200 | 40 | 0 | 2 | 0 | 10 | 0 | 60 | 1 | 57.5
3349 |  | 4 | 1 | 0 | 0 | 0 | 0 | 0 | 0 | 0 | 0 | 0 | 0 | 0 | 0 | 0 | 0 | 1 | 0 | 0 | 0 | 25 | 0 | 0 | 0 | 1 | 0 | 0 | 0 | 0 | 0 | 0 | 0 | 0 | 0 | 0 | 0 | 0 | 0 | 0 | 0 | 0 | 0 | 0 | 0 | 0 | 0 | 0 | 0 | 0 | 0 | 0 | 0 | 0 | 0 | 0 | 0 | 0 | 0 | 0 | 0 | 0 | 0 | 0 | 0 | 0 | 0 | 0 | 0 | 0 | 0 | 0 | 0 | 225 | 40 | 0 | 2 | 0 | 10 | 0 | 60 | 1 | 22.9
3350 |  | 5 | 1 | 0 | 0 | 0 | 0 | 0 | 0 | 0 | 0 | 0 | 0 | 0 | 0 | 0 | 0 | 1 | 0 | 0 | 0 | 25 | 0 | 0 | 0 | 1 | 0 | 0 | 0 | 0 | 0 | 0 | 0 | 0 | 0 | 0 | 0 | 0 | 0 | 0 | 0 | 0 | 0 | 0 | 0 | 0 | 0 | 0 | 0 | 0 | 0 | 0 | 0 | 0 | 0 | 0 | 0 | 0 | 0 | 0 | 0 | 0 | 0 | 0 | 0 | 0 | 0 | 0 | 0 | 0 | 0 | 0 | 0 | 276 | 40 | 0 | 2 | 0 | 10 | 0 | 60 | 1 | 3.58
3351 |  | 6 | 1 | 0 | 0 | 0 | 0 | 0 | 0 | 0 | 0 | 0 | 0 | 0 | 0 | 0 | 0 | 1 | 0 | 0 | 0 | 25 | 0 | 0 | 0 | 1 | 0 | 0 | 0 | 0 | 0 | 0 | 0 | 0 | 0 | 0 | 0 | 0 | 0 | 0 | 0 | 0 | 0 | 0 | 0 | 0 | 0 | 0 | 0 | 0 | 0 | 0 | 0 | 0 | 0 | 0 | 0 | 0 | 0 | 0 | 0 | 0 | 0 | 0 | 0 | 0 | 0 | 0 | 0 | 0 | 0 | 0 | 0 | 300 | 40 | 0 | 2 | 0 | 10 | 0 | 60 | 1 | 6.68
3352 |  | 7 | 1 | 0 | 0 | 0 | 0 | 0 | 0 | 0 | 0 | 0 | 0 | 0 | 0 | 0 | 0 | 1 | 0 | 0 | 0 | 25 | 0 | 0 | 0 | 1 | 0 | 0 | 0 | 0 | 0 | 0 | 0 | 0 | 0 | 0 | 0 | 0 | 0 | 0 | 0 | 0 | 0 | 0 | 0 | 0 | 0 | 0 | 0 | 0 | 0 | 0 | 0 | 0 | 0 | 0 | 0 | 0 | 0 | 0 | 0 | 0 | 0 | 0 | 0 | 0 | 0 | 0 | 0 | 0 | 0 | 0 | 0 | 326 | 40 | 0 | 2 | 0 | 10 | 0 | 60 | 1 | 7.16
3353 |  | 8 | 1 | 0 | 0 | 0 | 0 | 0 | 0 | 0 | 0 | 0 | 0 | 0 | 0 | 0 | 0 | 1 | 0 | 0 | 0 | 25 | 0 | 0 | 0 | 1 | 0 | 0 | 0 | 0 | 0 | 0 | 0 | 0 | 0 | 0 | 0 | 0 | 0 | 0 | 0 | 0 | 0 | 0 | 0 | 0 | 0 | 0 | 0 | 0 | 0 | 0 | 0 | 0 | 0 | 0 | 0 | 0 | 0 | 0 | 0 | 0 | 0 | 0 | 0 | 0 | 0 | 0 | 0 | 0 | 0 | 0 | 0 | 375 | 40 | 0 | 2 | 0 | 10 | 0 | 60 | 1 | 8.83
3354 |  | 9 | 1 | 0 | 0 | 0 | 0 | 0 | 0 | 0 | 0 | 0 | 0 | 0 | 0 | 0 | 0 | 1 | 0 | 0 | 0 | 25 | 0 | 0 | 0 | 1 | 0 | 0 | 0 | 0 | 0 | 0 | 0 | 0 | 0 | 0 | 0 | 0 | 0 | 0 | 0 | 0 | 0 | 0 | 0 | 0 | 0 | 0 | 0 | 0 | 0 | 0 | 0 | 0 | 0 | 0 | 0 | 0 | 0 | 0 | 0 | 0 | 0 | 0 | 0 | 0 | 0 | 0 | 0 | 0 | 0 | 0 | 0 | 400 | 40 | 0 | 2 | 0 | 10 | 0 | 60 | 1 | 11.5
3355 |  | 10 | 2 | 0 | 0 | 0 | 0 | 0 | 0 | 0 | 0 | 0 | 0 | 0 | 0 | 0 | 0 | 1 | 0 | 0 | 0 | 25 | 0 | 0 | 0 | 1 | 0 | 0 | 0 | 0 | 0 | 0 | 0 | 0 | 0 | 0 | 0 | 0 | 0 | 0 | 0 | 0 | 0 | 0 | 0 | 0 | 0 | 0 | 0 | 0 | 0 | 0 | 0 | 0 | 0 | 0 | 0 | 0 | 0 | 0 | 0 | 0 | 0 | 0 | 0 | 0 | 0 | 0 | 0 | 0 | 0 | 0 | 0 | 149 | 40 | 0 | 2 | 0 | 10 | 0 | 60 | 1 | 93.3
3356 |  | 11 | 2 | 0 | 0 | 0 | 0 | 0 | 0 | 0 | 0 | 0 | 0 | 0 | 0 | 0 | 0 | 1 | 0 | 0 | 0 | 25 | 0 | 0 | 0 | 1 | 0 | 0 | 0 | 0 | 0 | 0 | 0 | 0 | 0 | 0 | 0 | 0 | 0 | 0 | 0 | 0 | 0 | 0 | 0 | 0 | 0 | 0 | 0 | 0 | 0 | 0 | 0 | 0 | 0 | 0 | 0 | 0 | 0 | 0 | 0 | 0 | 0 | 0 | 0 | 0 | 0 | 0 | 0 | 0 | 0 | 0 | 0 | 176 | 40 | 0 | 2 | 0 | 10 | 0 | 60 | 1 | 80.7
3357 |  | 12 | 2 | 0 | 0 | 0 | 0 | 0 | 0 | 0 | 0 | 0 | 0 | 0 | 0 | 0 | 0 | 1 | 0 | 0 | 0 | 25 | 0 | 0 | 0 | 1 | 0 | 0 | 0 | 0 | 0 | 0 | 0 | 0 | 0 | 0 | 0 | 0 | 0 | 0 | 0 | 0 | 0 | 0 | 0 | 0 | 0 | 0 | 0 | 0 | 0 | 0 | 0 | 0 | 0 | 0 | 0 | 0 | 0 | 0 | 0 | 0 | 0 | 0 | 0 | 0 | 0 | 0 | 0 | 0 | 0 | 0 | 0 | 200 | 40 | 0 | 2 | 0 | 10 | 0 | 60 | 1 | 51.8
3358 |  | 13 | 2 | 0 | 0 | 0 | 0 | 0 | 0 | 0 | 0 | 0 | 0 | 0 | 0 | 0 | 0 | 1 | 0 | 0 | 0 | 25 | 0 | 0 | 0 | 1 | 0 | 0 | 0 | 0 | 0 | 0 | 0 | 0 | 0 | 0 | 0 | 0 | 0 | 0 | 0 | 0 | 0 | 0 | 0 | 0 | 0 | 0 | 0 | 0 | 0 | 0 | 0 | 0 | 0 | 0 | 0 | 0 | 0 | 0 | 0 | 0 | 0 | 0 | 0 | 0 | 0 | 0 | 0 | 0 | 0 | 0 | 0 | 225 | 40 | 0 | 2 | 0 | 10 | 0 | 60 | 1 | 16
3359 |  | 14 | 2 | 0 | 0 | 0 | 0 | 0 | 0 | 0 | 0 | 0 | 0 | 0 | 0 | 0 | 0 | 1 | 0 | 0 | 0 | 25 | 0 | 0 | 0 | 1 | 0 | 0 | 0 | 0 | 0 | 0 | 0 | 0 | 0 | 0 | 0 | 0 | 0 | 0 | 0 | 0 | 0 | 0 | 0 | 0 | 0 | 0 | 0 | 0 | 0 | 0 | 0 | 0 | 0 | 0 | 0 | 0 | 0 | 0 | 0 | 0 | 0 | 0 | 0 | 0 | 0 | 0 | 0 | 0 | 0 | 0 | 0 | 250 | 40 | 0 | 2 | 0 | 10 | 0 | 60 | 1 | 5.25
3360 |  | 15 | 2 | 0 | 0 | 0 | 0 | 0 | 0 | 0 | 0 | 0 | 0 | 0 | 0 | 0 | 0 | 1 | 0 | 0 | 0 | 25 | 0 | 0 | 0 | 1 | 0 | 0 | 0 | 0 | 0 | 0 | 0 | 0 | 0 | 0 | 0 | 0 | 0 | 0 | 0 | 0 | 0 | 0 | 0 | 0 | 0 | 0 | 0 | 0 | 0 | 0 | 0 | 0 | 0 | 0 | 0 | 0 | 0 | 0 | 0 | 0 | 0 | 0 | 0 | 0 | 0 | 0 | 0 | 0 | 0 | 0 | 0 | 276 | 40 | 0 | 2 | 0 | 10 | 0 | 60 | 1 | 6.21
3361 |  | 16 | 2 | 0 | 0 | 0 | 0 | 0 | 0 | 0 | 0 | 0 | 0 | 0 | 0 | 0 | 0 | 1 | 0 | 0 | 0 | 25 | 0 | 0 | 0 | 1 | 0 | 0 | 0 | 0 | 0 | 0 | 0 | 0 | 0 | 0 | 0 | 0 | 0 | 0 | 0 | 0 | 0 | 0 | 0 | 0 | 0 | 0 | 0 | 0 | 0 | 0 | 0 | 0 | 0 | 0 | 0 | 0 | 0 | 0 | 0 | 0 | 0 | 0 | 0 | 0 | 0 | 0 | 0 | 0 | 0 | 0 | 0 | 300 | 40 | 0 | 2 | 0 | 10 | 0 | 60 | 1 | 5.73
3362 |  | 17 | 2 | 0 | 0 | 0 | 0 | 0 | 0 | 0 | 0 | 0 | 0 | 0 | 0 | 0 | 0 | 1 | 0 | 0 | 0 | 25 | 0 | 0 | 0 | 1 | 0 | 0 | 0 | 0 | 0 | 0 | 0 | 0 | 0 | 0 | 0 | 0 | 0 | 0 | 0 | 0 | 0 | 0 | 0 | 0 | 0 | 0 | 0 | 0 | 0 | 0 | 0 | 0 | 0 | 0 | 0 | 0 | 0 | 0 | 0 | 0 | 0 | 0 | 0 | 0 | 0 | 0 | 0 | 0 | 0 | 0 | 0 | 325 | 40 | 0 | 2 | 0 | 10 | 0 | 60 | 1 | 5.25
3363 |  | 18 | 2 | 0 | 0 | 0 | 0 | 0 | 0 | 0 | 0 | 0 | 0 | 0 | 0 | 0 | 0 | 1 | 0 | 0 | 0 | 25 | 0 | 0 | 0 | 1 | 0 | 0 | 0 | 0 | 0 | 0 | 0 | 0 | 0 | 0 | 0 | 0 | 0 | 0 | 0 | 0 | 0 | 0 | 0 | 0 | 0 | 0 | 0 | 0 | 0 | 0 | 0 | 0 | 0 | 0 | 0 | 0 | 0 | 0 | 0 | 0 | 0 | 0 | 0 | 0 | 0 | 0 | 0 | 0 | 0 | 0 | 0 | 351 | 40 | 0 | 2 | 0 | 10 | 0 | 60 | 1 | 7.4
3364 |  | 19 | 2 | 0 | 0 | 0 | 0 | 0 | 0 | 0 | 0 | 0 | 0 | 0 | 0 | 0 | 0 | 1 | 0 | 0 | 0 | 25 | 0 | 0 | 0 | 1 | 0 | 0 | 0 | 0 | 0 | 0 | 0 | 0 | 0 | 0 | 0 | 0 | 0 | 0 | 0 | 0 | 0 | 0 | 0 | 0 | 0 | 0 | 0 | 0 | 0 | 0 | 0 | 0 | 0 | 0 | 0 | 0 | 0 | 0 | 0 | 0 | 0 | 0 | 0 | 0 | 0 | 0 | 0 | 0 | 0 | 0 | 0 | 375 | 40 | 0 | 2 | 0 | 10 | 0 | 60 | 1 | 7.64
3365 |  | 20 | 2 | 0 | 0 | 0 | 0 | 0 | 0 | 0 | 0 | 0 | 0 | 0 | 0 | 0 | 0 | 1 | 0 | 0 | 0 | 25 | 0 | 0 | 0 | 1 | 0 | 0 | 0 | 0 | 0 | 0 | 0 | 0 | 0 | 0 | 0 | 0 | 0 | 0 | 0 | 0 | 0 | 0 | 0 | 0 | 0 | 0 | 0 | 0 | 0 | 0 | 0 | 0 | 0 | 0 | 0 | 0 | 0 | 0 | 0 | 0 | 0 | 0 | 0 | 0 | 0 | 0 | 0 | 0 | 0 | 0 | 0 | 401 | 40 | 0 | 2 | 0 | 10 | 0 | 60 | 1 | 7.64
3366 |  | 21 | 0 | 0 | 0 | 0 | 0 | 0 | 1 | 0 | 0 | 0 | 0 | 0 | 0 | 0 | 0 | 1 | 0 | 0 | 0 | 25 | 0 | 0 | 0 | 1 | 0 | 0 | 0 | 0 | 0 | 0 | 0 | 0 | 0 | 0 | 0 | 0 | 0 | 0 | 0 | 0 | 0 | 0 | 0 | 0 | 0 | 0 | 0 | 0 | 0 | 0 | 0 | 0 | 0 | 0 | 0 | 0 | 0 | 0 | 0 | 0 | 0 | 0 | 0 | 0 | 0 | 0 | 0 | 0 | 0 | 0 | 0 | 174 | 40 | 0 | 2 | 0 | 10 | 0 | 60 | 1 | 93.6
3367 |  | 22 | 0 | 0 | 0 | 0 | 0 | 0 | 1 | 0 | 0 | 0 | 0 | 0 | 0 | 0 | 0 | 1 | 0 | 0 | 0 | 25 | 0 | 0 | 0 | 1 | 0 | 0 | 0 | 0 | 0 | 0 | 0 | 0 | 0 | 0 | 0 | 0 | 0 | 0 | 0 | 0 | 0 | 0 | 0 | 0 | 0 | 0 | 0 | 0 | 0 | 0 | 0 | 0 | 0 | 0 | 0 | 0 | 0 | 0 | 0 | 0 | 0 | 0 | 0 | 0 | 0 | 0 | 0 | 0 | 0 | 0 | 0 | 199 | 40 | 0 | 2 | 0 | 10 | 0 | 60 | 1 | 88.3
3368 |  | 23 | 0 | 0 | 0 | 0 | 0 | 0 | 1 | 0 | 0 | 0 | 0 | 0 | 0 | 0 | 0 | 1 | 0 | 0 | 0 | 25 | 0 | 0 | 0 | 1 | 0 | 0 | 0 | 0 | 0 | 0 | 0 | 0 | 0 | 0 | 0 | 0 | 0 | 0 | 0 | 0 | 0 | 0 | 0 | 0 | 0 | 0 | 0 | 0 | 0 | 0 | 0 | 0 | 0 | 0 | 0 | 0 | 0 | 0 | 0 | 0 | 0 | 0 | 0 | 0 | 0 | 0 | 0 | 0 | 0 | 0 | 0 | 225 | 40 | 0 | 2 | 0 | 10 | 0 | 60 | 1 | 71.6
3369 |  | 24 | 0 | 0 | 0 | 0 | 0 | 0 | 1 | 0 | 0 | 0 | 0 | 0 | 0 | 0 | 0 | 1 | 0 | 0 | 0 | 25 | 0 | 0 | 0 | 1 | 0 | 0 | 0 | 0 | 0 | 0 | 0 | 0 | 0 | 0 | 0 | 0 | 0 | 0 | 0 | 0 | 0 | 0 | 0 | 0 | 0 | 0 | 0 | 0 | 0 | 0 | 0 | 0 | 0 | 0 | 0 | 0 | 0 | 0 | 0 | 0 | 0 | 0 | 0 | 0 | 0 | 0 | 0 | 0 | 0 | 0 | 0 | 249 | 40 | 0 | 2 | 0 | 10 | 0 | 60 | 1 | 51.1
3370 |  | 25 | 0 | 0 | 0 | 0 | 0 | 0 | 1 | 0 | 0 | 0 | 0 | 0 | 0 | 0 | 0 | 1 | 0 | 0 | 0 | 25 | 0 | 0 | 0 | 1 | 0 | 0 | 0 | 0 | 0 | 0 | 0 | 0 | 0 | 0 | 0 | 0 | 0 | 0 | 0 | 0 | 0 | 0 | 0 | 0 | 0 | 0 | 0 | 0 | 0 | 0 | 0 | 0 | 0 | 0 | 0 | 0 | 0 | 0 | 0 | 0 | 0 | 0 | 0 | 0 | 0 | 0 | 0 | 0 | 0 | 0 | 0 | 274 | 40 | 0 | 2 | 0 | 10 | 0 | 60 | 1 | 21.5
3371 |  | 26 | 0 | 0 | 0 | 0 | 0 | 0 | 1 | 0 | 0 | 0 | 0 | 0 | 0 | 0 | 0 | 1 | 0 | 0 | 0 | 25 | 0 | 0 | 0 | 1 | 0 | 0 | 0 | 0 | 0 | 0 | 0 | 0 | 0 | 0 | 0 | 0 | 0 | 0 | 0 | 0 | 0 | 0 | 0 | 0 | 0 | 0 | 0 | 0 | 0 | 0 | 0 | 0 | 0 | 0 | 0 | 0 | 0 | 0 | 0 | 0 | 0 | 0 | 0 | 0 | 0 | 0 | 0 | 0 | 0 | 0 | 0 | 300 | 40 | 0 | 2 | 0 | 10 | 0 | 60 | 1 | 10.3
3372 |  | 27 | 0 | 0 | 0 | 0 | 0 | 0 | 1 | 0 | 0 | 0 | 0 | 0 | 0 | 0 | 0 | 1 | 0 | 0 | 0 | 25 | 0 | 0 | 0 | 1 | 0 | 0 | 0 | 0 | 0 | 0 | 0 | 0 | 0 | 0 | 0 | 0 | 0 | 0 | 0 | 0 | 0 | 0 | 0 | 0 | 0 | 0 | 0 | 0 | 0 | 0 | 0 | 0 | 0 | 0 | 0 | 0 | 0 | 0 | 0 | 0 | 0 | 0 | 0 | 0 | 0 | 0 | 0 | 0 | 0 | 0 | 0 | 324 | 40 | 0 | 2 | 0 | 10 | 0 | 60 | 1 | 15.5
3373 |  | 28 | 0 | 0 | 0 | 0 | 0 | 0 | 1 | 0 | 0 | 0 | 0 | 0 | 0 | 0 | 0 | 1 | 0 | 0 | 0 | 25 | 0 | 0 | 0 | 1 | 0 | 0 | 0 | 0 | 0 | 0 | 0 | 0 | 0 | 0 | 0 | 0 | 0 | 0 | 0 | 0 | 0 | 0 | 0 | 0 | 0 | 0 | 0 | 0 | 0 | 0 | 0 | 0 | 0 | 0 | 0 | 0 | 0 | 0 | 0 | 0 | 0 | 0 | 0 | 0 | 0 | 0 | 0 | 0 | 0 | 0 | 0 | 350 | 40 | 0 | 2 | 0 | 10 | 0 | 60 | 1 | 19.1
3374 |  | 29 | 0 | 0 | 0 | 0 | 0 | 0 | 1 | 0 | 0 | 0 | 0 | 0 | 0 | 0 | 0 | 1 | 0 | 0 | 0 | 25 | 0 | 0 | 0 | 1 | 0 | 0 | 0 | 0 | 0 | 0 | 0 | 0 | 0 | 0 | 0 | 0 | 0 | 0 | 0 | 0 | 0 | 0 | 0 | 0 | 0 | 0 | 0 | 0 | 0 | 0 | 0 | 0 | 0 | 0 | 0 | 0 | 0 | 0 | 0 | 0 | 0 | 0 | 0 | 0 | 0 | 0 | 0 | 0 | 0 | 0 | 0 | 375 | 40 | 0 | 2 | 0 | 10 | 0 | 60 | 1 | 20.3
3375 |  | 30 | 0 | 0 | 0 | 0 | 0 | 0 | 1 | 0 | 0 | 0 | 0 | 0 | 0 | 0 | 0 | 1 | 0 | 0 | 0 | 25 | 0 | 0 | 0 | 1 | 0 | 0 | 0 | 0 | 0 | 0 | 0 | 0 | 0 | 0 | 0 | 0 | 0 | 0 | 0 | 0 | 0 | 0 | 0 | 0 | 0 | 0 | 0 | 0 | 0 | 0 | 0 | 0 | 0 | 0 | 0 | 0 | 0 | 0 | 0 | 0 | 0 | 0 | 0 | 0 | 0 | 0 | 0 | 0 | 0 | 0 | 0 | 400 | 40 | 0 | 2 | 0 | 10 | 0 | 60 | 1 | 21.2
3376 |  | 31 | 0 | 0 | 0 | 0 | 0 | 0 | 2 | 0 | 0 | 0 | 0 | 0 | 0 | 0 | 0 | 1 | 0 | 0 | 0 | 25 | 0 | 0 | 0 | 1 | 0 | 0 | 0 | 0 | 0 | 0 | 0 | 0 | 0 | 0 | 0 | 0 | 0 | 0 | 0 | 0 | 0 | 0 | 0 | 0 | 0 | 0 | 0 | 0 | 0 | 0 | 0 | 0 | 0 | 0 | 0 | 0 | 0 | 0 | 0 | 0 | 0 | 0 | 0 | 0 | 0 | 0 | 0 | 0 | 0 | 0 | 0 | 149 | 40 | 0 | 2 | 0 | 10 | 0 | 60 | 1 | 97.9
3377 |  | 32 | 0 | 0 | 0 | 0 | 0 | 0 | 2 | 0 | 0 | 0 | 0 | 0 | 0 | 0 | 0 | 1 | 0 | 0 | 0 | 25 | 0 | 0 | 0 | 1 | 0 | 0 | 0 | 0 | 0 | 0 | 0 | 0 | 0 | 0 | 0 | 0 | 0 | 0 | 0 | 0 | 0 | 0 | 0 | 0 | 0 | 0 | 0 | 0 | 0 | 0 | 0 | 0 | 0 | 0 | 0 | 0 | 0 | 0 | 0 | 0 | 0 | 0 | 0 | 0 | 0 | 0 | 0 | 0 | 0 | 0 | 0 | 175 | 40 | 0 | 2 | 0 | 10 | 0 | 60 | 1 | 92.1
3378 |  | 33 | 0 | 0 | 0 | 0 | 0 | 0 | 2 | 0 | 0 | 0 | 0 | 0 | 0 | 0 | 0 | 1 | 0 | 0 | 0 | 25 | 0 | 0 | 0 | 1 | 0 | 0 | 0 | 0 | 0 | 0 | 0 | 0 | 0 | 0 | 0 | 0 | 0 | 0 | 0 | 0 | 0 | 0 | 0 | 0 | 0 | 0 | 0 | 0 | 0 | 0 | 0 | 0 | 0 | 0 | 0 | 0 | 0 | 0 | 0 | 0 | 0 | 0 | 0 | 0 | 0 | 0 | 0 | 0 | 0 | 0 | 0 | 200 | 40 | 0 | 2 | 0 | 10 | 0 | 60 | 1 | 91.2
3379 |  | 34 | 0 | 0 | 0 | 0 | 0 | 0 | 2 | 0 | 0 | 0 | 0 | 0 | 0 | 0 | 0 | 1 | 0 | 0 | 0 | 25 | 0 | 0 | 0 | 1 | 0 | 0 | 0 | 0 | 0 | 0 | 0 | 0 | 0 | 0 | 0 | 0 | 0 | 0 | 0 | 0 | 0 | 0 | 0 | 0 | 0 | 0 | 0 | 0 | 0 | 0 | 0 | 0 | 0 | 0 | 0 | 0 | 0 | 0 | 0 | 0 | 0 | 0 | 0 | 0 | 0 | 0 | 0 | 0 | 0 | 0 | 0 | 225 | 40 | 0 | 2 | 0 | 10 | 0 | 60 | 1 | 76.1
3380 |  | 35 | 0 | 0 | 0 | 0 | 0 | 0 | 2 | 0 | 0 | 0 | 0 | 0 | 0 | 0 | 0 | 1 | 0 | 0 | 0 | 25 | 0 | 0 | 0 | 1 | 0 | 0 | 0 | 0 | 0 | 0 | 0 | 0 | 0 | 0 | 0 | 0 | 0 | 0 | 0 | 0 | 0 | 0 | 0 | 0 | 0 | 0 | 0 | 0 | 0 | 0 | 0 | 0 | 0 | 0 | 0 | 0 | 0 | 0 | 0 | 0 | 0 | 0 | 0 | 0 | 0 | 0 | 0 | 0 | 0 | 0 | 0 | 251 | 40 | 0 | 2 | 0 | 10 | 0 | 60 | 1 | 53
3381 |  | 36 | 0 | 0 | 0 | 0 | 0 | 0 | 2 | 0 | 0 | 0 | 0 | 0 | 0 | 0 | 0 | 1 | 0 | 0 | 0 | 25 | 0 | 0 | 0 | 1 | 0 | 0 | 0 | 0 | 0 | 0 | 0 | 0 | 0 | 0 | 0 | 0 | 0 | 0 | 0 | 0 | 0 | 0 | 0 | 0 | 0 | 0 | 0 | 0 | 0 | 0 | 0 | 0 | 0 | 0 | 0 | 0 | 0 | 0 | 0 | 0 | 0 | 0 | 0 | 0 | 0 | 0 | 0 | 0 | 0 | 0 | 0 | 276 | 40 | 0 | 2 | 0 | 10 | 0 | 60 | 1 | 19.1
3382 |  | 37 | 0 | 0 | 0 | 0 | 0 | 0 | 2 | 0 | 0 | 0 | 0 | 0 | 0 | 0 | 0 | 1 | 0 | 0 | 0 | 25 | 0 | 0 | 0 | 1 | 0 | 0 | 0 | 0 | 0 | 0 | 0 | 0 | 0 | 0 | 0 | 0 | 0 | 0 | 0 | 0 | 0 | 0 | 0 | 0 | 0 | 0 | 0 | 0 | 0 | 0 | 0 | 0 | 0 | 0 | 0 | 0 | 0 | 0 | 0 | 0 | 0 | 0 | 0 | 0 | 0 | 0 | 0 | 0 | 0 | 0 | 0 | 375 | 40 | 0 | 2 | 0 | 10 | 0 | 60 | 1 | 10.5
3383 |  | 38 | 0 | 0 | 0 | 0 | 0 | 0 | 2 | 0 | 0 | 0 | 0 | 0 | 0 | 0 | 0 | 1 | 0 | 0 | 0 | 25 | 0 | 0 | 0 | 1 | 0 | 0 | 0 | 0 | 0 | 0 | 0 | 0 | 0 | 0 | 0 | 0 | 0 | 0 | 0 | 0 | 0 | 0 | 0 | 0 | 0 | 0 | 0 | 0 | 0 | 0 | 0 | 0 | 0 | 0 | 0 | 0 | 0 | 0 | 0 | 0 | 0 | 0 | 0 | 0 | 0 | 0 | 0 | 0 | 0 | 0 | 0 | 400 | 40 | 0 | 2 | 0 | 10 | 0 | 60 | 1 | 14.8
3384 | Gonzalez et al. [S63] | 1 | 0.5 | 0 | 0 | 0 | 0 | 0 | 0 | 1 | 0 | 0 | 0 | 0 | 0 | 0 | 0 | 0 | 0 | 0 | 0 | 500 | 3 | 0 | 0 | 0 | 1 | 0 | 0 | 0 | 0 | 0 | 0 | 0 | 0 | 0 | 0 | 0 | 0 | 0 | 0 | 0 | 0 | 0 | 0 | 0 | 6.6 | 0 | 0 | 0 | 0 | 0 | 0 | 0 | 0 | 0 | 0 | 0 | 0 | 0 | 0 | 0 | 0 | 0 | 0 | 0 | 0 | 0 | 0 | 0 | 0 | 0 | 0 | 225 | 28 | 0 | 4.4 | 29.6 | 8.7 | 0.1 | 60 | 2.83 | 13.8
3385 |  | 2 | 0.5 | 0 | 0 | 0 | 0 | 0 | 0 | 1 | 0 | 0 | 0 | 0 | 0 | 0 | 0 | 0 | 0 | 0 | 0 | 500 | 3 | 0 | 0 | 0 | 1 | 0 | 0 | 0 | 0 | 0 | 0 | 0 | 0 | 0 | 0 | 0 | 0 | 0 | 0 | 0 | 0 | 0 | 0 | 0 | 6.6 | 0 | 0 | 0 | 0 | 0 | 0 | 0 | 0 | 0 | 0 | 0 | 0 | 0 | 0 | 0 | 0 | 0 | 0 | 0 | 0 | 0 | 0 | 0 | 0 | 0 | 0 | 250 | 28 | 0 | 4.4 | 29.6 | 8.7 | 0.1 | 60 | 2.83 | 34.2
3386 |  | 3 | 0.5 | 0 | 0 | 0 | 0 | 0 | 0 | 1 | 0 | 0 | 0 | 0 | 0 | 0 | 0 | 0 | 0 | 0 | 0 | 500 | 3 | 0 | 0 | 0 | 1 | 0 | 0 | 0 | 0 | 0 | 0 | 0 | 0 | 0 | 0 | 0 | 0 | 0 | 0 | 0 | 0 | 0 | 0 | 0 | 6.6 | 0 | 0 | 0 | 0 | 0 | 0 | 0 | 0 | 0 | 0 | 0 | 0 | 0 | 0 | 0 | 0 | 0 | 0 | 0 | 0 | 0 | 0 | 0 | 0 | 0 | 0 | 275 | 28 | 0 | 4.4 | 29.6 | 8.7 | 0.1 | 60 | 2.83 | 62.7
3387 |  | 4 | 0.5 | 0 | 0 | 0 | 0 | 0 | 0 | 1 | 0 | 0 | 0 | 0 | 0 | 0 | 0 | 0 | 0 | 0 | 0 | 500 | 3 | 0 | 0 | 0 | 1 | 0 | 0 | 0 | 0 | 0 | 0 | 0 | 0 | 0 | 0 | 0 | 0 | 0 | 0 | 0 | 0 | 0 | 0 | 0 | 6.6 | 0 | 0 | 0 | 0 | 0 | 0 | 0 | 0 | 0 | 0 | 0 | 0 | 0 | 0 | 0 | 0 | 0 | 0 | 0 | 0 | 0 | 0 | 0 | 0 | 0 | 0 | 300 | 28 | 0 | 4.4 | 29.6 | 8.7 | 0.1 | 60 | 2.83 | 70.4
3388 |  | 5 | 0.5 | 0 | 0 | 0 | 0 | 0 | 0 | 1 | 0 | 0 | 0 | 0 | 0 | 0 | 0 | 0 | 0 | 0 | 0 | 500 | 3 | 0 | 0 | 0 | 1 | 0 | 0 | 0 | 0 | 0 | 0 | 0 | 0 | 0 | 0 | 0 | 0 | 0 | 0 | 0 | 0 | 0 | 0 | 0 | 6.6 | 0 | 0 | 0 | 0 | 0 | 0 | 0 | 0 | 0 | 0 | 0 | 0 | 0 | 0 | 0 | 0 | 0 | 0 | 0 | 0 | 0 | 0 | 0 | 0 | 0 | 0 | 330 | 28 | 0 | 4.4 | 29.6 | 8.7 | 0.1 | 60 | 2.83 | 65.7
3389 |  | 6 | 0.5 | 0 | 0 | 0 | 0 | 0 | 0 | 1 | 0 | 0 | 0 | 0 | 0 | 0 | 0 | 0 | 0 | 0 | 0 | 500 | 3 | 0 | 0 | 1 | 0 | 0 | 0 | 0 | 0 | 0 | 0 | 0 | 0 | 0 | 0 | 0 | 0 | 0 | 0 | 0 | 0 | 0 | 0 | 0 | 6.6 | 0 | 0 | 0 | 0 | 0 | 0 | 0 | 0 | 0 | 0 | 0 | 0 | 0 | 0 | 0 | 0 | 0 | 0 | 0 | 0 | 0 | 0 | 0 | 0 | 0 | 0 | 225 | 28 | 0 | 4.4 | 29.6 | 8.7 | 0.1 | 60 | 2.83 | 7.4
3390 |  | 7 | 0.5 | 0 | 0 | 0 | 0 | 0 | 0 | 1 | 0 | 0 | 0 | 0 | 0 | 0 | 0 | 0 | 0 | 0 | 0 | 500 | 3 | 0 | 0 | 1 | 0 | 0 | 0 | 0 | 0 | 0 | 0 | 0 | 0 | 0 | 0 | 0 | 0 | 0 | 0 | 0 | 0 | 0 | 0 | 0 | 6.6 | 0 | 0 | 0 | 0 | 0 | 0 | 0 | 0 | 0 | 0 | 0 | 0 | 0 | 0 | 0 | 0 | 0 | 0 | 0 | 0 | 0 | 0 | 0 | 0 | 0 | 0 | 250 | 28 | 0 | 4.4 | 29.6 | 8.7 | 0.1 | 60 | 2.83 | 18
3391 |  | 8 | 0.5 | 0 | 0 | 0 | 0 | 0 | 0 | 1 | 0 | 0 | 0 | 0 | 0 | 0 | 0 | 0 | 0 | 0 | 0 | 500 | 3 | 0 | 0 | 1 | 0 | 0 | 0 | 0 | 0 | 0 | 0 | 0 | 0 | 0 | 0 | 0 | 0 | 0 | 0 | 0 | 0 | 0 | 0 | 0 | 6.6 | 0 | 0 | 0 | 0 | 0 | 0 | 0 | 0 | 0 | 0 | 0 | 0 | 0 | 0 | 0 | 0 | 0 | 0 | 0 | 0 | 0 | 0 | 0 | 0 | 0 | 0 | 275 | 28 | 0 | 4.4 | 29.6 | 8.7 | 0.1 | 60 | 2.83 | 35.7
3392 |  | 9 | 0.5 | 0 | 0 | 0 | 0 | 0 | 0 | 1 | 0 | 0 | 0 | 0 | 0 | 0 | 0 | 0 | 0 | 0 | 0 | 500 | 3 | 0 | 0 | 1 | 0 | 0 | 0 | 0 | 0 | 0 | 0 | 0 | 0 | 0 | 0 | 0 | 0 | 0 | 0 | 0 | 0 | 0 | 0 | 0 | 6.6 | 0 | 0 | 0 | 0 | 0 | 0 | 0 | 0 | 0 | 0 | 0 | 0 | 0 | 0 | 0 | 0 | 0 | 0 | 0 | 0 | 0 | 0 | 0 | 0 | 0 | 0 | 300 | 28 | 0 | 4.4 | 29.6 | 8.7 | 0.1 | 60 | 2.83 | 59.4
3393 |  | 10 | 0.5 | 0 | 0 | 0 | 0 | 0 | 0 | 1 | 0 | 0 | 0 | 0 | 0 | 0 | 0 | 0 | 0 | 0 | 0 | 500 | 3 | 0 | 0 | 1 | 0 | 0 | 0 | 0 | 0 | 0 | 0 | 0 | 0 | 0 | 0 | 0 | 0 | 0 | 0 | 0 | 0 | 0 | 0 | 0 | 6.6 | 0 | 0 | 0 | 0 | 0 | 0 | 0 | 0 | 0 | 0 | 0 | 0 | 0 | 0 | 0 | 0 | 0 | 0 | 0 | 0 | 0 | 0 | 0 | 0 | 0 | 0 | 330 | 28 | 0 | 4.4 | 29.6 | 8.7 | 0.1 | 60 | 2.83 | 80.5
3394 | Duarte de Farias et al.[S64] | 1 | 1 | 0 | 0 | 0 | 0 | 0 | 0 | 1 | 0 | 0 | 0 | 0 | 0 | 0 | 0 | 0 | 0 | 0 | 0 | 500 | 2 | 0 | 0 | 1 | 0 | 0 | 0 | 0 | 0 | 0 | 0 | 0 | 0 | 0 | 0 | 0 | 0 | 0 | 0 | 0 | 0 | 0 | 0 | 0 | 0 | 0 | 0 | 0 | 0 | 0 | 0 | 0 | 0 | 0 | 0 | 0 | 0 | 0 | 0 | 0 | 0 | 0 | 0 | 0 | 0 | 0 | 0 | 0 | 0 | 0 | 0 | 300 | 9.71 | 0 | 5.49 | 30.75 | 4.1 | 0 | 60 | 1.33 | 45.5
3395 |  | 2 | 1 | 0 | 0 | 0 | 0 | 0 | 0 | 1 | 0 | 0 | 0 | 0 | 0 | 0 | 0 | 0 | 0 | 0 | 0 | 500 | 2 | 0 | 0 | 0.75 | 0 | 0 | 0 | 0 | 0 | 0 | 0 | 0 | 0 | 0.25 | 0 | 0 | 0 | 0 | 0 | 0 | 0 | 0 | 0 | 0 | 0 | 0 | 0 | 0 | 0 | 0 | 0 | 0 | 0 | 0 | 0 | 0 | 0 | 0 | 0 | 0 | 0 | 0 | 0 | 0 | 0 | 0 | 0 | 0 | 0 | 0 | 0 | 300 | 9.71 | 0 | 5.49 | 30.75 | 4.1 | 0 | 60 | 1.33 | 31.5
3396 |  | 3 | 1 | 0 | 0 | 0 | 0 | 0 | 0 | 1 | 0 | 0 | 0 | 0 | 0 | 0 | 0 | 0 | 0 | 0 | 0 | 500 | 2 | 0 | 0 | 0.75 | 0 | 0 | 0 | 0 | 0 | 0 | 0 | 0 | 0 | 0 | 0 | 0 | 0 | 0 | 0.25 | 0 | 0 | 0 | 0 | 0 | 0 | 0 | 0 | 0 | 0 | 0 | 0 | 0 | 0 | 0 | 0 | 0 | 0 | 0 | 0 | 0 | 0 | 0 | 0 | 0 | 0 | 0 | 0 | 0 | 0 | 0 | 0 | 300 | 9.71 | 0 | 5.49 | 30.75 | 4.1 | 0 | 60 | 1.33 | 36
3397 |  | 4 | 1 | 0 | 0 | 0 | 0 | 0 | 0 | 1 | 0 | 0 | 0 | 0 | 0 | 0 | 0 | 0 | 0 | 0 | 0 | 500 | 2 | 0 | 0 | 0.75 | 0 | 0 | 0 | 0 | 0.25 | 0 | 0 | 0 | 0 | 0 | 0 | 0 | 0 | 0 | 0 | 0 | 0 | 0 | 0 | 0 | 0 | 0 | 0 | 0 | 0 | 0 | 0 | 0 | 0 | 0 | 0 | 0 | 0 | 0 | 0 | 0 | 0 | 0 | 0 | 0 | 0 | 0 | 0 | 0 | 0 | 0 | 0 | 300 | 9.71 | 0 | 5.49 | 30.75 | 4.1 | 0 | 60 | 1.33 | 62.2
3398 |  | 5 | 1 | 0 | 0 | 0 | 0 | 0 | 0 | 1 | 0 | 0 | 0 | 0 | 0 | 0 | 0 | 0 | 0 | 0 | 0 | 500 | 2 | 0 | 0 | 0.5 | 0 | 0 | 0 | 0 | 0.5 | 0 | 0 | 0 | 0 | 0 | 0 | 0 | 0 | 0 | 0 | 0 | 0 | 0 | 0 | 0 | 0 | 0 | 0 | 0 | 0 | 0 | 0 | 0 | 0 | 0 | 0 | 0 | 0 | 0 | 0 | 0 | 0 | 0 | 0 | 0 | 0 | 0 | 0 | 0 | 0 | 0 | 0 | 300 | 9.71 | 0 | 5.49 | 30.75 | 4.1 | 0 | 60 | 1.33 | 68.2
3399 |  | 6 | 1 | 0 | 0 | 0 | 0 | 0 | 0 | 1 | 0 | 0 | 0 | 0 | 0 | 0 | 0 | 0 | 0 | 0 | 0 | 500 | 2 | 0 | 0 | 0.6 | 0 | 0 | 0 | 0 | 0.4 | 0 | 0 | 0 | 0 | 0 | 0 | 0 | 0 | 0 | 0 | 0 | 0 | 0 | 0 | 0 | 0 | 0 | 0 | 0 | 0 | 0 | 0 | 0 | 0 | 0 | 0 | 0 | 0 | 0 | 0 | 0 | 0 | 0 | 0 | 0 | 0 | 0 | 0 | 0 | 0 | 0 | 0 | 300 | 9.71 | 0 | 5.49 | 30.75 | 4.1 | 0 | 60 | 1.33 | 68.4
3400 |  | 7 | 1 | 0 | 0 | 0 | 0 | 0 | 0 | 1 | 0 | 0 | 0 | 0 | 0 | 0 | 0 | 0 | 0 | 0 | 0 | 500 | 2 | 0 | 0 | 0.25 | 0 | 0 | 0 | 0 | 0.75 | 0 | 0 | 0 | 0 | 0 | 0 | 0 | 0 | 0 | 0 | 0 | 0 | 0 | 0 | 0 | 0 | 0 | 0 | 0 | 0 | 0 | 0 | 0 | 0 | 0 | 0 | 0 | 0 | 0 | 0 | 0 | 0 | 0 | 0 | 0 | 0 | 0 | 0 | 0 | 0 | 0 | 0 | 300 | 9.71 | 0 | 5.49 | 30.75 | 4.1 | 0 | 60 | 1.33 | 37.6
3401 |  | 8 | 1 | 0 | 0 | 0 | 0 | 0 | 0 | 1 | 0 | 0 | 0 | 0 | 0 | 0 | 0 | 0 | 0 | 0 | 0 | 500 | 2 | 0 | 0 | 0.5 | 0 | 0 | 0 | 0 | 0.5 | 0 | 0 | 0 | 0 | 0 | 0 | 0 | 0 | 0 | 0 | 0 | 0 | 0 | 0 | 0 | 0 | 0 | 0 | 0 | 0 | 0 | 0 | 0 | 0 | 0 | 0 | 0 | 0 | 0 | 0 | 0 | 0 | 0 | 0 | 0 | 0 | 0 | 0 | 0 | 0 | 0 | 0 | 300 | 9.71 | 0 | 5.49 | 30.75 | 4.1 | 0 | 70 | 1.33 | 67.8
3402 |  | 9 | 1 | 0 | 0 | 0 | 0 | 0 | 0 | 1 | 0 | 0 | 0 | 0 | 0 | 0 | 0 | 0 | 0 | 0 | 0 | 500 | 2 | 0 | 0 | 0.5 | 0 | 0 | 0 | 0 | 0.5 | 0 | 0 | 0 | 0 | 0 | 0 | 0 | 0 | 0 | 0 | 0 | 0 | 0 | 0 | 0 | 0 | 0 | 0 | 0 | 0 | 0 | 0 | 0 | 0 | 0 | 0 | 0 | 0 | 0 | 0 | 0 | 0 | 0 | 0 | 0 | 0 | 0 | 0 | 0 | 0 | 0 | 0 | 300 | 9.71 | 0 | 5.49 | 30.75 | 4.1 | 0 | 163 | 1.33 | 66.4
3403 |  | 10 | 1 | 0 | 0 | 0 | 0 | 0 | 0 | 1 | 0 | 0 | 0 | 0 | 0 | 0 | 0 | 0 | 0 | 0 | 0 | 500 | 2 | 0 | 0 | 0.5 | 0 | 0 | 0 | 0 | 0.5 | 0 | 0 | 0 | 0 | 0 | 0 | 0 | 0 | 0 | 0 | 0 | 0 | 0 | 0 | 0 | 0 | 0 | 0 | 0 | 0 | 0 | 0 | 0 | 0 | 0 | 0 | 0 | 0 | 0 | 0 | 0 | 0 | 0 | 0 | 0 | 0 | 0 | 0 | 0 | 0 | 0 | 0 | 300 | 9.71 | 0 | 5.49 | 30.75 | 4.1 | 0 | 230 | 1.33 | 65.7
3404 |  | 11 | 1 | 0 | 0 | 0 | 0 | 0 | 0 | 1 | 0 | 0 | 0 | 0 | 0 | 0 | 0 | 0 | 0 | 0 | 0 | 500 | 2 | 0 | 0 | 0.5 | 0 | 0 | 0 | 0 | 0.5 | 0 | 0 | 0 | 0 | 0 | 0 | 0 | 0 | 0 | 0 | 0 | 0 | 0 | 0 | 0 | 0 | 0 | 0 | 0 | 0 | 0 | 0 | 0 | 0 | 0 | 0 | 0 | 0 | 0 | 0 | 0 | 0 | 0 | 0 | 0 | 0 | 0 | 0 | 0 | 0 | 0 | 0 | 300 | 9.71 | 0 | 5.49 | 30.75 | 4.1 | 0 | 293 | 1.33 | 65.2
3405 |  | 12 | 1 | 0 | 0 | 0 | 0 | 0 | 0 | 1 | 0 | 0 | 0 | 0 | 0 | 0 | 0 | 0 | 0 | 0 | 0 | 500 | 2 | 0 | 0 | 0.5 | 0 | 0 | 0 | 0 | 0.5 | 0 | 0 | 0 | 0 | 0 | 0 | 0 | 0 | 0 | 0 | 0 | 0 | 0 | 0 | 0 | 0 | 0 | 0 | 0 | 0 | 0 | 0 | 0 | 0 | 0 | 0 | 0 | 0 | 0 | 0 | 0 | 0 | 0 | 0 | 0 | 0 | 0 | 0 | 0 | 0 | 0 | 0 | 300 | 9.71 | 0 | 5.49 | 30.75 | 4.1 | 0 | 357 | 1.33 | 64.8
3406 |  | 13 | 1 | 0 | 0 | 0 | 0 | 0 | 0 | 1 | 0 | 0 | 0 | 0 | 0 | 0 | 0 | 0 | 0 | 0 | 0 | 500 | 2 | 0 | 0 | 0.5 | 0 | 0 | 0 | 0 | 0.5 | 0 | 0 | 0 | 0 | 0 | 0 | 0 | 0 | 0 | 0 | 0 | 0 | 0 | 0 | 0 | 0 | 0 | 0 | 0 | 0 | 0 | 0 | 0 | 0 | 0 | 0 | 0 | 0 | 0 | 0 | 0 | 0 | 0 | 0 | 0 | 0 | 0 | 0 | 0 | 0 | 0 | 0 | 300 | 9.71 | 0 | 5.49 | 30.75 | 4.1 | 0 | 423 | 1.33 | 64.4
3407 |  | 14 | 1 | 0 | 0 | 0 | 0 | 0 | 0 | 1 | 0 | 0 | 0 | 0 | 0 | 0 | 0 | 0 | 0 | 0 | 0 | 500 | 2 | 0 | 0 | 0.5 | 0 | 0 | 0 | 0 | 0.5 | 0 | 0 | 0 | 0 | 0 | 0 | 0 | 0 | 0 | 0 | 0 | 0 | 0 | 0 | 0 | 0 | 0 | 0 | 0 | 0 | 0 | 0 | 0 | 0 | 0 | 0 | 0 | 0 | 0 | 0 | 0 | 0 | 0 | 0 | 0 | 0 | 0 | 0 | 0 | 0 | 0 | 0 | 300 | 9.71 | 0 | 5.49 | 30.75 | 4.1 | 0 | 497 | 1.33 | 63.8
3408 |  | 15 | 1 | 0 | 0 | 0 | 0 | 0 | 0 | 1 | 0 | 0 | 0 | 0 | 0 | 0 | 0 | 0 | 0 | 0 | 0 | 500 | 2 | 0 | 0 | 0.5 | 0 | 0 | 0 | 0 | 0.5 | 0 | 0 | 0 | 0 | 0 | 0 | 0 | 0 | 0 | 0 | 0 | 0 | 0 | 0 | 0 | 0 | 0 | 0 | 0 | 0 | 0 | 0 | 0 | 0 | 0 | 0 | 0 | 0 | 0 | 0 | 0 | 0 | 0 | 0 | 0 | 0 | 0 | 0 | 0 | 0 | 0 | 0 | 300 | 9.71 | 0 | 5.49 | 30.75 | 4.1 | 0 | 567 | 1.33 | 63.3
3409 |  | 16 | 1 | 0 | 0 | 0 | 0 | 0 | 0 | 1 | 0 | 0 | 0 | 0 | 0 | 0 | 0 | 0 | 0 | 0 | 0 | 500 | 2 | 0 | 0 | 0.5 | 0 | 0 | 0 | 0 | 0.5 | 0 | 0 | 0 | 0 | 0 | 0 | 0 | 0 | 0 | 0 | 0 | 0 | 0 | 0 | 0 | 0 | 0 | 0 | 0 | 0 | 0 | 0 | 0 | 0 | 0 | 0 | 0 | 0 | 0 | 0 | 0 | 0 | 0 | 0 | 0 | 0 | 0 | 0 | 0 | 0 | 0 | 0 | 300 | 9.71 | 0 | 5.49 | 30.75 | 4.1 | 0 | 627 | 1.33 | 63.1
3410 |  | 17 | 1 | 0 | 0 | 0 | 0 | 0 | 0 | 1 | 0 | 0 | 0 | 0 | 0 | 0 | 0 | 0 | 0 | 0 | 0 | 500 | 2 | 0 | 0 | 0.5 | 0 | 0 | 0 | 0 | 0.5 | 0 | 0 | 0 | 0 | 0 | 0 | 0 | 0 | 0 | 0 | 0 | 0 | 0 | 0 | 0 | 0 | 0 | 0 | 0 | 0 | 0 | 0 | 0 | 0 | 0 | 0 | 0 | 0 | 0 | 0 | 0 | 0 | 0 | 0 | 0 | 0 | 0 | 0 | 0 | 0 | 0 | 0 | 300 | 9.71 | 0 | 5.49 | 30.75 | 4.1 | 0 | 700 | 1.33 | 62.6
3411 |  | 18 | 1 | 0 | 0 | 0 | 0 | 0 | 0 | 1 | 0 | 0 | 0 | 0 | 0 | 0 | 0 | 0 | 0 | 0 | 0 | 500 | 2 | 0 | 0 | 0.5 | 0 | 0 | 0 | 0 | 0.5 | 0 | 0 | 0 | 0 | 0 | 0 | 0 | 0 | 0 | 0 | 0 | 0 | 0 | 0 | 0 | 0 | 0 | 0 | 0 | 0 | 0 | 0 | 0 | 0 | 0 | 0 | 0 | 0 | 0 | 0 | 0 | 0 | 0 | 0 | 0 | 0 | 0 | 0 | 0 | 0 | 0 | 0 | 300 | 9.71 | 0 | 5.49 | 30.75 | 4.1 | 0 | 763 | 1.33 | 62.6
3412 |  | 19 | 1 | 0 | 0 | 0 | 0 | 0 | 0 | 1 | 0 | 0 | 0 | 0 | 0 | 0 | 0 | 0 | 0 | 0 | 0 | 500 | 2 | 0 | 0 | 0.5 | 0 | 0 | 0 | 0 | 0.5 | 0 | 0 | 0 | 0 | 0 | 0 | 0 | 0 | 0 | 0 | 0 | 0 | 0 | 0 | 0 | 0 | 0 | 0 | 0 | 0 | 0 | 0 | 0 | 0 | 0 | 0 | 0 | 0 | 0 | 0 | 0 | 0 | 0 | 0 | 0 | 0 | 0 | 0 | 0 | 0 | 0 | 0 | 300 | 9.71 | 0 | 5.49 | 30.75 | 4.1 | 0 | 830 | 1.33 | 62
3413 |  | 20 | 1 | 0 | 0 | 0 | 0 | 0 | 0 | 1 | 0 | 0 | 0 | 0 | 0 | 0 | 0 | 0 | 0 | 0 | 0 | 500 | 2 | 0 | 0 | 0.5 | 0 | 0 | 0 | 0 | 0.5 | 0 | 0 | 0 | 0 | 0 | 0 | 0 | 0 | 0 | 0 | 0 | 0 | 0 | 0 | 0 | 0 | 0 | 0 | 0 | 0 | 0 | 0 | 0 | 0 | 0 | 0 | 0 | 0 | 0 | 0 | 0 | 0 | 0 | 0 | 0 | 0 | 0 | 0 | 0 | 0 | 0 | 0 | 300 | 9.71 | 0 | 5.49 | 30.75 | 4.1 | 0 | 887 | 1.33 | 62
3414 |  | 21 | 1 | 0 | 0 | 0 | 0 | 0 | 0 | 1 | 0 | 0 | 0 | 0 | 0 | 0 | 0 | 0 | 0 | 0 | 0 | 500 | 2 | 0 | 0 | 0.5 | 0 | 0 | 0 | 0 | 0.5 | 0 | 0 | 0 | 0 | 0 | 0 | 0 | 0 | 0 | 0 | 0 | 0 | 0 | 0 | 0 | 0 | 0 | 0 | 0 | 0 | 0 | 0 | 0 | 0 | 0 | 0 | 0 | 0 | 0 | 0 | 0 | 0 | 0 | 0 | 0 | 0 | 0 | 0 | 0 | 0 | 0 | 0 | 300 | 9.71 | 0 | 5.49 | 30.75 | 4.1 | 0 | 933 | 1.33 | 61.6
3415 |  | 22 | 1 | 0 | 0 | 0 | 0 | 0 | 0 | 1 | 0 | 0 | 0 | 0 | 0 | 0 | 0 | 0 | 0 | 0 | 0 | 500 | 2 | 0 | 0 | 0.5 | 0 | 0 | 0 | 0 | 0.5 | 0 | 0 | 0 | 0 | 0 | 0 | 0 | 0 | 0 | 0 | 0 | 0 | 0 | 0 | 0 | 0 | 0 | 0 | 0 | 0 | 0 | 0 | 0 | 0 | 0 | 0 | 0 | 0 | 0 | 0 | 0 | 0 | 0 | 0 | 0 | 0 | 0 | 0 | 0 | 0 | 0 | 0 | 300 | 9.71 | 0 | 5.49 | 30.75 | 4.1 | 0 | 980 | 1.33 | 61.3
3416 |  | 23 | 1 | 0 | 0 | 0 | 0 | 0 | 0 | 1 | 0 | 0 | 0 | 0 | 0 | 0 | 0 | 0 | 0 | 0 | 0 | 500 | 2 | 0 | 0 | 0.5 | 0 | 0 | 0 | 0 | 0.5 | 0 | 0 | 0 | 0 | 0 | 0 | 0 | 0 | 0 | 0 | 0 | 0 | 0 | 0 | 0 | 0 | 0 | 0 | 0 | 0 | 0 | 0 | 0 | 0 | 0 | 0 | 0 | 0 | 0 | 0 | 0 | 0 | 0 | 0 | 0 | 0 | 0 | 0 | 0 | 0 | 0 | 0 | 300 | 9.71 | 0 | 5.49 | 30.75 | 4.1 | 0 | 1040 | 1.33 | 61.2
3417 |  | 24 | 1 | 0 | 0 | 0 | 0 | 0 | 0 | 1 | 0 | 0 | 0 | 0 | 0 | 0 | 0 | 0 | 0 | 0 | 0 | 500 | 2 | 0 | 0 | 0.5 | 0 | 0 | 0 | 0 | 0.5 | 0 | 0 | 0 | 0 | 0 | 0 | 0 | 0 | 0 | 0 | 0 | 0 | 0 | 0 | 0 | 0 | 0 | 0 | 0 | 0 | 0 | 0 | 0 | 0 | 0 | 0 | 0 | 0 | 0 | 0 | 0 | 0 | 0 | 0 | 0 | 0 | 0 | 0 | 0 | 0 | 0 | 0 | 300 | 9.71 | 0 | 5.49 | 30.75 | 4.1 | 0 | 1130 | 1.33 | 60.8
3418 |  | 25 | 1 | 0 | 0 | 0 | 0 | 0 | 0 | 1 | 0 | 0 | 0 | 0 | 0 | 0 | 0 | 0 | 0 | 0 | 0 | 500 | 2 | 0 | 0 | 0.6 | 0 | 0 | 0 | 0 | 0.4 | 0 | 0 | 0 | 0 | 0 | 0 | 0 | 0 | 0 | 0 | 0 | 0 | 0 | 0 | 0 | 0 | 0 | 0 | 0 | 0 | 0 | 0 | 0 | 0 | 0 | 0 | 0 | 0 | 0 | 0 | 0 | 0 | 0 | 0 | 0 | 0 | 0 | 0 | 0 | 0 | 0 | 0 | 300 | 9.71 | 0 | 5.49 | 30.75 | 4.1 | 0 | 46.7 | 1.33 | 66.5
3419 |  | 26 | 1 | 0 | 0 | 0 | 0 | 0 | 0 | 1 | 0 | 0 | 0 | 0 | 0 | 0 | 0 | 0 | 0 | 0 | 0 | 500 | 2 | 0 | 0 | 0.6 | 0 | 0 | 0 | 0 | 0.4 | 0 | 0 | 0 | 0 | 0 | 0 | 0 | 0 | 0 | 0 | 0 | 0 | 0 | 0 | 0 | 0 | 0 | 0 | 0 | 0 | 0 | 0 | 0 | 0 | 0 | 0 | 0 | 0 | 0 | 0 | 0 | 0 | 0 | 0 | 0 | 0 | 0 | 0 | 0 | 0 | 0 | 0 | 300 | 9.71 | 0 | 5.49 | 30.75 | 4.1 | 0 | 127 | 1.33 | 65.2
3420 |  | 27 | 1 | 0 | 0 | 0 | 0 | 0 | 0 | 1 | 0 | 0 | 0 | 0 | 0 | 0 | 0 | 0 | 0 | 0 | 0 | 500 | 2 | 0 | 0 | 0.6 | 0 | 0 | 0 | 0 | 0.4 | 0 | 0 | 0 | 0 | 0 | 0 | 0 | 0 | 0 | 0 | 0 | 0 | 0 | 0 | 0 | 0 | 0 | 0 | 0 | 0 | 0 | 0 | 0 | 0 | 0 | 0 | 0 | 0 | 0 | 0 | 0 | 0 | 0 | 0 | 0 | 0 | 0 | 0 | 0 | 0 | 0 | 0 | 300 | 9.71 | 0 | 5.49 | 30.75 | 4.1 | 0 | 190 | 1.33 | 64.4
3421 |  | 28 | 1 | 0 | 0 | 0 | 0 | 0 | 0 | 1 | 0 | 0 | 0 | 0 | 0 | 0 | 0 | 0 | 0 | 0 | 0 | 500 | 2 | 0 | 0 | 0.6 | 0 | 0 | 0 | 0 | 0.4 | 0 | 0 | 0 | 0 | 0 | 0 | 0 | 0 | 0 | 0 | 0 | 0 | 0 | 0 | 0 | 0 | 0 | 0 | 0 | 0 | 0 | 0 | 0 | 0 | 0 | 0 | 0 | 0 | 0 | 0 | 0 | 0 | 0 | 0 | 0 | 0 | 0 | 0 | 0 | 0 | 0 | 0 | 300 | 9.71 | 0 | 5.49 | 30.75 | 4.1 | 0 | 253 | 1.33 | 64
3422 |  | 29 | 1 | 0 | 0 | 0 | 0 | 0 | 0 | 1 | 0 | 0 | 0 | 0 | 0 | 0 | 0 | 0 | 0 | 0 | 0 | 500 | 2 | 0 | 0 | 0.6 | 0 | 0 | 0 | 0 | 0.4 | 0 | 0 | 0 | 0 | 0 | 0 | 0 | 0 | 0 | 0 | 0 | 0 | 0 | 0 | 0 | 0 | 0 | 0 | 0 | 0 | 0 | 0 | 0 | 0 | 0 | 0 | 0 | 0 | 0 | 0 | 0 | 0 | 0 | 0 | 0 | 0 | 0 | 0 | 0 | 0 | 0 | 0 | 300 | 9.71 | 0 | 5.49 | 30.75 | 4.1 | 0 | 303 | 1.33 | 63.4
3423 |  | 30 | 1 | 0 | 0 | 0 | 0 | 0 | 0 | 1 | 0 | 0 | 0 | 0 | 0 | 0 | 0 | 0 | 0 | 0 | 0 | 500 | 2 | 0 | 0 | 0.6 | 0 | 0 | 0 | 0 | 0.4 | 0 | 0 | 0 | 0 | 0 | 0 | 0 | 0 | 0 | 0 | 0 | 0 | 0 | 0 | 0 | 0 | 0 | 0 | 0 | 0 | 0 | 0 | 0 | 0 | 0 | 0 | 0 | 0 | 0 | 0 | 0 | 0 | 0 | 0 | 0 | 0 | 0 | 0 | 0 | 0 | 0 | 0 | 300 | 9.71 | 0 | 5.49 | 30.75 | 4.1 | 0 | 363 | 1.33 | 63.1
3424 |  | 31 | 1 | 0 | 0 | 0 | 0 | 0 | 0 | 1 | 0 | 0 | 0 | 0 | 0 | 0 | 0 | 0 | 0 | 0 | 0 | 500 | 2 | 0 | 0 | 0.6 | 0 | 0 | 0 | 0 | 0.4 | 0 | 0 | 0 | 0 | 0 | 0 | 0 | 0 | 0 | 0 | 0 | 0 | 0 | 0 | 0 | 0 | 0 | 0 | 0 | 0 | 0 | 0 | 0 | 0 | 0 | 0 | 0 | 0 | 0 | 0 | 0 | 0 | 0 | 0 | 0 | 0 | 0 | 0 | 0 | 0 | 0 | 0 | 300 | 9.71 | 0 | 5.49 | 30.75 | 4.1 | 0 | 423 | 1.33 | 62.4
3425 |  | 32 | 1 | 0 | 0 | 0 | 0 | 0 | 0 | 1 | 0 | 0 | 0 | 0 | 0 | 0 | 0 | 0 | 0 | 0 | 0 | 500 | 2 | 0 | 0 | 0.6 | 0 | 0 | 0 | 0 | 0.4 | 0 | 0 | 0 | 0 | 0 | 0 | 0 | 0 | 0 | 0 | 0 | 0 | 0 | 0 | 0 | 0 | 0 | 0 | 0 | 0 | 0 | 0 | 0 | 0 | 0 | 0 | 0 | 0 | 0 | 0 | 0 | 0 | 0 | 0 | 0 | 0 | 0 | 0 | 0 | 0 | 0 | 0 | 300 | 9.71 | 0 | 5.49 | 30.75 | 4.1 | 0 | 537 | 1.33 | 61.7
3426 |  | 33 | 1 | 0 | 0 | 0 | 0 | 0 | 0 | 1 | 0 | 0 | 0 | 0 | 0 | 0 | 0 | 0 | 0 | 0 | 0 | 500 | 2 | 0 | 0 | 0.6 | 0 | 0 | 0 | 0 | 0.4 | 0 | 0 | 0 | 0 | 0 | 0 | 0 | 0 | 0 | 0 | 0 | 0 | 0 | 0 | 0 | 0 | 0 | 0 | 0 | 0 | 0 | 0 | 0 | 0 | 0 | 0 | 0 | 0 | 0 | 0 | 0 | 0 | 0 | 0 | 0 | 0 | 0 | 0 | 0 | 0 | 0 | 0 | 300 | 9.71 | 0 | 5.49 | 30.75 | 4.1 | 0 | 610 | 1.33 | 61.2
3427 |  | 34 | 1 | 0 | 0 | 0 | 0 | 0 | 0 | 1 | 0 | 0 | 0 | 0 | 0 | 0 | 0 | 0 | 0 | 0 | 0 | 500 | 2 | 0 | 0 | 0.6 | 0 | 0 | 0 | 0 | 0.4 | 0 | 0 | 0 | 0 | 0 | 0 | 0 | 0 | 0 | 0 | 0 | 0 | 0 | 0 | 0 | 0 | 0 | 0 | 0 | 0 | 0 | 0 | 0 | 0 | 0 | 0 | 0 | 0 | 0 | 0 | 0 | 0 | 0 | 0 | 0 | 0 | 0 | 0 | 0 | 0 | 0 | 0 | 300 | 9.71 | 0 | 5.49 | 30.75 | 4.1 | 0 | 700 | 1.33 | 60.7
3428 |  | 35 | 1 | 0 | 0 | 0 | 0 | 0 | 0 | 1 | 0 | 0 | 0 | 0 | 0 | 0 | 0 | 0 | 0 | 0 | 0 | 500 | 2 | 0 | 0 | 0.6 | 0 | 0 | 0 | 0 | 0.4 | 0 | 0 | 0 | 0 | 0 | 0 | 0 | 0 | 0 | 0 | 0 | 0 | 0 | 0 | 0 | 0 | 0 | 0 | 0 | 0 | 0 | 0 | 0 | 0 | 0 | 0 | 0 | 0 | 0 | 0 | 0 | 0 | 0 | 0 | 0 | 0 | 0 | 0 | 0 | 0 | 0 | 0 | 300 | 9.71 | 0 | 5.49 | 30.75 | 4.1 | 0 | 780 | 1.33 | 60.3
3429 |  | 36 | 1 | 0 | 0 | 0 | 0 | 0 | 0 | 1 | 0 | 0 | 0 | 0 | 0 | 0 | 0 | 0 | 0 | 0 | 0 | 500 | 2 | 0 | 0 | 0.6 | 0 | 0 | 0 | 0 | 0.4 | 0 | 0 | 0 | 0 | 0 | 0 | 0 | 0 | 0 | 0 | 0 | 0 | 0 | 0 | 0 | 0 | 0 | 0 | 0 | 0 | 0 | 0 | 0 | 0 | 0 | 0 | 0 | 0 | 0 | 0 | 0 | 0 | 0 | 0 | 0 | 0 | 0 | 0 | 0 | 0 | 0 | 0 | 300 | 9.71 | 0 | 5.49 | 30.75 | 4.1 | 0 | 847 | 1.33 | 60
3430 |  | 37 | 1 | 0 | 0 | 0 | 0 | 0 | 0 | 1 | 0 | 0 | 0 | 0 | 0 | 0 | 0 | 0 | 0 | 0 | 0 | 500 | 2 | 0 | 0 | 0.6 | 0 | 0 | 0 | 0 | 0.4 | 0 | 0 | 0 | 0 | 0 | 0 | 0 | 0 | 0 | 0 | 0 | 0 | 0 | 0 | 0 | 0 | 0 | 0 | 0 | 0 | 0 | 0 | 0 | 0 | 0 | 0 | 0 | 0 | 0 | 0 | 0 | 0 | 0 | 0 | 0 | 0 | 0 | 0 | 0 | 0 | 0 | 0 | 300 | 9.71 | 0 | 5.49 | 30.75 | 4.1 | 0 | 923 | 1.33 | 59.6
3431 |  | 38 | 1 | 0 | 0 | 0 | 0 | 0 | 0 | 1 | 0 | 0 | 0 | 0 | 0 | 0 | 0 | 0 | 0 | 0 | 0 | 500 | 2 | 0 | 0 | 0.6 | 0 | 0 | 0 | 0 | 0.4 | 0 | 0 | 0 | 0 | 0 | 0 | 0 | 0 | 0 | 0 | 0 | 0 | 0 | 0 | 0 | 0 | 0 | 0 | 0 | 0 | 0 | 0 | 0 | 0 | 0 | 0 | 0 | 0 | 0 | 0 | 0 | 0 | 0 | 0 | 0 | 0 | 0 | 0 | 0 | 0 | 0 | 0 | 300 | 9.71 | 0 | 5.49 | 30.75 | 4.1 | 0 | 1000 | 1.33 | 59.3
3432 |  | 39 | 1 | 0 | 0 | 0 | 0 | 0 | 0 | 1 | 0 | 0 | 0 | 0 | 0 | 0 | 0 | 0 | 0 | 0 | 0 | 500 | 2 | 0 | 0 | 0.6 | 0 | 0 | 0 | 0 | 0.4 | 0 | 0 | 0 | 0 | 0 | 0 | 0 | 0 | 0 | 0 | 0 | 0 | 0 | 0 | 0 | 0 | 0 | 0 | 0 | 0 | 0 | 0 | 0 | 0 | 0 | 0 | 0 | 0 | 0 | 0 | 0 | 0 | 0 | 0 | 0 | 0 | 0 | 0 | 0 | 0 | 0 | 0 | 300 | 9.71 | 0 | 5.49 | 30.75 | 4.1 | 0 | 1080 | 1.33 | 58.9
3433 |  | 40 | 1 | 0 | 0 | 0 | 0 | 0 | 0 | 1 | 0 | 0 | 0 | 0 | 0 | 0 | 0 | 0 | 0 | 0 | 0 | 500 | 2 | 0 | 0 | 0.6 | 0 | 0 | 0 | 0 | 0.4 | 0 | 0 | 0 | 0 | 0 | 0 | 0 | 0 | 0 | 0 | 0 | 0 | 0 | 0 | 0 | 0 | 0 | 0 | 0 | 0 | 0 | 0 | 0 | 0 | 0 | 0 | 0 | 0 | 0 | 0 | 0 | 0 | 0 | 0 | 0 | 0 | 0 | 0 | 0 | 0 | 0 | 0 | 300 | 9.71 | 0 | 5.49 | 30.75 | 4.1 | 0 | 1170 | 1.33 | 58.7
3434 |  | 41 | 1 | 0 | 0 | 0 | 0 | 0 | 0 | 1 | 0 | 0 | 0 | 0 | 0 | 0 | 0 | 0 | 0 | 0 | 0 | 500 | 2 | 0 | 0 | 0.75 | 0 | 0 | 0 | 0 | 0.25 | 0 | 0 | 0 | 0 | 0 | 0 | 0 | 0 | 0 | 0 | 0 | 0 | 0 | 0 | 0 | 0 | 0 | 0 | 0 | 0 | 0 | 0 | 0 | 0 | 0 | 0 | 0 | 0 | 0 | 0 | 0 | 0 | 0 | 0 | 0 | 0 | 0 | 0 | 0 | 0 | 0 | 0 | 300 | 9.71 | 0 | 5.49 | 30.75 | 4.1 | 0 | 13.3 | 1.33 | 62.2
3435 |  | 42 | 1 | 0 | 0 | 0 | 0 | 0 | 0 | 1 | 0 | 0 | 0 | 0 | 0 | 0 | 0 | 0 | 0 | 0 | 0 | 500 | 2 | 0 | 0 | 0.75 | 0 | 0 | 0 | 0 | 0.25 | 0 | 0 | 0 | 0 | 0 | 0 | 0 | 0 | 0 | 0 | 0 | 0 | 0 | 0 | 0 | 0 | 0 | 0 | 0 | 0 | 0 | 0 | 0 | 0 | 0 | 0 | 0 | 0 | 0 | 0 | 0 | 0 | 0 | 0 | 0 | 0 | 0 | 0 | 0 | 0 | 0 | 0 | 300 | 9.71 | 0 | 5.49 | 30.75 | 4.1 | 0 | 73.3 | 1.33 | 59.4
3436 |  | 43 | 1 | 0 | 0 | 0 | 0 | 0 | 0 | 1 | 0 | 0 | 0 | 0 | 0 | 0 | 0 | 0 | 0 | 0 | 0 | 500 | 2 | 0 | 0 | 0.75 | 0 | 0 | 0 | 0 | 0.25 | 0 | 0 | 0 | 0 | 0 | 0 | 0 | 0 | 0 | 0 | 0 | 0 | 0 | 0 | 0 | 0 | 0 | 0 | 0 | 0 | 0 | 0 | 0 | 0 | 0 | 0 | 0 | 0 | 0 | 0 | 0 | 0 | 0 | 0 | 0 | 0 | 0 | 0 | 0 | 0 | 0 | 0 | 300 | 9.71 | 0 | 5.49 | 30.75 | 4.1 | 0 | 137 | 1.33 | 58.1
3437 |  | 44 | 1 | 0 | 0 | 0 | 0 | 0 | 0 | 1 | 0 | 0 | 0 | 0 | 0 | 0 | 0 | 0 | 0 | 0 | 0 | 500 | 2 | 0 | 0 | 0.75 | 0 | 0 | 0 | 0 | 0.25 | 0 | 0 | 0 | 0 | 0 | 0 | 0 | 0 | 0 | 0 | 0 | 0 | 0 | 0 | 0 | 0 | 0 | 0 | 0 | 0 | 0 | 0 | 0 | 0 | 0 | 0 | 0 | 0 | 0 | 0 | 0 | 0 | 0 | 0 | 0 | 0 | 0 | 0 | 0 | 0 | 0 | 0 | 300 | 9.71 | 0 | 5.49 | 30.75 | 4.1 | 0 | 247 | 1.33 | 57.1
3438 |  | 45 | 1 | 0 | 0 | 0 | 0 | 0 | 0 | 1 | 0 | 0 | 0 | 0 | 0 | 0 | 0 | 0 | 0 | 0 | 0 | 500 | 2 | 0 | 0 | 0.75 | 0 | 0 | 0 | 0 | 0.25 | 0 | 0 | 0 | 0 | 0 | 0 | 0 | 0 | 0 | 0 | 0 | 0 | 0 | 0 | 0 | 0 | 0 | 0 | 0 | 0 | 0 | 0 | 0 | 0 | 0 | 0 | 0 | 0 | 0 | 0 | 0 | 0 | 0 | 0 | 0 | 0 | 0 | 0 | 0 | 0 | 0 | 0 | 300 | 9.71 | 0 | 5.49 | 30.75 | 4.1 | 0 | 340 | 1.33 | 56.5
3439 |  | 46 | 1 | 0 | 0 | 0 | 0 | 0 | 0 | 1 | 0 | 0 | 0 | 0 | 0 | 0 | 0 | 0 | 0 | 0 | 0 | 500 | 2 | 0 | 0 | 0.75 | 0 | 0 | 0 | 0 | 0.25 | 0 | 0 | 0 | 0 | 0 | 0 | 0 | 0 | 0 | 0 | 0 | 0 | 0 | 0 | 0 | 0 | 0 | 0 | 0 | 0 | 0 | 0 | 0 | 0 | 0 | 0 | 0 | 0 | 0 | 0 | 0 | 0 | 0 | 0 | 0 | 0 | 0 | 0 | 0 | 0 | 0 | 0 | 300 | 9.71 | 0 | 5.49 | 30.75 | 4.1 | 0 | 417 | 1.33 | 55.9
3440 |  | 47 | 1 | 0 | 0 | 0 | 0 | 0 | 0 | 1 | 0 | 0 | 0 | 0 | 0 | 0 | 0 | 0 | 0 | 0 | 0 | 500 | 2 | 0 | 0 | 0.75 | 0 | 0 | 0 | 0 | 0.25 | 0 | 0 | 0 | 0 | 0 | 0 | 0 | 0 | 0 | 0 | 0 | 0 | 0 | 0 | 0 | 0 | 0 | 0 | 0 | 0 | 0 | 0 | 0 | 0 | 0 | 0 | 0 | 0 | 0 | 0 | 0 | 0 | 0 | 0 | 0 | 0 | 0 | 0 | 0 | 0 | 0 | 0 | 300 | 9.71 | 0 | 5.49 | 30.75 | 4.1 | 0 | 490 | 1.33 | 54.9
3441 |  | 48 | 1 | 0 | 0 | 0 | 0 | 0 | 0 | 1 | 0 | 0 | 0 | 0 | 0 | 0 | 0 | 0 | 0 | 0 | 0 | 500 | 2 | 0 | 0 | 0.75 | 0 | 0 | 0 | 0 | 0.25 | 0 | 0 | 0 | 0 | 0 | 0 | 0 | 0 | 0 | 0 | 0 | 0 | 0 | 0 | 0 | 0 | 0 | 0 | 0 | 0 | 0 | 0 | 0 | 0 | 0 | 0 | 0 | 0 | 0 | 0 | 0 | 0 | 0 | 0 | 0 | 0 | 0 | 0 | 0 | 0 | 0 | 0 | 300 | 9.71 | 0 | 5.49 | 30.75 | 4.1 | 0 | 557 | 1.33 | 55.2
3442 |  | 49 | 1 | 0 | 0 | 0 | 0 | 0 | 0 | 1 | 0 | 0 | 0 | 0 | 0 | 0 | 0 | 0 | 0 | 0 | 0 | 500 | 2 | 0 | 0 | 0.75 | 0 | 0 | 0 | 0 | 0.25 | 0 | 0 | 0 | 0 | 0 | 0 | 0 | 0 | 0 | 0 | 0 | 0 | 0 | 0 | 0 | 0 | 0 | 0 | 0 | 0 | 0 | 0 | 0 | 0 | 0 | 0 | 0 | 0 | 0 | 0 | 0 | 0 | 0 | 0 | 0 | 0 | 0 | 0 | 0 | 0 | 0 | 0 | 300 | 9.71 | 0 | 5.49 | 30.75 | 4.1 | 0 | 657 | 1.33 | 54.2
3443 |  | 50 | 1 | 0 | 0 | 0 | 0 | 0 | 0 | 1 | 0 | 0 | 0 | 0 | 0 | 0 | 0 | 0 | 0 | 0 | 0 | 500 | 2 | 0 | 0 | 0.75 | 0 | 0 | 0 | 0 | 0.25 | 0 | 0 | 0 | 0 | 0 | 0 | 0 | 0 | 0 | 0 | 0 | 0 | 0 | 0 | 0 | 0 | 0 | 0 | 0 | 0 | 0 | 0 | 0 | 0 | 0 | 0 | 0 | 0 | 0 | 0 | 0 | 0 | 0 | 0 | 0 | 0 | 0 | 0 | 0 | 0 | 0 | 0 | 300 | 9.71 | 0 | 5.49 | 30.75 | 4.1 | 0 | 723 | 1.33 | 54.1
3444 |  | 51 | 1 | 0 | 0 | 0 | 0 | 0 | 0 | 1 | 0 | 0 | 0 | 0 | 0 | 0 | 0 | 0 | 0 | 0 | 0 | 500 | 2 | 0 | 0 | 0.75 | 0 | 0 | 0 | 0 | 0.25 | 0 | 0 | 0 | 0 | 0 | 0 | 0 | 0 | 0 | 0 | 0 | 0 | 0 | 0 | 0 | 0 | 0 | 0 | 0 | 0 | 0 | 0 | 0 | 0 | 0 | 0 | 0 | 0 | 0 | 0 | 0 | 0 | 0 | 0 | 0 | 0 | 0 | 0 | 0 | 0 | 0 | 0 | 300 | 9.71 | 0 | 5.49 | 30.75 | 4.1 | 0 | 813 | 1.33 | 53.7
3445 |  | 52 | 1 | 0 | 0 | 0 | 0 | 0 | 0 | 1 | 0 | 0 | 0 | 0 | 0 | 0 | 0 | 0 | 0 | 0 | 0 | 500 | 2 | 0 | 0 | 0.75 | 0 | 0 | 0 | 0 | 0.25 | 0 | 0 | 0 | 0 | 0 | 0 | 0 | 0 | 0 | 0 | 0 | 0 | 0 | 0 | 0 | 0 | 0 | 0 | 0 | 0 | 0 | 0 | 0 | 0 | 0 | 0 | 0 | 0 | 0 | 0 | 0 | 0 | 0 | 0 | 0 | 0 | 0 | 0 | 0 | 0 | 0 | 0 | 300 | 9.71 | 0 | 5.49 | 30.75 | 4.1 | 0 | 883 | 1.33 | 52.9
3446 |  | 53 | 1 | 0 | 0 | 0 | 0 | 0 | 0 | 1 | 0 | 0 | 0 | 0 | 0 | 0 | 0 | 0 | 0 | 0 | 0 | 500 | 2 | 0 | 0 | 0.75 | 0 | 0 | 0 | 0 | 0.25 | 0 | 0 | 0 | 0 | 0 | 0 | 0 | 0 | 0 | 0 | 0 | 0 | 0 | 0 | 0 | 0 | 0 | 0 | 0 | 0 | 0 | 0 | 0 | 0 | 0 | 0 | 0 | 0 | 0 | 0 | 0 | 0 | 0 | 0 | 0 | 0 | 0 | 0 | 0 | 0 | 0 | 0 | 300 | 9.71 | 0 | 5.49 | 30.75 | 4.1 | 0 | 1010 | 1.33 | 52.9
3447 |  | 54 | 1 | 0 | 0 | 0 | 0 | 0 | 0 | 1 | 0 | 0 | 0 | 0 | 0 | 0 | 0 | 0 | 0 | 0 | 0 | 500 | 2 | 0 | 0 | 0.75 | 0 | 0 | 0 | 0 | 0.25 | 0 | 0 | 0 | 0 | 0 | 0 | 0 | 0 | 0 | 0 | 0 | 0 | 0 | 0 | 0 | 0 | 0 | 0 | 0 | 0 | 0 | 0 | 0 | 0 | 0 | 0 | 0 | 0 | 0 | 0 | 0 | 0 | 0 | 0 | 0 | 0 | 0 | 0 | 0 | 0 | 0 | 0 | 300 | 9.71 | 0 | 5.49 | 30.75 | 4.1 | 0 | 1100 | 1.33 | 53
3448 |  | 55 | 1 | 0 | 0 | 0 | 0 | 0 | 0 | 1 | 0 | 0 | 0 | 0 | 0 | 0 | 0 | 0 | 0 | 0 | 0 | 500 | 2 | 0 | 0 | 0.75 | 0 | 0 | 0 | 0 | 0.25 | 0 | 0 | 0 | 0 | 0 | 0 | 0 | 0 | 0 | 0 | 0 | 0 | 0 | 0 | 0 | 0 | 0 | 0 | 0 | 0 | 0 | 0 | 0 | 0 | 0 | 0 | 0 | 0 | 0 | 0 | 0 | 0 | 0 | 0 | 0 | 0 | 0 | 0 | 0 | 0 | 0 | 0 | 300 | 9.71 | 0 | 5.49 | 30.75 | 4.1 | 0 | 1170 | 1.33 | 52.4
3449 |  | 56 | 1 | 0 | 0 | 0 | 0 | 0 | 0 | 1 | 0 | 0 | 0 | 0 | 0 | 0 | 0 | 0 | 0 | 0 | 0 | 500 | 2 | 0 | 0 | 1 | 0 | 0 | 0 | 0 | 0 | 0 | 0 | 0 | 0 | 0 | 0 | 0 | 0 | 0 | 0 | 0 | 0 | 0 | 0 | 0 | 0 | 0 | 0 | 0 | 0 | 0 | 0 | 0 | 0 | 0 | 0 | 0 | 0 | 0 | 0 | 0 | 0 | 0 | 0 | 0 | 0 | 0 | 0 | 0 | 0 | 0 | 0 | 300 | 9.71 | 0 | 5.49 | 30.75 | 4.1 | 0 | 46.7 | 1.33 | 45.4
3450 |  | 57 | 1 | 0 | 0 | 0 | 0 | 0 | 0 | 1 | 0 | 0 | 0 | 0 | 0 | 0 | 0 | 0 | 0 | 0 | 0 | 500 | 2 | 0 | 0 | 1 | 0 | 0 | 0 | 0 | 0 | 0 | 0 | 0 | 0 | 0 | 0 | 0 | 0 | 0 | 0 | 0 | 0 | 0 | 0 | 0 | 0 | 0 | 0 | 0 | 0 | 0 | 0 | 0 | 0 | 0 | 0 | 0 | 0 | 0 | 0 | 0 | 0 | 0 | 0 | 0 | 0 | 0 | 0 | 0 | 0 | 0 | 0 | 300 | 9.71 | 0 | 5.49 | 30.75 | 4.1 | 0 | 130 | 1.33 | 45.5
3451 |  | 58 | 1 | 0 | 0 | 0 | 0 | 0 | 0 | 1 | 0 | 0 | 0 | 0 | 0 | 0 | 0 | 0 | 0 | 0 | 0 | 500 | 2 | 0 | 0 | 1 | 0 | 0 | 0 | 0 | 0 | 0 | 0 | 0 | 0 | 0 | 0 | 0 | 0 | 0 | 0 | 0 | 0 | 0 | 0 | 0 | 0 | 0 | 0 | 0 | 0 | 0 | 0 | 0 | 0 | 0 | 0 | 0 | 0 | 0 | 0 | 0 | 0 | 0 | 0 | 0 | 0 | 0 | 0 | 0 | 0 | 0 | 0 | 300 | 9.71 | 0 | 5.49 | 30.75 | 4.1 | 0 | 223 | 1.33 | 44.8
3452 |  | 59 | 1 | 0 | 0 | 0 | 0 | 0 | 0 | 1 | 0 | 0 | 0 | 0 | 0 | 0 | 0 | 0 | 0 | 0 | 0 | 500 | 2 | 0 | 0 | 1 | 0 | 0 | 0 | 0 | 0 | 0 | 0 | 0 | 0 | 0 | 0 | 0 | 0 | 0 | 0 | 0 | 0 | 0 | 0 | 0 | 0 | 0 | 0 | 0 | 0 | 0 | 0 | 0 | 0 | 0 | 0 | 0 | 0 | 0 | 0 | 0 | 0 | 0 | 0 | 0 | 0 | 0 | 0 | 0 | 0 | 0 | 0 | 300 | 9.71 | 0 | 5.49 | 30.75 | 4.1 | 0 | 317 | 1.33 | 43.7
3453 |  | 60 | 1 | 0 | 0 | 0 | 0 | 0 | 0 | 1 | 0 | 0 | 0 | 0 | 0 | 0 | 0 | 0 | 0 | 0 | 0 | 500 | 2 | 0 | 0 | 1 | 0 | 0 | 0 | 0 | 0 | 0 | 0 | 0 | 0 | 0 | 0 | 0 | 0 | 0 | 0 | 0 | 0 | 0 | 0 | 0 | 0 | 0 | 0 | 0 | 0 | 0 | 0 | 0 | 0 | 0 | 0 | 0 | 0 | 0 | 0 | 0 | 0 | 0 | 0 | 0 | 0 | 0 | 0 | 0 | 0 | 0 | 0 | 300 | 9.71 | 0 | 5.49 | 30.75 | 4.1 | 0 | 400 | 1.33 | 43.3
3454 |  | 61 | 1 | 0 | 0 | 0 | 0 | 0 | 0 | 1 | 0 | 0 | 0 | 0 | 0 | 0 | 0 | 0 | 0 | 0 | 0 | 500 | 2 | 0 | 0 | 1 | 0 | 0 | 0 | 0 | 0 | 0 | 0 | 0 | 0 | 0 | 0 | 0 | 0 | 0 | 0 | 0 | 0 | 0 | 0 | 0 | 0 | 0 | 0 | 0 | 0 | 0 | 0 | 0 | 0 | 0 | 0 | 0 | 0 | 0 | 0 | 0 | 0 | 0 | 0 | 0 | 0 | 0 | 0 | 0 | 0 | 0 | 0 | 300 | 9.71 | 0 | 5.49 | 30.75 | 4.1 | 0 | 493 | 1.33 | 42.7
3455 |  | 62 | 1 | 0 | 0 | 0 | 0 | 0 | 0 | 1 | 0 | 0 | 0 | 0 | 0 | 0 | 0 | 0 | 0 | 0 | 0 | 500 | 2 | 0 | 0 | 1 | 0 | 0 | 0 | 0 | 0 | 0 | 0 | 0 | 0 | 0 | 0 | 0 | 0 | 0 | 0 | 0 | 0 | 0 | 0 | 0 | 0 | 0 | 0 | 0 | 0 | 0 | 0 | 0 | 0 | 0 | 0 | 0 | 0 | 0 | 0 | 0 | 0 | 0 | 0 | 0 | 0 | 0 | 0 | 0 | 0 | 0 | 0 | 300 | 9.71 | 0 | 5.49 | 30.75 | 4.1 | 0 | 580 | 1.33 | 41.9
3456 |  | 63 | 1 | 0 | 0 | 0 | 0 | 0 | 0 | 1 | 0 | 0 | 0 | 0 | 0 | 0 | 0 | 0 | 0 | 0 | 0 | 500 | 2 | 0 | 0 | 1 | 0 | 0 | 0 | 0 | 0 | 0 | 0 | 0 | 0 | 0 | 0 | 0 | 0 | 0 | 0 | 0 | 0 | 0 | 0 | 0 | 0 | 0 | 0 | 0 | 0 | 0 | 0 | 0 | 0 | 0 | 0 | 0 | 0 | 0 | 0 | 0 | 0 | 0 | 0 | 0 | 0 | 0 | 0 | 0 | 0 | 0 | 0 | 300 | 9.71 | 0 | 5.49 | 30.75 | 4.1 | 0 | 680 | 1.33 | 41.4
3457 |  | 64 | 1 | 0 | 0 | 0 | 0 | 0 | 0 | 1 | 0 | 0 | 0 | 0 | 0 | 0 | 0 | 0 | 0 | 0 | 0 | 500 | 2 | 0 | 0 | 1 | 0 | 0 | 0 | 0 | 0 | 0 | 0 | 0 | 0 | 0 | 0 | 0 | 0 | 0 | 0 | 0 | 0 | 0 | 0 | 0 | 0 | 0 | 0 | 0 | 0 | 0 | 0 | 0 | 0 | 0 | 0 | 0 | 0 | 0 | 0 | 0 | 0 | 0 | 0 | 0 | 0 | 0 | 0 | 0 | 0 | 0 | 0 | 300 | 9.71 | 0 | 5.49 | 30.75 | 4.1 | 0 | 760 | 1.33 | 41.3
3458 |  | 65 | 1 | 0 | 0 | 0 | 0 | 0 | 0 | 1 | 0 | 0 | 0 | 0 | 0 | 0 | 0 | 0 | 0 | 0 | 0 | 500 | 2 | 0 | 0 | 1 | 0 | 0 | 0 | 0 | 0 | 0 | 0 | 0 | 0 | 0 | 0 | 0 | 0 | 0 | 0 | 0 | 0 | 0 | 0 | 0 | 0 | 0 | 0 | 0 | 0 | 0 | 0 | 0 | 0 | 0 | 0 | 0 | 0 | 0 | 0 | 0 | 0 | 0 | 0 | 0 | 0 | 0 | 0 | 0 | 0 | 0 | 0 | 300 | 9.71 | 0 | 5.49 | 30.75 | 4.1 | 0 | 847 | 1.33 | 40.8
3459 |  | 66 | 1 | 0 | 0 | 0 | 0 | 0 | 0 | 1 | 0 | 0 | 0 | 0 | 0 | 0 | 0 | 0 | 0 | 0 | 0 | 500 | 2 | 0 | 0 | 1 | 0 | 0 | 0 | 0 | 0 | 0 | 0 | 0 | 0 | 0 | 0 | 0 | 0 | 0 | 0 | 0 | 0 | 0 | 0 | 0 | 0 | 0 | 0 | 0 | 0 | 0 | 0 | 0 | 0 | 0 | 0 | 0 | 0 | 0 | 0 | 0 | 0 | 0 | 0 | 0 | 0 | 0 | 0 | 0 | 0 | 0 | 0 | 300 | 9.71 | 0 | 5.49 | 30.75 | 4.1 | 0 | 917 | 1.33 | 40.4
3460 |  | 67 | 1 | 0 | 0 | 0 | 0 | 0 | 0 | 1 | 0 | 0 | 0 | 0 | 0 | 0 | 0 | 0 | 0 | 0 | 0 | 500 | 2 | 0 | 0 | 1 | 0 | 0 | 0 | 0 | 0 | 0 | 0 | 0 | 0 | 0 | 0 | 0 | 0 | 0 | 0 | 0 | 0 | 0 | 0 | 0 | 0 | 0 | 0 | 0 | 0 | 0 | 0 | 0 | 0 | 0 | 0 | 0 | 0 | 0 | 0 | 0 | 0 | 0 | 0 | 0 | 0 | 0 | 0 | 0 | 0 | 0 | 0 | 300 | 9.71 | 0 | 5.49 | 30.75 | 4.1 | 0 | 1050 | 1.33 | 39.9
3461 |  | 68 | 1 | 0 | 0 | 0 | 0 | 0 | 0 | 1 | 0 | 0 | 0 | 0 | 0 | 0 | 0 | 0 | 0 | 0 | 0 | 500 | 2 | 0 | 0 | 0.25 | 0 | 0 | 0 | 0 | 0.75 | 0 | 0 | 0 | 0 | 0 | 0 | 0 | 0 | 0 | 0 | 0 | 0 | 0 | 0 | 0 | 0 | 0 | 0 | 0 | 0 | 0 | 0 | 0 | 0 | 0 | 0 | 0 | 0 | 0 | 0 | 0 | 0 | 0 | 0 | 0 | 0 | 0 | 0 | 0 | 0 | 0 | 0 | 300 | 9.71 | 0 | 5.49 | 30.75 | 4.1 | 0 | 56.7 | 1.33 | 36.9
3462 |  | 69 | 1 | 0 | 0 | 0 | 0 | 0 | 0 | 1 | 0 | 0 | 0 | 0 | 0 | 0 | 0 | 0 | 0 | 0 | 0 | 500 | 2 | 0 | 0 | 0.25 | 0 | 0 | 0 | 0 | 0.75 | 0 | 0 | 0 | 0 | 0 | 0 | 0 | 0 | 0 | 0 | 0 | 0 | 0 | 0 | 0 | 0 | 0 | 0 | 0 | 0 | 0 | 0 | 0 | 0 | 0 | 0 | 0 | 0 | 0 | 0 | 0 | 0 | 0 | 0 | 0 | 0 | 0 | 0 | 0 | 0 | 0 | 0 | 300 | 9.71 | 0 | 5.49 | 30.75 | 4.1 | 0 | 207 | 1.33 | 35.5
3463 |  | 70 | 1 | 0 | 0 | 0 | 0 | 0 | 0 | 1 | 0 | 0 | 0 | 0 | 0 | 0 | 0 | 0 | 0 | 0 | 0 | 500 | 2 | 0 | 0 | 0.25 | 0 | 0 | 0 | 0 | 0.75 | 0 | 0 | 0 | 0 | 0 | 0 | 0 | 0 | 0 | 0 | 0 | 0 | 0 | 0 | 0 | 0 | 0 | 0 | 0 | 0 | 0 | 0 | 0 | 0 | 0 | 0 | 0 | 0 | 0 | 0 | 0 | 0 | 0 | 0 | 0 | 0 | 0 | 0 | 0 | 0 | 0 | 0 | 300 | 9.71 | 0 | 5.49 | 30.75 | 4.1 | 0 | 343 | 1.33 | 34.9
3464 |  | 71 | 1 | 0 | 0 | 0 | 0 | 0 | 0 | 1 | 0 | 0 | 0 | 0 | 0 | 0 | 0 | 0 | 0 | 0 | 0 | 500 | 2 | 0 | 0 | 0.25 | 0 | 0 | 0 | 0 | 0.75 | 0 | 0 | 0 | 0 | 0 | 0 | 0 | 0 | 0 | 0 | 0 | 0 | 0 | 0 | 0 | 0 | 0 | 0 | 0 | 0 | 0 | 0 | 0 | 0 | 0 | 0 | 0 | 0 | 0 | 0 | 0 | 0 | 0 | 0 | 0 | 0 | 0 | 0 | 0 | 0 | 0 | 0 | 300 | 9.71 | 0 | 5.49 | 30.75 | 4.1 | 0 | 453 | 1.33 | 34.3
3465 |  | 72 | 1 | 0 | 0 | 0 | 0 | 0 | 0 | 1 | 0 | 0 | 0 | 0 | 0 | 0 | 0 | 0 | 0 | 0 | 0 | 500 | 2 | 0 | 0 | 0.25 | 0 | 0 | 0 | 0 | 0.75 | 0 | 0 | 0 | 0 | 0 | 0 | 0 | 0 | 0 | 0 | 0 | 0 | 0 | 0 | 0 | 0 | 0 | 0 | 0 | 0 | 0 | 0 | 0 | 0 | 0 | 0 | 0 | 0 | 0 | 0 | 0 | 0 | 0 | 0 | 0 | 0 | 0 | 0 | 0 | 0 | 0 | 0 | 300 | 9.71 | 0 | 5.49 | 30.75 | 4.1 | 0 | 577 | 1.33 | 34
3466 |  | 73 | 1 | 0 | 0 | 0 | 0 | 0 | 0 | 1 | 0 | 0 | 0 | 0 | 0 | 0 | 0 | 0 | 0 | 0 | 0 | 500 | 2 | 0 | 0 | 0.25 | 0 | 0 | 0 | 0 | 0.75 | 0 | 0 | 0 | 0 | 0 | 0 | 0 | 0 | 0 | 0 | 0 | 0 | 0 | 0 | 0 | 0 | 0 | 0 | 0 | 0 | 0 | 0 | 0 | 0 | 0 | 0 | 0 | 0 | 0 | 0 | 0 | 0 | 0 | 0 | 0 | 0 | 0 | 0 | 0 | 0 | 0 | 0 | 300 | 9.71 | 0 | 5.49 | 30.75 | 4.1 | 0 | 717 | 1.33 | 33.3
3467 |  | 74 | 1 | 0 | 0 | 0 | 0 | 0 | 0 | 1 | 0 | 0 | 0 | 0 | 0 | 0 | 0 | 0 | 0 | 0 | 0 | 500 | 2 | 0 | 0 | 0.25 | 0 | 0 | 0 | 0 | 0.75 | 0 | 0 | 0 | 0 | 0 | 0 | 0 | 0 | 0 | 0 | 0 | 0 | 0 | 0 | 0 | 0 | 0 | 0 | 0 | 0 | 0 | 0 | 0 | 0 | 0 | 0 | 0 | 0 | 0 | 0 | 0 | 0 | 0 | 0 | 0 | 0 | 0 | 0 | 0 | 0 | 0 | 0 | 300 | 9.71 | 0 | 5.49 | 30.75 | 4.1 | 0 | 857 | 1.33 | 33.1
3468 |  | 75 | 1 | 0 | 0 | 0 | 0 | 0 | 0 | 1 | 0 | 0 | 0 | 0 | 0 | 0 | 0 | 0 | 0 | 0 | 0 | 500 | 2 | 0 | 0 | 0.25 | 0 | 0 | 0 | 0 | 0.75 | 0 | 0 | 0 | 0 | 0 | 0 | 0 | 0 | 0 | 0 | 0 | 0 | 0 | 0 | 0 | 0 | 0 | 0 | 0 | 0 | 0 | 0 | 0 | 0 | 0 | 0 | 0 | 0 | 0 | 0 | 0 | 0 | 0 | 0 | 0 | 0 | 0 | 0 | 0 | 0 | 0 | 0 | 300 | 9.71 | 0 | 5.49 | 30.75 | 4.1 | 0 | 987 | 1.33 | 32.7
3469 |  | 76 | 1 | 0 | 0 | 0 | 0 | 0 | 0 | 1 | 0 | 0 | 0 | 0 | 0 | 0 | 0 | 0 | 0 | 0 | 0 | 500 | 2 | 0 | 0 | 0.25 | 0 | 0 | 0 | 0 | 0.75 | 0 | 0 | 0 | 0 | 0 | 0 | 0 | 0 | 0 | 0 | 0 | 0 | 0 | 0 | 0 | 0 | 0 | 0 | 0 | 0 | 0 | 0 | 0 | 0 | 0 | 0 | 0 | 0 | 0 | 0 | 0 | 0 | 0 | 0 | 0 | 0 | 0 | 0 | 0 | 0 | 0 | 0 | 300 | 9.71 | 0 | 5.49 | 30.75 | 4.1 | 0 | 1120 | 1.33 | 32.2
3470 |  | 77 | 1 | 0 | 0 | 0 | 0 | 0 | 0 | 1 | 0 | 0 | 0 | 0 | 0 | 0 | 0 | 0 | 0 | 0 | 0 | 500 | 2 | 0 | 0 | 0.75 | 0 | 0 | 0 | 0 | 0 | 0 | 0 | 0 | 0 | 0 | 0 | 0 | 0 | 0 | 0.25 | 0 | 0 | 0 | 0 | 0 | 0 | 0 | 0 | 0 | 0 | 0 | 0 | 0 | 0 | 0 | 0 | 0 | 0 | 0 | 0 | 0 | 0 | 0 | 0 | 0 | 0 | 0 | 0 | 0 | 0 | 0 | 0 | 300 | 9.71 | 0 | 5.49 | 30.75 | 4.1 | 0 | 33.3 | 1.33 | 34.8
3471 |  | 78 | 1 | 0 | 0 | 0 | 0 | 0 | 0 | 1 | 0 | 0 | 0 | 0 | 0 | 0 | 0 | 0 | 0 | 0 | 0 | 500 | 2 | 0 | 0 | 0.75 | 0 | 0 | 0 | 0 | 0 | 0 | 0 | 0 | 0 | 0 | 0 | 0 | 0 | 0 | 0.25 | 0 | 0 | 0 | 0 | 0 | 0 | 0 | 0 | 0 | 0 | 0 | 0 | 0 | 0 | 0 | 0 | 0 | 0 | 0 | 0 | 0 | 0 | 0 | 0 | 0 | 0 | 0 | 0 | 0 | 0 | 0 | 0 | 300 | 9.71 | 0 | 5.49 | 30.75 | 4.1 | 0 | 86.7 | 1.33 | 33.6
3472 |  | 79 | 1 | 0 | 0 | 0 | 0 | 0 | 0 | 1 | 0 | 0 | 0 | 0 | 0 | 0 | 0 | 0 | 0 | 0 | 0 | 500 | 2 | 0 | 0 | 0.75 | 0 | 0 | 0 | 0 | 0 | 0 | 0 | 0 | 0 | 0 | 0 | 0 | 0 | 0 | 0.25 | 0 | 0 | 0 | 0 | 0 | 0 | 0 | 0 | 0 | 0 | 0 | 0 | 0 | 0 | 0 | 0 | 0 | 0 | 0 | 0 | 0 | 0 | 0 | 0 | 0 | 0 | 0 | 0 | 0 | 0 | 0 | 0 | 300 | 9.71 | 0 | 5.49 | 30.75 | 4.1 | 0 | 187 | 1.33 | 33.1
3473 |  | 80 | 1 | 0 | 0 | 0 | 0 | 0 | 0 | 1 | 0 | 0 | 0 | 0 | 0 | 0 | 0 | 0 | 0 | 0 | 0 | 500 | 2 | 0 | 0 | 0.75 | 0 | 0 | 0 | 0 | 0 | 0 | 0 | 0 | 0 | 0 | 0 | 0 | 0 | 0 | 0.25 | 0 | 0 | 0 | 0 | 0 | 0 | 0 | 0 | 0 | 0 | 0 | 0 | 0 | 0 | 0 | 0 | 0 | 0 | 0 | 0 | 0 | 0 | 0 | 0 | 0 | 0 | 0 | 0 | 0 | 0 | 0 | 0 | 300 | 9.71 | 0 | 5.49 | 30.75 | 4.1 | 0 | 307 | 1.33 | 32.5
3474 |  | 81 | 1 | 0 | 0 | 0 | 0 | 0 | 0 | 1 | 0 | 0 | 0 | 0 | 0 | 0 | 0 | 0 | 0 | 0 | 0 | 500 | 2 | 0 | 0 | 0.75 | 0 | 0 | 0 | 0 | 0 | 0 | 0 | 0 | 0 | 0 | 0 | 0 | 0 | 0 | 0.25 | 0 | 0 | 0 | 0 | 0 | 0 | 0 | 0 | 0 | 0 | 0 | 0 | 0 | 0 | 0 | 0 | 0 | 0 | 0 | 0 | 0 | 0 | 0 | 0 | 0 | 0 | 0 | 0 | 0 | 0 | 0 | 0 | 300 | 9.71 | 0 | 5.49 | 30.75 | 4.1 | 0 | 417 | 1.33 | 32
3475 |  | 82 | 1 | 0 | 0 | 0 | 0 | 0 | 0 | 1 | 0 | 0 | 0 | 0 | 0 | 0 | 0 | 0 | 0 | 0 | 0 | 500 | 2 | 0 | 0 | 0.75 | 0 | 0 | 0 | 0 | 0 | 0 | 0 | 0 | 0 | 0 | 0 | 0 | 0 | 0 | 0.25 | 0 | 0 | 0 | 0 | 0 | 0 | 0 | 0 | 0 | 0 | 0 | 0 | 0 | 0 | 0 | 0 | 0 | 0 | 0 | 0 | 0 | 0 | 0 | 0 | 0 | 0 | 0 | 0 | 0 | 0 | 0 | 0 | 300 | 9.71 | 0 | 5.49 | 30.75 | 4.1 | 0 | 557 | 1.33 | 31.6
3476 |  | 83 | 1 | 0 | 0 | 0 | 0 | 0 | 0 | 1 | 0 | 0 | 0 | 0 | 0 | 0 | 0 | 0 | 0 | 0 | 0 | 500 | 2 | 0 | 0 | 0.75 | 0 | 0 | 0 | 0 | 0 | 0 | 0 | 0 | 0 | 0 | 0 | 0 | 0 | 0 | 0.25 | 0 | 0 | 0 | 0 | 0 | 0 | 0 | 0 | 0 | 0 | 0 | 0 | 0 | 0 | 0 | 0 | 0 | 0 | 0 | 0 | 0 | 0 | 0 | 0 | 0 | 0 | 0 | 0 | 0 | 0 | 0 | 0 | 300 | 9.71 | 0 | 5.49 | 30.75 | 4.1 | 0 | 673 | 1.33 | 31.1
3477 |  | 84 | 1 | 0 | 0 | 0 | 0 | 0 | 0 | 1 | 0 | 0 | 0 | 0 | 0 | 0 | 0 | 0 | 0 | 0 | 0 | 500 | 2 | 0 | 0 | 0.75 | 0 | 0 | 0 | 0 | 0 | 0 | 0 | 0 | 0 | 0 | 0 | 0 | 0 | 0 | 0.25 | 0 | 0 | 0 | 0 | 0 | 0 | 0 | 0 | 0 | 0 | 0 | 0 | 0 | 0 | 0 | 0 | 0 | 0 | 0 | 0 | 0 | 0 | 0 | 0 | 0 | 0 | 0 | 0 | 0 | 0 | 0 | 0 | 300 | 9.71 | 0 | 5.49 | 30.75 | 4.1 | 0 | 780 | 1.33 | 30.9
3478 |  | 85 | 1 | 0 | 0 | 0 | 0 | 0 | 0 | 1 | 0 | 0 | 0 | 0 | 0 | 0 | 0 | 0 | 0 | 0 | 0 | 500 | 2 | 0 | 0 | 0.75 | 0 | 0 | 0 | 0 | 0 | 0 | 0 | 0 | 0 | 0 | 0 | 0 | 0 | 0 | 0.25 | 0 | 0 | 0 | 0 | 0 | 0 | 0 | 0 | 0 | 0 | 0 | 0 | 0 | 0 | 0 | 0 | 0 | 0 | 0 | 0 | 0 | 0 | 0 | 0 | 0 | 0 | 0 | 0 | 0 | 0 | 0 | 0 | 300 | 9.71 | 0 | 5.49 | 30.75 | 4.1 | 0 | 893 | 1.33 | 30.7
3479 |  | 86 | 1 | 0 | 0 | 0 | 0 | 0 | 0 | 1 | 0 | 0 | 0 | 0 | 0 | 0 | 0 | 0 | 0 | 0 | 0 | 500 | 2 | 0 | 0 | 0.75 | 0 | 0 | 0 | 0 | 0 | 0 | 0 | 0 | 0 | 0 | 0 | 0 | 0 | 0 | 0.25 | 0 | 0 | 0 | 0 | 0 | 0 | 0 | 0 | 0 | 0 | 0 | 0 | 0 | 0 | 0 | 0 | 0 | 0 | 0 | 0 | 0 | 0 | 0 | 0 | 0 | 0 | 0 | 0 | 0 | 0 | 0 | 0 | 300 | 9.71 | 0 | 5.49 | 30.75 | 4.1 | 0 | 1010 | 1.33 | 30.5
3480 |  | 87 | 1 | 0 | 0 | 0 | 0 | 0 | 0 | 1 | 0 | 0 | 0 | 0 | 0 | 0 | 0 | 0 | 0 | 0 | 0 | 500 | 2 | 0 | 0 | 0.75 | 0 | 0 | 0 | 0 | 0 | 0 | 0 | 0 | 0 | 0.25 | 0 | 0 | 0 | 0 | 0.25 | 0 | 0 | 0 | 0 | 0 | 0 | 0 | 0 | 0 | 0 | 0 | 0 | 0 | 0 | 0 | 0 | 0 | 0 | 0 | 0 | 0 | 0 | 0 | 0 | 0 | 0 | 0 | 0 | 0 | 0 | 0 | 0 | 300 | 9.71 | 0 | 5.49 | 30.75 | 4.1 | 0 | 1150 | 1.33 | 30.1
3481 |  | 88 | 1 | 0 | 0 | 0 | 0 | 0 | 0 | 1 | 0 | 0 | 0 | 0 | 0 | 0 | 0 | 0 | 0 | 0 | 0 | 500 | 2 | 0 | 0 | 0.75 | 0 | 0 | 0 | 0 | 0 | 0 | 0 | 0 | 0 | 0.25 | 0 | 0 | 0 | 0 | 0 | 0 | 0 | 0 | 0 | 0 | 0 | 0 | 0 | 0 | 0 | 0 | 0 | 0 | 0 | 0 | 0 | 0 | 0 | 0 | 0 | 0 | 0 | 0 | 0 | 0 | 0 | 0 | 0 | 0 | 0 | 0 | 0 | 300 | 9.71 | 0 | 5.49 | 30.75 | 4.1 | 0 | 16.7 | 1.33 | 31.7
3482 |  | 89 | 1 | 0 | 0 | 0 | 0 | 0 | 0 | 1 | 0 | 0 | 0 | 0 | 0 | 0 | 0 | 0 | 0 | 0 | 0 | 500 | 2 | 0 | 0 | 0.75 | 0 | 0 | 0 | 0 | 0 | 0 | 0 | 0 | 0 | 0.25 | 0 | 0 | 0 | 0 | 0 | 0 | 0 | 0 | 0 | 0 | 0 | 0 | 0 | 0 | 0 | 0 | 0 | 0 | 0 | 0 | 0 | 0 | 0 | 0 | 0 | 0 | 0 | 0 | 0 | 0 | 0 | 0 | 0 | 0 | 0 | 0 | 0 | 300 | 9.71 | 0 | 5.49 | 30.75 | 4.1 | 0 | 33.3 | 1.33 | 29.6
3483 |  | 90 | 1 | 0 | 0 | 0 | 0 | 0 | 0 | 1 | 0 | 0 | 0 | 0 | 0 | 0 | 0 | 0 | 0 | 0 | 0 | 500 | 2 | 0 | 0 | 0.75 | 0 | 0 | 0 | 0 | 0 | 0 | 0 | 0 | 0 | 0.25 | 0 | 0 | 0 | 0 | 0 | 0 | 0 | 0 | 0 | 0 | 0 | 0 | 0 | 0 | 0 | 0 | 0 | 0 | 0 | 0 | 0 | 0 | 0 | 0 | 0 | 0 | 0 | 0 | 0 | 0 | 0 | 0 | 0 | 0 | 0 | 0 | 0 | 300 | 9.71 | 0 | 5.49 | 30.75 | 4.1 | 0 | 76.7 | 1.33 | 27.8
3484 |  | 91 | 1 | 0 | 0 | 0 | 0 | 0 | 0 | 1 | 0 | 0 | 0 | 0 | 0 | 0 | 0 | 0 | 0 | 0 | 0 | 500 | 2 | 0 | 0 | 0.75 | 0 | 0 | 0 | 0 | 0 | 0 | 0 | 0 | 0 | 0.25 | 0 | 0 | 0 | 0 | 0 | 0 | 0 | 0 | 0 | 0 | 0 | 0 | 0 | 0 | 0 | 0 | 0 | 0 | 0 | 0 | 0 | 0 | 0 | 0 | 0 | 0 | 0 | 0 | 0 | 0 | 0 | 0 | 0 | 0 | 0 | 0 | 0 | 300 | 9.71 | 0 | 5.49 | 30.75 | 4.1 | 0 | 137 | 1.33 | 26.9
3485 |  | 92 | 1 | 0 | 0 | 0 | 0 | 0 | 0 | 1 | 0 | 0 | 0 | 0 | 0 | 0 | 0 | 0 | 0 | 0 | 0 | 500 | 2 | 0 | 0 | 0.75 | 0 | 0 | 0 | 0 | 0 | 0 | 0 | 0 | 0 | 0.25 | 0 | 0 | 0 | 0 | 0 | 0 | 0 | 0 | 0 | 0 | 0 | 0 | 0 | 0 | 0 | 0 | 0 | 0 | 0 | 0 | 0 | 0 | 0 | 0 | 0 | 0 | 0 | 0 | 0 | 0 | 0 | 0 | 0 | 0 | 0 | 0 | 0 | 300 | 9.71 | 0 | 5.49 | 30.75 | 4.1 | 0 | 217 | 1.33 | 26.3
3486 |  | 93 | 1 | 0 | 0 | 0 | 0 | 0 | 0 | 1 | 0 | 0 | 0 | 0 | 0 | 0 | 0 | 0 | 0 | 0 | 0 | 500 | 2 | 0 | 0 | 0.75 | 0 | 0 | 0 | 0 | 0 | 0 | 0 | 0 | 0 | 0.25 | 0 | 0 | 0 | 0 | 0 | 0 | 0 | 0 | 0 | 0 | 0 | 0 | 0 | 0 | 0 | 0 | 0 | 0 | 0 | 0 | 0 | 0 | 0 | 0 | 0 | 0 | 0 | 0 | 0 | 0 | 0 | 0 | 0 | 0 | 0 | 0 | 0 | 300 | 9.71 | 0 | 5.49 | 30.75 | 4.1 | 0 | 300 | 1.33 | 25.5
3487 |  | 94 | 1 | 0 | 0 | 0 | 0 | 0 | 0 | 1 | 0 | 0 | 0 | 0 | 0 | 0 | 0 | 0 | 0 | 0 | 0 | 500 | 2 | 0 | 0 | 0.75 | 0 | 0 | 0 | 0 | 0 | 0 | 0 | 0 | 0 | 0.25 | 0 | 0 | 0 | 0 | 0 | 0 | 0 | 0 | 0 | 0 | 0 | 0 | 0 | 0 | 0 | 0 | 0 | 0 | 0 | 0 | 0 | 0 | 0 | 0 | 0 | 0 | 0 | 0 | 0 | 0 | 0 | 0 | 0 | 0 | 0 | 0 | 0 | 300 | 9.71 | 0 | 5.49 | 30.75 | 4.1 | 0 | 343 | 1.33 | 25
3488 |  | 95 | 1 | 0 | 0 | 0 | 0 | 0 | 0 | 1 | 0 | 0 | 0 | 0 | 0 | 0 | 0 | 0 | 0 | 0 | 0 | 500 | 2 | 0 | 0 | 0.75 | 0 | 0 | 0 | 0 | 0 | 0 | 0 | 0 | 0 | 0.25 | 0 | 0 | 0 | 0 | 0 | 0 | 0 | 0 | 0 | 0 | 0 | 0 | 0 | 0 | 0 | 0 | 0 | 0 | 0 | 0 | 0 | 0 | 0 | 0 | 0 | 0 | 0 | 0 | 0 | 0 | 0 | 0 | 0 | 0 | 0 | 0 | 0 | 300 | 9.71 | 0 | 5.49 | 30.75 | 4.1 | 0 | 443 | 1.33 | 24.2
3489 |  | 96 | 1 | 0 | 0 | 0 | 0 | 0 | 0 | 1 | 0 | 0 | 0 | 0 | 0 | 0 | 0 | 0 | 0 | 0 | 0 | 500 | 2 | 0 | 0 | 0.75 | 0 | 0 | 0 | 0 | 0 | 0 | 0 | 0 | 0 | 0.25 | 0 | 0 | 0 | 0 | 0 | 0 | 0 | 0 | 0 | 0 | 0 | 0 | 0 | 0 | 0 | 0 | 0 | 0 | 0 | 0 | 0 | 0 | 0 | 0 | 0 | 0 | 0 | 0 | 0 | 0 | 0 | 0 | 0 | 0 | 0 | 0 | 0 | 300 | 9.71 | 0 | 5.49 | 30.75 | 4.1 | 0 | 547 | 1.33 | 23.2
3490 |  | 97 | 1 | 0 | 0 | 0 | 0 | 0 | 0 | 1 | 0 | 0 | 0 | 0 | 0 | 0 | 0 | 0 | 0 | 0 | 0 | 500 | 2 | 0 | 0 | 0.75 | 0 | 0 | 0 | 0 | 0 | 0 | 0 | 0 | 0 | 0.25 | 0 | 0 | 0 | 0 | 0 | 0 | 0 | 0 | 0 | 0 | 0 | 0 | 0 | 0 | 0 | 0 | 0 | 0 | 0 | 0 | 0 | 0 | 0 | 0 | 0 | 0 | 0 | 0 | 0 | 0 | 0 | 0 | 0 | 0 | 0 | 0 | 0 | 300 | 9.71 | 0 | 5.49 | 30.75 | 4.1 | 0 | 647 | 1.33 | 22.6
3491 |  | 98 | 1 | 0 | 0 | 0 | 0 | 0 | 0 | 1 | 0 | 0 | 0 | 0 | 0 | 0 | 0 | 0 | 0 | 0 | 0 | 500 | 2 | 0 | 0 | 0.75 | 0 | 0 | 0 | 0 | 0 | 0 | 0 | 0 | 0 | 0.25 | 0 | 0 | 0 | 0 | 0 | 0 | 0 | 0 | 0 | 0 | 0 | 0 | 0 | 0 | 0 | 0 | 0 | 0 | 0 | 0 | 0 | 0 | 0 | 0 | 0 | 0 | 0 | 0 | 0 | 0 | 0 | 0 | 0 | 0 | 0 | 0 | 0 | 300 | 9.71 | 0 | 5.49 | 30.75 | 4.1 | 0 | 733 | 1.33 | 21.9
3492 |  | 99 | 1 | 0 | 0 | 0 | 0 | 0 | 0 | 1 | 0 | 0 | 0 | 0 | 0 | 0 | 0 | 0 | 0 | 0 | 0 | 500 | 2 | 0 | 0 | 0.75 | 0 | 0 | 0 | 0 | 0 | 0 | 0 | 0 | 0 | 0.25 | 0 | 0 | 0 | 0 | 0 | 0 | 0 | 0 | 0 | 0 | 0 | 0 | 0 | 0 | 0 | 0 | 0 | 0 | 0 | 0 | 0 | 0 | 0 | 0 | 0 | 0 | 0 | 0 | 0 | 0 | 0 | 0 | 0 | 0 | 0 | 0 | 0 | 300 | 9.71 | 0 | 5.49 | 30.75 | 4.1 | 0 | 840 | 1.33 | 21.6
3493 |  | 100 | 1 | 0 | 0 | 0 | 0 | 0 | 0 | 1 | 0 | 0 | 0 | 0 | 0 | 0 | 0 | 0 | 0 | 0 | 0 | 500 | 2 | 0 | 0 | 0.75 | 0 | 0 | 0 | 0 | 0 | 0 | 0 | 0 | 0 | 0.25 | 0 | 0 | 0 | 0 | 0 | 0 | 0 | 0 | 0 | 0 | 0 | 0 | 0 | 0 | 0 | 0 | 0 | 0 | 0 | 0 | 0 | 0 | 0 | 0 | 0 | 0 | 0 | 0 | 0 | 0 | 0 | 0 | 0 | 0 | 0 | 0 | 0 | 300 | 9.71 | 0 | 5.49 | 30.75 | 4.1 | 0 | 913 | 1.33 | 21.3
3494 |  | 101 | 1 | 0 | 0 | 0 | 0 | 0 | 0 | 1 | 0 | 0 | 0 | 0 | 0 | 0 | 0 | 0 | 0 | 0 | 0 | 500 | 2 | 0 | 0 | 0.75 | 0 | 0 | 0 | 0 | 0 | 0 | 0 | 0 | 0 | 0.25 | 0 | 0 | 0 | 0 | 0 | 0 | 0 | 0 | 0 | 0 | 0 | 0 | 0 | 0 | 0 | 0 | 0 | 0 | 0 | 0 | 0 | 0 | 0 | 0 | 0 | 0 | 0 | 0 | 0 | 0 | 0 | 0 | 0 | 0 | 0 | 0 | 0 | 300 | 9.71 | 0 | 5.49 | 30.75 | 4.1 | 0 | 1020 | 1.33 | 20.6
3495 |  | 102 | 1 | 0 | 0 | 0 | 0 | 0 | 0 | 1 | 0 | 0 | 0 | 0 | 0 | 0 | 0 | 0 | 0 | 0 | 0 | 500 | 2 | 0 | 0 | 0.75 | 0 | 0 | 0 | 0 | 0 | 0 | 0 | 0 | 0 | 0.25 | 0 | 0 | 0 | 0 | 0 | 0 | 0 | 0 | 0 | 0 | 0 | 0 | 0 | 0 | 0 | 0 | 0 | 0 | 0 | 0 | 0 | 0 | 0 | 0 | 0 | 0 | 0 | 0 | 0 | 0 | 0 | 0 | 0 | 0 | 0 | 0 | 0 | 300 | 9.71 | 0 | 5.49 | 30.75 | 4.1 | 0 | 1130 | 1.33 | 20.4
3496 | Wang et al.[S65] | 1 | 0 | 5 | 0 | 0 | 0 | 0 | 0 | 0 | 0 | 0 | 0 | 0 | 0 | 0 | 0 | 0 | 0 | 0 | 1 | 400 | 2 | 0 | 0 | 1 | 0 | 0 | 0 | 0 | 0 | 0 | 0 | 0 | 0 | 0 | 0 | 0 | 0 | 0 | 0 | 0 | 0 | 0 | 0 | 0 | 0 | 0 | 0 | 0 | 0 | 0 | 0 | 0 | 0 | 0 | 0 | 0 | 0 | 0 | 0 | 0 | 0 | 0 | 0 | 0 | 0 | 0 | 0 | 0 | 0 | 0 | 0 | 273 | 0 | 0 | 2.08 | 10.78 | 0 | 0 | 60 | 0.5 | 0
3497 |  | 2 | 0 | 5 | 0 | 0 | 0 | 0 | 0 | 0 | 0 | 0 | 0 | 0 | 0 | 0 | 0 | 0 | 0 | 0 | 1 | 400 | 2 | 0 | 0 | 1 | 0 | 0 | 0 | 0 | 0 | 0 | 0 | 0 | 0 | 0 | 0 | 0 | 0 | 0 | 0 | 0 | 0 | 0 | 0 | 0 | 0 | 0 | 0 | 0 | 0 | 0 | 0 | 0 | 0 | 0 | 0 | 0 | 0 | 0 | 0 | 0 | 0 | 0 | 0 | 0 | 0 | 0 | 0 | 0 | 0 | 0 | 0 | 340 | 0 | 0 | 2.08 | 10.78 | 0 | 0 | 60 | 0.5 | 0
3498 |  | 3 | 0 | 5 | 0 | 0 | 0 | 0 | 0 | 0 | 0 | 0 | 0 | 0 | 0 | 0 | 0 | 0 | 0 | 0 | 1 | 400 | 2 | 0 | 0 | 1 | 0 | 0 | 0 | 0 | 0 | 0 | 0 | 0 | 0 | 0 | 0 | 0 | 0 | 0 | 0 | 0 | 0 | 0 | 0 | 0 | 0 | 0 | 0 | 0 | 0 | 0 | 0 | 0 | 0 | 0 | 0 | 0 | 0 | 0 | 0 | 0 | 0 | 0 | 0 | 0 | 0 | 0 | 0 | 0 | 0 | 0 | 0 | 408 | 0 | 0 | 2.08 | 10.78 | 0 | 0 | 60 | 0.5 | 0
3499 |  | 4 | 0 | 5 | 0 | 0 | 0 | 0 | 0 | 0 | 0 | 0 | 0 | 0 | 0 | 0 | 0 | 0 | 0 | 0 | 1 | 400 | 2 | 0 | 0 | 1 | 0 | 0 | 0 | 0 | 0 | 0 | 0 | 0 | 0 | 0 | 0 | 0 | 0 | 0 | 0 | 0 | 0 | 0 | 0 | 0 | 0 | 0 | 0 | 0 | 0 | 0 | 0 | 0 | 0 | 0 | 0 | 0 | 0 | 0 | 0 | 0 | 0 | 0 | 0 | 0 | 0 | 0 | 0 | 0 | 0 | 0 | 0 | 474 | 0 | 0 | 2.08 | 10.78 | 0 | 0 | 60 | 0.5 | 0
3500 |  | 5 | 0 | 5 | 0 | 0 | 0 | 0 | 0 | 0 | 0 | 0 | 0 | 0 | 0 | 0 | 0 | 0 | 0 | 0 | 1 | 400 | 2 | 0 | 0 | 1 | 0 | 0 | 0 | 0 | 0 | 0 | 0 | 0 | 0 | 0 | 0 | 0 | 0 | 0 | 0 | 0 | 0 | 0 | 0 | 0 | 0 | 0 | 0 | 0 | 0 | 0 | 0 | 0 | 0 | 0 | 0 | 0 | 0 | 0 | 0 | 0 | 0 | 0 | 0 | 0 | 0 | 0 | 0 | 0 | 0 | 0 | 0 | 541 | 0 | 0 | 2.08 | 10.78 | 0 | 0 | 60 | 0.5 | 80.8
3501 |  | 6 | 0 | 5 | 0 | 0 | 0 | 0 | 0 | 0 | 0 | 0 | 0 | 0 | 0 | 0 | 0 | 0 | 0 | 0 | 1 | 400 | 2 | 0 | 0 | 1 | 0 | 0 | 0 | 0 | 0 | 0 | 0 | 0 | 0 | 0 | 0 | 0 | 0 | 0 | 0 | 0 | 0 | 0 | 0 | 0 | 0 | 0 | 0 | 0 | 0 | 0 | 0 | 0 | 0 | 0 | 0 | 0 | 0 | 0 | 0 | 0 | 0 | 0 | 0 | 0 | 0 | 0 | 0 | 0 | 0 | 0 | 0 | 607 | 0 | 0 | 2.08 | 10.78 | 0 | 0 | 60 | 0.5 | 80.8
3502 |  | 7 | 0 | 5 | 0 | 0 | 0 | 0 | 0 | 0 | 0 | 0 | 0 | 0 | 0 | 0 | 0 | 0 | 0 | 0 | 1 | 400 | 2 | 0 | 0 | 1 | 0 | 0 | 0 | 0 | 0 | 0 | 0 | 0 | 0 | 0 | 0 | 0 | 0 | 0 | 0 | 0 | 0 | 0 | 0 | 0 | 0 | 0 | 0 | 0 | 0 | 0 | 0 | 0 | 0 | 0 | 0 | 0 | 0 | 0 | 0 | 0 | 0 | 0 | 0 | 0 | 0 | 0 | 0 | 0 | 0 | 0 | 0 | 675 | 0 | 0 | 2.08 | 10.78 | 0 | 0 | 60 | 0.5 | 80.8
3503 |  | 8 | 0 | 5 | 0 | 0 | 0 | 0 | 0 | 0 | 0 | 0 | 0 | 0 | 0 | 0 | 0 | 0 | 0 | 0 | 1 | 400 | 2 | 0 | 0 | 1 | 0 | 0 | 0 | 0 | 0 | 0 | 0 | 0 | 0 | 0 | 0 | 0 | 0 | 0 | 0 | 0 | 0 | 0 | 0 | 0 | 0 | 0 | 0 | 0 | 0 | 0 | 0 | 0 | 0 | 0 | 0 | 0 | 0 | 0 | 0 | 0 | 0 | 0 | 0 | 0 | 0 | 0 | 0 | 0 | 0 | 0 | 0 | 742 | 0 | 0 | 2.08 | 10.78 | 0 | 0 | 60 | 0.5 | 80.8
3504 |  | 9 | 0 | 5 | 0 | 0 | 0 | 0 | 0 | 0 | 0 | 0 | 0 | 0 | 0 | 0 | 0 | 0 | 0 | 0 | 1 | 400 | 2 | 0 | 0 | 1 | 0 | 0 | 0 | 0 | 0 | 0 | 0 | 0 | 0 | 0 | 0 | 0 | 0 | 0 | 0 | 0 | 0 | 0 | 0 | 0 | 0 | 0 | 0 | 0 | 0 | 0 | 0 | 0 | 0 | 0 | 0 | 0 | 0 | 0 | 0 | 0 | 0 | 0 | 0 | 0 | 0 | 0 | 0 | 0 | 0 | 0 | 0 | 809 | 0 | 0 | 2.08 | 10.78 | 0 | 0 | 60 | 0.5 | 80.8
3505 |  | 10 | 0 | 5 | 0 | 0 | 0 | 0 | 0 | 0 | 0 | 0 | 0 | 0 | 0 | 0 | 0 | 0 | 0 | 0 | 1 | 400 | 2 | 0 | 0 | 1 | 0 | 0 | 0 | 0 | 0 | 0 | 0 | 0 | 0 | 0 | 0 | 0 | 0 | 0 | 0 | 0 | 0 | 0 | 0 | 0 | 0 | 0 | 0 | 0 | 0 | 0 | 0 | 0 | 0 | 0 | 0 | 0 | 0 | 0 | 0 | 0 | 0 | 0 | 0 | 0 | 0 | 0 | 0 | 0 | 0 | 0 | 0 | 154 | 0 | 0 | 2.08 | 10.78 | 0 | 0 | 60 | 0.5 | 6.76
3506 |  | 11 | 0 | 5 | 0 | 0 | 0 | 0 | 0 | 0 | 0 | 0 | 0 | 0 | 0 | 0 | 0 | 0 | 0 | 0 | 1 | 400 | 2 | 0 | 0 | 1 | 0 | 0 | 0 | 0 | 0 | 0 | 0 | 0 | 0 | 0 | 0 | 0 | 0 | 0 | 0 | 0 | 0 | 0 | 0 | 0 | 0 | 0 | 0 | 0 | 0 | 0 | 0 | 0 | 0 | 0 | 0 | 0 | 0 | 0 | 0 | 0 | 0 | 0 | 0 | 0 | 0 | 0 | 0 | 0 | 0 | 0 | 0 | 211 | 0 | 0 | 2.08 | 10.78 | 0 | 0 | 60 | 0.5 | 18.5
3507 |  | 12 | 0 | 5 | 0 | 0 | 0 | 0 | 0 | 0 | 0 | 0 | 0 | 0 | 0 | 0 | 0 | 0 | 0 | 0 | 1 | 400 | 2 | 0 | 0 | 1 | 0 | 0 | 0 | 0 | 0 | 0 | 0 | 0 | 0 | 0 | 0 | 0 | 0 | 0 | 0 | 0 | 0 | 0 | 0 | 0 | 0 | 0 | 0 | 0 | 0 | 0 | 0 | 0 | 0 | 0 | 0 | 0 | 0 | 0 | 0 | 0 | 0 | 0 | 0 | 0 | 0 | 0 | 0 | 0 | 0 | 0 | 0 | 262 | 0 | 0 | 2.08 | 10.78 | 0 | 0 | 60 | 0.5 | 33.8
3508 |  | 13 | 0 | 5 | 0 | 0 | 0 | 0 | 0 | 0 | 0 | 0 | 0 | 0 | 0 | 0 | 0 | 0 | 0 | 0 | 1 | 400 | 2 | 0 | 0 | 1 | 0 | 0 | 0 | 0 | 0 | 0 | 0 | 0 | 0 | 0 | 0 | 0 | 0 | 0 | 0 | 0 | 0 | 0 | 0 | 0 | 0 | 0 | 0 | 0 | 0 | 0 | 0 | 0 | 0 | 0 | 0 | 0 | 0 | 0 | 0 | 0 | 0 | 0 | 0 | 0 | 0 | 0 | 0 | 0 | 0 | 0 | 0 | 313 | 0 | 0 | 2.08 | 10.78 | 0 | 0 | 60 | 0.5 | 41.6
3509 |  | 14 | 0 | 5 | 0 | 0 | 0 | 0 | 0 | 0 | 0 | 0 | 0 | 0 | 0 | 0 | 0 | 0 | 0 | 0 | 1 | 400 | 2 | 0 | 0 | 1 | 0 | 0 | 0 | 0 | 0 | 0 | 0 | 0 | 0 | 0 | 0 | 0 | 0 | 0 | 0 | 0 | 0 | 0 | 0 | 0 | 0 | 0 | 0 | 0 | 0 | 0 | 0 | 0 | 0 | 0 | 0 | 0 | 0 | 0 | 0 | 0 | 0 | 0 | 0 | 0 | 0 | 0 | 0 | 0 | 0 | 0 | 0 | 364 | 0 | 0 | 2.08 | 10.78 | 0 | 0 | 60 | 0.5 | 54.1
3510 |  | 15 | 0 | 5 | 0 | 0 | 0 | 0 | 0 | 0 | 0 | 0 | 0 | 0 | 0 | 0 | 0 | 0 | 0 | 0 | 1 | 400 | 2 | 0 | 0 | 1 | 0 | 0 | 0 | 0 | 0 | 0 | 0 | 0 | 0 | 0 | 0 | 0 | 0 | 0 | 0 | 0 | 0 | 0 | 0 | 0 | 0 | 0 | 0 | 0 | 0 | 0 | 0 | 0 | 0 | 0 | 0 | 0 | 0 | 0 | 0 | 0 | 0 | 0 | 0 | 0 | 0 | 0 | 0 | 0 | 0 | 0 | 0 | 414 | 0 | 0 | 2.08 | 10.78 | 0 | 0 | 60 | 0.5 | 63.7
3511 |  | 16 | 0 | 5 | 0 | 0 | 0 | 0 | 0 | 0 | 0 | 0 | 0 | 0 | 0 | 0 | 0 | 0 | 0 | 0 | 1 | 400 | 2 | 0 | 0 | 0.9 | 0 | 0 | 0 | 0 | 0 | 0 | 0 | 0 | 0 | 0.1 | 0 | 0 | 0 | 0 | 0 | 0 | 0 | 0 | 0 | 0 | 0 | 0 | 0 | 0 | 0 | 0 | 0 | 0 | 0 | 0 | 0 | 0 | 0 | 0 | 0 | 0 | 0 | 0 | 0 | 0 | 0 | 0 | 0 | 0 | 0 | 0 | 0 | 160 | 0 | 0 | 2.08 | 10.78 | 0 | 0 | 60 | 0.5 | 10.7
3512 |  | 17 | 0 | 5 | 0 | 0 | 0 | 0 | 0 | 0 | 0 | 0 | 0 | 0 | 0 | 0 | 0 | 0 | 0 | 0 | 1 | 400 | 2 | 0 | 0 | 0.9 | 0 | 0 | 0 | 0 | 0 | 0 | 0 | 0 | 0 | 0.1 | 0 | 0 | 0 | 0 | 0 | 0 | 0 | 0 | 0 | 0 | 0 | 0 | 0 | 0 | 0 | 0 | 0 | 0 | 0 | 0 | 0 | 0 | 0 | 0 | 0 | 0 | 0 | 0 | 0 | 0 | 0 | 0 | 0 | 0 | 0 | 0 | 0 | 207 | 0 | 0 | 2.08 | 10.78 | 0 | 0 | 60 | 0.5 | 19.6
3513 |  | 18 | 0 | 5 | 0 | 0 | 0 | 0 | 0 | 0 | 0 | 0 | 0 | 0 | 0 | 0 | 0 | 0 | 0 | 0 | 1 | 400 | 2 | 0 | 0 | 0.9 | 0 | 0 | 0 | 0 | 0 | 0 | 0 | 0 | 0 | 0.1 | 0 | 0 | 0 | 0 | 0 | 0 | 0 | 0 | 0 | 0 | 0 | 0 | 0 | 0 | 0 | 0 | 0 | 0 | 0 | 0 | 0 | 0 | 0 | 0 | 0 | 0 | 0 | 0 | 0 | 0 | 0 | 0 | 0 | 0 | 0 | 0 | 0 | 261 | 0 | 0 | 2.08 | 10.78 | 0 | 0 | 60 | 0.5 | 39.5
3514 |  | 19 | 0 | 5 | 0 | 0 | 0 | 0 | 0 | 0 | 0 | 0 | 0 | 0 | 0 | 0 | 0 | 0 | 0 | 0 | 1 | 400 | 2 | 0 | 0 | 0.9 | 0 | 0 | 0 | 0 | 0 | 0 | 0 | 0 | 0 | 0.1 | 0 | 0 | 0 | 0 | 0 | 0 | 0 | 0 | 0 | 0 | 0 | 0 | 0 | 0 | 0 | 0 | 0 | 0 | 0 | 0 | 0 | 0 | 0 | 0 | 0 | 0 | 0 | 0 | 0 | 0 | 0 | 0 | 0 | 0 | 0 | 0 | 0 | 300 | 0 | 0 | 2.08 | 10.78 | 0 | 0 | 60 | 0.5 | 50.5
3515 |  | 20 | 0 | 5 | 0 | 0 | 0 | 0 | 0 | 0 | 0 | 0 | 0 | 0 | 0 | 0 | 0 | 0 | 0 | 0 | 1 | 400 | 2 | 0 | 0 | 0.9 | 0 | 0 | 0 | 0 | 0 | 0 | 0 | 0 | 0 | 0.1 | 0 | 0 | 0 | 0 | 0 | 0 | 0 | 0 | 0 | 0 | 0 | 0 | 0 | 0 | 0 | 0 | 0 | 0 | 0 | 0 | 0 | 0 | 0 | 0 | 0 | 0 | 0 | 0 | 0 | 0 | 0 | 0 | 0 | 0 | 0 | 0 | 0 | 352 | 0 | 0 | 2.08 | 10.78 | 0 | 0 | 60 | 0.5 | 65.1
3516 |  | 21 | 0 | 5 | 0 | 0 | 0 | 0 | 0 | 0 | 0 | 0 | 0 | 0 | 0 | 0 | 0 | 0 | 0 | 0 | 1 | 400 | 2 | 0 | 0 | 0.9 | 0 | 0 | 0 | 0 | 0 | 0 | 0 | 0 | 0 | 0.1 | 0 | 0 | 0 | 0 | 0 | 0 | 0 | 0 | 0 | 0 | 0 | 0 | 0 | 0 | 0 | 0 | 0 | 0 | 0 | 0 | 0 | 0 | 0 | 0 | 0 | 0 | 0 | 0 | 0 | 0 | 0 | 0 | 0 | 0 | 0 | 0 | 0 | 402 | 0 | 0 | 2.08 | 10.78 | 0 | 0 | 60 | 0.5 | 75.8
3517 |  | 22 | 0 | 5 | 0 | 0 | 0 | 0 | 0 | 0 | 0 | 0 | 0 | 0 | 0 | 0 | 0 | 0 | 0 | 0 | 1 | 400 | 2 | 0 | 0 | 0.75 | 0 | 0 | 0 | 0 | 0 | 0 | 0 | 0 | 0 | 0.25 | 0 | 0 | 0 | 0 | 0 | 0 | 0 | 0 | 0 | 0 | 0 | 0 | 0 | 0 | 0 | 0 | 0 | 0 | 0 | 0 | 0 | 0 | 0 | 0 | 0 | 0 | 0 | 0 | 0 | 0 | 0 | 0 | 0 | 0 | 0 | 0 | 0 | 162 | 0 | 0 | 2.08 | 10.78 | 0 | 0 | 60 | 0.5 | 22.4
3518 |  | 23 | 0 | 5 | 0 | 0 | 0 | 0 | 0 | 0 | 0 | 0 | 0 | 0 | 0 | 0 | 0 | 0 | 0 | 0 | 1 | 400 | 2 | 0 | 0 | 0.75 | 0 | 0 | 0 | 0 | 0 | 0 | 0 | 0 | 0 | 0.25 | 0 | 0 | 0 | 0 | 0 | 0 | 0 | 0 | 0 | 0 | 0 | 0 | 0 | 0 | 0 | 0 | 0 | 0 | 0 | 0 | 0 | 0 | 0 | 0 | 0 | 0 | 0 | 0 | 0 | 0 | 0 | 0 | 0 | 0 | 0 | 0 | 0 | 221 | 0 | 0 | 2.08 | 10.78 | 0 | 0 | 60 | 0.5 | 48.4
3519 |  | 24 | 0 | 5 | 0 | 0 | 0 | 0 | 0 | 0 | 0 | 0 | 0 | 0 | 0 | 0 | 0 | 0 | 0 | 0 | 1 | 400 | 2 | 0 | 0 | 0.75 | 0 | 0 | 0 | 0 | 0 | 0 | 0 | 0 | 0 | 0.25 | 0 | 0 | 0 | 0 | 0 | 0 | 0 | 0 | 0 | 0 | 0 | 0 | 0 | 0 | 0 | 0 | 0 | 0 | 0 | 0 | 0 | 0 | 0 | 0 | 0 | 0 | 0 | 0 | 0 | 0 | 0 | 0 | 0 | 0 | 0 | 0 | 0 | 264 | 0 | 0 | 2.08 | 10.78 | 0 | 0 | 60 | 0.5 | 66.5
3520 |  | 25 | 0 | 5 | 0 | 0 | 0 | 0 | 0 | 0 | 0 | 0 | 0 | 0 | 0 | 0 | 0 | 0 | 0 | 0 | 1 | 400 | 2 | 0 | 0 | 0.75 | 0 | 0 | 0 | 0 | 0 | 0 | 0 | 0 | 0 | 0.25 | 0 | 0 | 0 | 0 | 0 | 0 | 0 | 0 | 0 | 0 | 0 | 0 | 0 | 0 | 0 | 0 | 0 | 0 | 0 | 0 | 0 | 0 | 0 | 0 | 0 | 0 | 0 | 0 | 0 | 0 | 0 | 0 | 0 | 0 | 0 | 0 | 0 | 315 | 0 | 0 | 2.08 | 10.78 | 0 | 0 | 60 | 0.5 | 77.2
3521 |  | 26 | 0 | 5 | 0 | 0 | 0 | 0 | 0 | 0 | 0 | 0 | 0 | 0 | 0 | 0 | 0 | 0 | 0 | 0 | 1 | 400 | 2 | 0 | 0 | 0.75 | 0 | 0 | 0 | 0 | 0 | 0 | 0 | 0 | 0 | 0.25 | 0 | 0 | 0 | 0 | 0 | 0 | 0 | 0 | 0 | 0 | 0 | 0 | 0 | 0 | 0 | 0 | 0 | 0 | 0 | 0 | 0 | 0 | 0 | 0 | 0 | 0 | 0 | 0 | 0 | 0 | 0 | 0 | 0 | 0 | 0 | 0 | 0 | 366 | 0 | 0 | 2.08 | 10.78 | 0 | 0 | 60 | 0.5 | 85.4
3522 |  | 27 | 0 | 5 | 0 | 0 | 0 | 0 | 0 | 0 | 0 | 0 | 0 | 0 | 0 | 0 | 0 | 0 | 0 | 0 | 1 | 400 | 2 | 0 | 0 | 0.75 | 0 | 0 | 0 | 0 | 0 | 0 | 0 | 0 | 0 | 0.25 | 0 | 0 | 0 | 0 | 0 | 0 | 0 | 0 | 0 | 0 | 0 | 0 | 0 | 0 | 0 | 0 | 0 | 0 | 0 | 0 | 0 | 0 | 0 | 0 | 0 | 0 | 0 | 0 | 0 | 0 | 0 | 0 | 0 | 0 | 0 | 0 | 0 | 416 | 0 | 0 | 2.08 | 10.78 | 0 | 0 | 60 | 0.5 | 89.3
3523 |  | 28 | 0 | 5 | 0 | 0 | 0 | 0 | 0 | 0 | 0 | 0 | 0 | 0 | 0 | 0 | 0 | 0 | 0 | 0 | 1 | 400 | 2 | 0 | 0 | 0.5 | 0 | 0 | 0 | 0 | 0 | 0 | 0 | 0 | 0 | 0.5 | 0 | 0 | 0 | 0 | 0 | 0 | 0 | 0 | 0 | 0 | 0 | 0 | 0 | 0 | 0 | 0 | 0 | 0 | 0 | 0 | 0 | 0 | 0 | 0 | 0 | 0 | 0 | 0 | 0 | 0 | 0 | 0 | 0 | 0 | 0 | 0 | 0 | 161 | 0 | 0 | 2.08 | 10.78 | 0 | 0 | 60 | 0.5 | 8.19
3524 |  | 29 | 0 | 5 | 0 | 0 | 0 | 0 | 0 | 0 | 0 | 0 | 0 | 0 | 0 | 0 | 0 | 0 | 0 | 0 | 1 | 400 | 2 | 0 | 0 | 0.5 | 0 | 0 | 0 | 0 | 0 | 0 | 0 | 0 | 0 | 0.5 | 0 | 0 | 0 | 0 | 0 | 0 | 0 | 0 | 0 | 0 | 0 | 0 | 0 | 0 | 0 | 0 | 0 | 0 | 0 | 0 | 0 | 0 | 0 | 0 | 0 | 0 | 0 | 0 | 0 | 0 | 0 | 0 | 0 | 0 | 0 | 0 | 0 | 213 | 0 | 0 | 2.08 | 10.78 | 0 | 0 | 60 | 0.5 | 23.1
3525 |  | 30 | 0 | 5 | 0 | 0 | 0 | 0 | 0 | 0 | 0 | 0 | 0 | 0 | 0 | 0 | 0 | 0 | 0 | 0 | 1 | 400 | 2 | 0 | 0 | 0.5 | 0 | 0 | 0 | 0 | 0 | 0 | 0 | 0 | 0 | 0.5 | 0 | 0 | 0 | 0 | 0 | 0 | 0 | 0 | 0 | 0 | 0 | 0 | 0 | 0 | 0 | 0 | 0 | 0 | 0 | 0 | 0 | 0 | 0 | 0 | 0 | 0 | 0 | 0 | 0 | 0 | 0 | 0 | 0 | 0 | 0 | 0 | 0 | 257 | 0 | 0 | 2.08 | 10.78 | 0 | 0 | 60 | 0.5 | 39.1
3526 |  | 31 | 0 | 5 | 0 | 0 | 0 | 0 | 0 | 0 | 0 | 0 | 0 | 0 | 0 | 0 | 0 | 0 | 0 | 0 | 1 | 400 | 2 | 0 | 0 | 0.5 | 0 | 0 | 0 | 0 | 0 | 0 | 0 | 0 | 0 | 0.5 | 0 | 0 | 0 | 0 | 0 | 0 | 0 | 0 | 0 | 0 | 0 | 0 | 0 | 0 | 0 | 0 | 0 | 0 | 0 | 0 | 0 | 0 | 0 | 0 | 0 | 0 | 0 | 0 | 0 | 0 | 0 | 0 | 0 | 0 | 0 | 0 | 0 | 310 | 0 | 0 | 2.08 | 10.78 | 0 | 0 | 60 | 0.5 | 60.9
3527 |  | 32 | 0 | 5 | 0 | 0 | 0 | 0 | 0 | 0 | 0 | 0 | 0 | 0 | 0 | 0 | 0 | 0 | 0 | 0 | 1 | 400 | 2 | 0 | 0 | 0.5 | 0 | 0 | 0 | 0 | 0 | 0 | 0 | 0 | 0 | 0.5 | 0 | 0 | 0 | 0 | 0 | 0 | 0 | 0 | 0 | 0 | 0 | 0 | 0 | 0 | 0 | 0 | 0 | 0 | 0 | 0 | 0 | 0 | 0 | 0 | 0 | 0 | 0 | 0 | 0 | 0 | 0 | 0 | 0 | 0 | 0 | 0 | 0 | 361 | 0 | 0 | 2.08 | 10.78 | 0 | 0 | 60 | 0.5 | 82.9
3528 |  | 33 | 0 | 5 | 0 | 0 | 0 | 0 | 0 | 0 | 0 | 0 | 0 | 0 | 0 | 0 | 0 | 0 | 0 | 0 | 1 | 400 | 2 | 0 | 0 | 0.5 | 0 | 0 | 0 | 0 | 0 | 0 | 0 | 0 | 0 | 0.5 | 0 | 0 | 0 | 0 | 0 | 0 | 0 | 0 | 0 | 0 | 0 | 0 | 0 | 0 | 0 | 0 | 0 | 0 | 0 | 0 | 0 | 0 | 0 | 0 | 0 | 0 | 0 | 0 | 0 | 0 | 0 | 0 | 0 | 0 | 0 | 0 | 0 | 411 | 0 | 0 | 2.08 | 10.78 | 0 | 0 | 60 | 0.5 | 91.5
3529 |  | 34 | 0 | 5 | 0 | 0 | 0 | 0 | 0 | 0 | 0 | 0 | 0 | 0 | 0 | 0 | 0 | 0 | 0 | 0 | 1 | 400 | 2 | 0 | 0 | 0.25 | 0 | 0 | 0 | 0 | 0 | 0 | 0 | 0 | 0 | 0.75 | 0 | 0 | 0 | 0 | 0 | 0 | 0 | 0 | 0 | 0 | 0 | 0 | 0 | 0 | 0 | 0 | 0 | 0 | 0 | 0 | 0 | 0 | 0 | 0 | 0 | 0 | 0 | 0 | 0 | 0 | 0 | 0 | 0 | 0 | 0 | 0 | 0 | 161 | 0 | 0 | 2.08 | 10.78 | 0 | 0 | 60 | 0.5 | 0
3530 |  | 35 | 0 | 5 | 0 | 0 | 0 | 0 | 0 | 0 | 0 | 0 | 0 | 0 | 0 | 0 | 0 | 0 | 0 | 0 | 1 | 400 | 2 | 0 | 0 | 0.25 | 0 | 0 | 0 | 0 | 0 | 0 | 0 | 0 | 0 | 0.75 | 0 | 0 | 0 | 0 | 0 | 0 | 0 | 0 | 0 | 0 | 0 | 0 | 0 | 0 | 0 | 0 | 0 | 0 | 0 | 0 | 0 | 0 | 0 | 0 | 0 | 0 | 0 | 0 | 0 | 0 | 0 | 0 | 0 | 0 | 0 | 0 | 0 | 216 | 0 | 0 | 2.08 | 10.78 | 0 | 0 | 60 | 0.5 | 3.2
3531 |  | 36 | 0 | 5 | 0 | 0 | 0 | 0 | 0 | 0 | 0 | 0 | 0 | 0 | 0 | 0 | 0 | 0 | 0 | 0 | 1 | 400 | 2 | 0 | 0 | 0.25 | 0 | 0 | 0 | 0 | 0 | 0 | 0 | 0 | 0 | 0.75 | 0 | 0 | 0 | 0 | 0 | 0 | 0 | 0 | 0 | 0 | 0 | 0 | 0 | 0 | 0 | 0 | 0 | 0 | 0 | 0 | 0 | 0 | 0 | 0 | 0 | 0 | 0 | 0 | 0 | 0 | 0 | 0 | 0 | 0 | 0 | 0 | 0 | 257 | 0 | 0 | 2.08 | 10.78 | 0 | 0 | 60 | 0.5 | 7.83
3532 |  | 37 | 0 | 5 | 0 | 0 | 0 | 0 | 0 | 0 | 0 | 0 | 0 | 0 | 0 | 0 | 0 | 0 | 0 | 0 | 1 | 400 | 2 | 0 | 0 | 0.25 | 0 | 0 | 0 | 0 | 0 | 0 | 0 | 0 | 0 | 0.75 | 0 | 0 | 0 | 0 | 0 | 0 | 0 | 0 | 0 | 0 | 0 | 0 | 0 | 0 | 0 | 0 | 0 | 0 | 0 | 0 | 0 | 0 | 0 | 0 | 0 | 0 | 0 | 0 | 0 | 0 | 0 | 0 | 0 | 0 | 0 | 0 | 0 | 310 | 0 | 0 | 2.08 | 10.78 | 0 | 0 | 60 | 0.5 | 14.9
3533 |  | 38 | 0 | 5 | 0 | 0 | 0 | 0 | 0 | 0 | 0 | 0 | 0 | 0 | 0 | 0 | 0 | 0 | 0 | 0 | 1 | 400 | 2 | 0 | 0 | 0.25 | 0 | 0 | 0 | 0 | 0 | 0 | 0 | 0 | 0 | 0.75 | 0 | 0 | 0 | 0 | 0 | 0 | 0 | 0 | 0 | 0 | 0 | 0 | 0 | 0 | 0 | 0 | 0 | 0 | 0 | 0 | 0 | 0 | 0 | 0 | 0 | 0 | 0 | 0 | 0 | 0 | 0 | 0 | 0 | 0 | 0 | 0 | 0 | 358 | 0 | 0 | 2.08 | 10.78 | 0 | 0 | 60 | 0.5 | 32
3534 |  | 39 | 0 | 5 | 0 | 0 | 0 | 0 | 0 | 0 | 0 | 0 | 0 | 0 | 0 | 0 | 0 | 0 | 0 | 0 | 1 | 400 | 2 | 0 | 0 | 0.25 | 0 | 0 | 0 | 0 | 0 | 0 | 0 | 0 | 0 | 0.75 | 0 | 0 | 0 | 0 | 0 | 0 | 0 | 0 | 0 | 0 | 0 | 0 | 0 | 0 | 0 | 0 | 0 | 0 | 0 | 0 | 0 | 0 | 0 | 0 | 0 | 0 | 0 | 0 | 0 | 0 | 0 | 0 | 0 | 0 | 0 | 0 | 0 | 411 | 0 | 0 | 2.08 | 10.78 | 0 | 0 | 60 | 0.5 | 64.4
3535 |  | 40 | 0 | 5 | 0 | 0 | 0 | 0 | 0 | 0 | 0 | 0 | 0 | 0 | 0 | 0 | 0 | 0 | 0 | 0 | 1 | 400 | 2 | 0 | 0 | 0 | 0 | 0 | 0 | 0 | 0 | 0 | 0 | 0 | 0 | 1 | 0 | 0 | 0 | 0 | 0 | 0 | 0 | 0 | 0 | 0 | 0 | 0 | 0 | 0 | 0 | 0 | 0 | 0 | 0 | 0 | 0 | 0 | 0 | 0 | 0 | 0 | 0 | 0 | 0 | 0 | 0 | 0 | 0 | 0 | 0 | 0 | 0 | 162 | 0 | 0 | 2.08 | 10.78 | 0 | 0 | 60 | 0.5 | 0
3536 |  | 41 | 0 | 5 | 0 | 0 | 0 | 0 | 0 | 0 | 0 | 0 | 0 | 0 | 0 | 0 | 0 | 0 | 0 | 0 | 1 | 400 | 2 | 0 | 0 | 0 | 0 | 0 | 0 | 0 | 0 | 0 | 0 | 0 | 0 | 1 | 0 | 0 | 0 | 0 | 0 | 0 | 0 | 0 | 0 | 0 | 0 | 0 | 0 | 0 | 0 | 0 | 0 | 0 | 0 | 0 | 0 | 0 | 0 | 0 | 0 | 0 | 0 | 0 | 0 | 0 | 0 | 0 | 0 | 0 | 0 | 0 | 0 | 217 | 0 | 0 | 2.08 | 10.78 | 0 | 0 | 60 | 0.5 | 0
3537 |  | 42 | 0 | 5 | 0 | 0 | 0 | 0 | 0 | 0 | 0 | 0 | 0 | 0 | 0 | 0 | 0 | 0 | 0 | 0 | 1 | 400 | 2 | 0 | 0 | 0 | 0 | 0 | 0 | 0 | 0 | 0 | 0 | 0 | 0 | 1 | 0 | 0 | 0 | 0 | 0 | 0 | 0 | 0 | 0 | 0 | 0 | 0 | 0 | 0 | 0 | 0 | 0 | 0 | 0 | 0 | 0 | 0 | 0 | 0 | 0 | 0 | 0 | 0 | 0 | 0 | 0 | 0 | 0 | 0 | 0 | 0 | 0 | 255 | 0 | 0 | 2.08 | 10.78 | 0 | 0 | 60 | 0.5 | 1.78
3538 |  | 43 | 0 | 5 | 0 | 0 | 0 | 0 | 0 | 0 | 0 | 0 | 0 | 0 | 0 | 0 | 0 | 0 | 0 | 0 | 1 | 400 | 2 | 0 | 0 | 0 | 0 | 0 | 0 | 0 | 0 | 0 | 0 | 0 | 0 | 1 | 0 | 0 | 0 | 0 | 0 | 0 | 0 | 0 | 0 | 0 | 0 | 0 | 0 | 0 | 0 | 0 | 0 | 0 | 0 | 0 | 0 | 0 | 0 | 0 | 0 | 0 | 0 | 0 | 0 | 0 | 0 | 0 | 0 | 0 | 0 | 0 | 0 | 308 | 0 | 0 | 2.08 | 10.78 | 0 | 0 | 60 | 0.5 | 4.63
3539 |  | 44 | 0 | 5 | 0 | 0 | 0 | 0 | 0 | 0 | 0 | 0 | 0 | 0 | 0 | 0 | 0 | 0 | 0 | 0 | 1 | 400 | 2 | 0 | 0 | 0 | 0 | 0 | 0 | 0 | 0 | 0 | 0 | 0 | 0 | 1 | 0 | 0 | 0 | 0 | 0 | 0 | 0 | 0 | 0 | 0 | 0 | 0 | 0 | 0 | 0 | 0 | 0 | 0 | 0 | 0 | 0 | 0 | 0 | 0 | 0 | 0 | 0 | 0 | 0 | 0 | 0 | 0 | 0 | 0 | 0 | 0 | 0 | 360 | 0 | 0 | 2.08 | 10.78 | 0 | 0 | 60 | 0.5 | 6.41
3540 |  | 45 | 0 | 5 | 0 | 0 | 0 | 0 | 0 | 0 | 0 | 0 | 0 | 0 | 0 | 0 | 0 | 0 | 0 | 0 | 1 | 400 | 2 | 0 | 0 | 0 | 0 | 0 | 0 | 0 | 0 | 0 | 0 | 0 | 0 | 1 | 0 | 0 | 0 | 0 | 0 | 0 | 0 | 0 | 0 | 0 | 0 | 0 | 0 | 0 | 0 | 0 | 0 | 0 | 0 | 0 | 0 | 0 | 0 | 0 | 0 | 0 | 0 | 0 | 0 | 0 | 0 | 0 | 0 | 0 | 0 | 0 | 0 | 410 | 0 | 0 | 2.08 | 10.78 | 0 | 0 | 60 | 0.5 | 13.2
3541 | Günes and Yildirim [S66] | 1 | 0 | 1 | 0 | 0 | 0 | 0 | 0 | 0 | 0 | 0 | 0 | 0 | 0 | 1 | 0 | 0 | 0 | 0 | 0 | 25 | 0 | 1 | 0 | 0 | 0 | 0 | 0 | 0 | 0 | 0 | 0 | 0 | 0 | 0 | 0 | 0 | 0 | 0 | 0 | 0 | 0 | 0 | 0 | 0 | 2.5 | 0 | 0 | 0 | 0 | 0 | 0 | 0 | 0 | 0 | 0 | 0 | 0 | 0 | 0 | 0 | 0 | 0 | 0 | 0 | 0 | 0 | 0 | 0 | 0 | 0 | 0 | 330 | 0 | 0 | 5 | 15 | 0 | 0 | 60 | 2.5 | 8.53
3542 |  | 2 | 0 | 1 | 0 | 0 | 0 | 0 | 0 | 0 | 0 | 0 | 0 | 0 | 0 | 1 | 0 | 0 | 0 | 0 | 0 | 25 | 0 | 1 | 0 | 0 | 0 | 0 | 0 | 0 | 0 | 0 | 0 | 0 | 0 | 0 | 0 | 0 | 0 | 0 | 0 | 0 | 0 | 0 | 0 | 0 | 10 | 0 | 0 | 0 | 0 | 0 | 0 | 0 | 0 | 0 | 0 | 0 | 0 | 0 | 0 | 0 | 0 | 0 | 0 | 0 | 0 | 0 | 0 | 0 | 0 | 0 | 0 | 330 | 0 | 0 | 5 | 15 | 0 | 0 | 60 | 2.5 | 23.17
3543 |  | 3 | 0 | 1 | 0 | 0 | 0 | 0 | 0 | 0 | 0 | 0 | 0 | 0 | 0 | 1 | 0 | 0 | 0 | 0 | 0 | 25 | 0 | 1 | 0 | 0 | 0 | 0 | 0 | 0 | 0 | 0 | 0 | 0 | 0 | 0 | 0 | 0 | 0 | 0 | 0 | 0 | 0 | 0 | 0 | 0 | 20 | 0 | 0 | 0 | 0 | 0 | 0 | 0 | 0 | 0 | 0 | 0 | 0 | 0 | 0 | 0 | 0 | 0 | 0 | 0 | 0 | 0 | 0 | 0 | 0 | 0 | 0 | 330 | 0 | 0 | 5 | 15 | 0 | 0 | 60 | 2.5 | 24.67
3544 |  | 4 | 0 | 5 | 0 | 0 | 0 | 0 | 0 | 0 | 0 | 0 | 0 | 0 | 0 | 1 | 0 | 0 | 0 | 0 | 0 | 25 | 0 | 1 | 0 | 0 | 0 | 0 | 0 | 0 | 0 | 0 | 0 | 0 | 0 | 0 | 0 | 0 | 0 | 0 | 0 | 0 | 0 | 0 | 0 | 0 | 20 | 0 | 0 | 0 | 0 | 0 | 0 | 0 | 0 | 0 | 0 | 0 | 0 | 0 | 0 | 0 | 0 | 0 | 0 | 0 | 0 | 0 | 0 | 0 | 0 | 0 | 0 | 330 | 60 | 0 | 5 | 15 | 0 | 0 | 60 | 2.5 | 23.02
3545 |  | 5 | 0 | 5 | 0 | 0 | 0 | 0 | 0 | 0 | 0 | 0 | 0 | 0 | 0 | 1 | 0 | 0 | 0 | 0 | 0 | 25 | 0 | 1 | 0 | 0 | 0 | 0 | 0 | 0 | 0 | 0 | 0 | 0 | 0 | 0 | 0 | 0 | 0 | 0 | 0 | 0 | 0 | 0 | 0 | 0 | 20 | 0 | 0 | 0 | 0 | 0 | 0 | 0 | 0 | 0 | 0 | 0 | 0 | 0 | 0 | 0 | 0 | 0 | 0 | 0 | 0 | 0 | 0 | 0 | 0 | 0 | 0 | 300 | 60 | 0 | 5 | 15 | 0 | 0 | 60 | 2.5 | 18.53
3546 |  | 6 | 0 | 5 | 0 | 0 | 0 | 0 | 0 | 0 | 0 | 0 | 0 | 0 | 0 | 1 | 0 | 0 | 0 | 0 | 0 | 25 | 0 | 1 | 0 | 0 | 0 | 0 | 0 | 0 | 0 | 0 | 0 | 0 | 0 | 0 | 0 | 0 | 0 | 0 | 0 | 0 | 0 | 0 | 0 | 0 | 20 | 0 | 0 | 0 | 0 | 0 | 0 | 0 | 0 | 0 | 0 | 0 | 0 | 0 | 0 | 0 | 0 | 0 | 0 | 0 | 0 | 0 | 0 | 0 | 0 | 0 | 0 | 280 | 60 | 0 | 5 | 15 | 0 | 0 | 60 | 2.5 | 18.07
3547 |  | 7 | 0 | 5 | 0 | 0 | 0 | 0 | 0 | 0 | 0 | 0 | 0 | 0 | 0 | 1 | 0 | 0 | 0 | 0 | 0 | 25 | 0 | 1 | 0 | 0 | 0 | 0 | 0 | 0 | 0 | 0 | 0 | 0 | 0 | 0 | 0 | 0 | 0 | 0 | 0 | 0 | 0 | 0 | 0 | 0 | 20 | 0 | 0 | 0 | 0 | 0 | 0 | 0 | 0 | 0 | 0 | 0 | 0 | 0 | 0 | 0 | 0 | 0 | 0 | 0 | 0 | 0 | 0 | 0 | 0 | 0 | 0 | 250 | 60 | 0 | 5 | 15 | 0 | 0 | 60 | 2.5 | 14.46
3548 |  | 8 | 0 | 5 | 0 | 0 | 0 | 0 | 0 | 0 | 0 | 0 | 0 | 0 | 0 | 1 | 0 | 0 | 0 | 0 | 0 | 25 | 0 | 1 | 0 | 0 | 0 | 0 | 0 | 0 | 0 | 0 | 0 | 0 | 0 | 0 | 0 | 0 | 0 | 0 | 0 | 0 | 0 | 0 | 0 | 0 | 20 | 0 | 0 | 0 | 0 | 0 | 0 | 0 | 0 | 0 | 0 | 0 | 0 | 0 | 0 | 0 | 0 | 0 | 0 | 0 | 0 | 0 | 0 | 0 | 0 | 0 | 0 | 220 | 60 | 0 | 5 | 15 | 0 | 0 | 60 | 2.5 | 11.29
3549 |  | 9 | 0 | 5 | 0 | 0 | 0 | 0 | 0 | 0 | 0 | 0 | 0 | 0 | 0 | 1 | 0 | 0 | 0 | 0 | 0 | 25 | 0 | 1 | 0 | 0 | 0 | 0 | 0 | 0 | 0 | 0 | 0 | 0 | 0 | 0 | 0 | 0 | 0 | 0 | 0 | 0 | 0 | 0 | 0 | 0 | 0 | 0 | 0 | 0 | 0 | 0 | 0 | 0 | 0 | 0 | 0 | 0 | 0 | 0 | 0 | 0 | 0 | 0 | 0 | 0 | 0 | 0 | 0 | 0 | 0 | 0 | 0 | 330 | 60 | 0 | 5 | 15 | 0 | 0 | 60 | 2.5 | 3.19
3550 |  | 10 | 0 | 5 | 0 | 0 | 0 | 0 | 0 | 0 | 0 | 0 | 0 | 0 | 0 | 1 | 0 | 0 | 0 | 0 | 0 | 25 | 0 | 1 | 0 | 0 | 0 | 0 | 0 | 0 | 0 | 0 | 0 | 0 | 0 | 0 | 0 | 0 | 0 | 0 | 0 | 0 | 0 | 0 | 0 | 0 | 0 | 0 | 0 | 0 | 0 | 0 | 0 | 0 | 0 | 0 | 0 | 0 | 0 | 0 | 0 | 0 | 0 | 0 | 0 | 0 | 0 | 0 | 0 | 0 | 0 | 0 | 0 | 300 | 60 | 0 | 5 | 15 | 0 | 0 | 60 | 2.5 | 3.19
3551 |  | 11 | 0 | 5 | 0 | 0 | 0 | 0 | 0 | 0 | 0 | 0 | 0 | 0 | 0 | 1 | 0 | 0 | 0 | 0 | 0 | 25 | 0 | 1 | 0 | 0 | 0 | 0 | 0 | 0 | 0 | 0 | 0 | 0 | 0 | 0 | 0 | 0 | 0 | 0 | 0 | 0 | 0 | 0 | 0 | 0 | 0 | 0 | 0 | 0 | 0 | 0 | 0 | 0 | 0 | 0 | 0 | 0 | 0 | 0 | 0 | 0 | 0 | 0 | 0 | 0 | 0 | 0 | 0 | 0 | 0 | 0 | 0 | 280 | 60 | 0 | 5 | 15 | 0 | 0 | 60 | 2.5 | 3.1
3552 |  | 12 | 0 | 5 | 0 | 0 | 0 | 0 | 0 | 0 | 0 | 0 | 0 | 0 | 0 | 1 | 0 | 0 | 0 | 0 | 0 | 25 | 0 | 1 | 0 | 0 | 0 | 0 | 0 | 0 | 0 | 0 | 0 | 0 | 0 | 0 | 0 | 0 | 0 | 0 | 0 | 0 | 0 | 0 | 0 | 0 | 0 | 0 | 0 | 0 | 0 | 0 | 0 | 0 | 0 | 0 | 0 | 0 | 0 | 0 | 0 | 0 | 0 | 0 | 0 | 0 | 0 | 0 | 0 | 0 | 0 | 0 | 0 | 250 | 60 | 0 | 5 | 15 | 0 | 0 | 60 | 2.5 | 4.43
3553 |  | 13 | 0 | 5 | 0 | 0 | 0 | 0 | 0 | 0 | 0 | 0 | 0 | 0 | 0 | 1 | 0 | 0 | 0 | 0 | 0 | 25 | 0 | 1 | 0 | 0 | 0 | 0 | 0 | 0 | 0 | 0 | 0 | 0 | 0 | 0 | 0 | 0 | 0 | 0 | 0 | 0 | 0 | 0 | 0 | 0 | 0 | 0 | 0 | 0 | 0 | 0 | 0 | 0 | 0 | 0 | 0 | 0 | 0 | 0 | 0 | 0 | 0 | 0 | 0 | 0 | 0 | 0 | 0 | 0 | 0 | 0 | 0 | 220 | 60 | 0 | 5 | 15 | 0 | 0 | 60 | 2.5 | 3.1
3554 |  | 14 | 0 | 1 | 0 | 0 | 0 | 0 | 0 | 0 | 0 | 0 | 0 | 0 | 0 | 1 | 0 | 0 | 0 | 0 | 0 | 25 | 0 | 1 | 0 | 0 | 0 | 0 | 0 | 0 | 0 | 0 | 0 | 0 | 0 | 0 | 0 | 0 | 0 | 0 | 0 | 0 | 0 | 0 | 0 | 0 | 20 | 0 | 0 | 0 | 0 | 0 | 0 | 0 | 0 | 0 | 0 | 0 | 0 | 0 | 0 | 0 | 0 | 0 | 0 | 0 | 0 | 0 | 0 | 0 | 0 | 0 | 0 | 330 | 60 | 0 | 5 | 15 | 0 | 0 | 60 | 2.5 | 11.28
3555 |  | 15 | 0 | 1 | 0 | 0 | 0 | 0 | 0 | 0 | 0 | 0 | 0 | 0 | 0 | 1 | 0 | 0 | 0 | 0 | 0 | 25 | 0 | 1 | 0 | 0 | 0 | 0 | 0 | 0 | 0 | 0 | 0 | 0 | 0 | 0 | 0 | 0 | 0 | 0 | 0 | 0 | 0 | 0 | 0 | 0 | 20 | 0 | 0 | 0 | 0 | 0 | 0 | 0 | 0 | 0 | 0 | 0 | 0 | 0 | 0 | 0 | 0 | 0 | 0 | 0 | 0 | 0 | 0 | 0 | 0 | 0 | 0 | 300 | 60 | 0 | 5 | 15 | 0 | 0 | 60 | 2.5 | 10.07
3556 |  | 16 | 0 | 1 | 0 | 0 | 0 | 0 | 0 | 0 | 0 | 0 | 0 | 0 | 0 | 1 | 0 | 0 | 0 | 0 | 0 | 25 | 0 | 1 | 0 | 0 | 0 | 0 | 0 | 0 | 0 | 0 | 0 | 0 | 0 | 0 | 0 | 0 | 0 | 0 | 0 | 0 | 0 | 0 | 0 | 0 | 20 | 0 | 0 | 0 | 0 | 0 | 0 | 0 | 0 | 0 | 0 | 0 | 0 | 0 | 0 | 0 | 0 | 0 | 0 | 0 | 0 | 0 | 0 | 0 | 0 | 0 | 0 | 280 | 60 | 0 | 5 | 15 | 0 | 0 | 60 | 2.5 | 9.67
3557 |  | 17 | 0 | 1 | 0 | 0 | 0 | 0 | 0 | 0 | 0 | 0 | 0 | 0 | 0 | 1 | 0 | 0 | 0 | 0 | 0 | 25 | 0 | 1 | 0 | 0 | 0 | 0 | 0 | 0 | 0 | 0 | 0 | 0 | 0 | 0 | 0 | 0 | 0 | 0 | 0 | 0 | 0 | 0 | 0 | 0 | 20 | 0 | 0 | 0 | 0 | 0 | 0 | 0 | 0 | 0 | 0 | 0 | 0 | 0 | 0 | 0 | 0 | 0 | 0 | 0 | 0 | 0 | 0 | 0 | 0 | 0 | 0 | 250 | 60 | 0 | 5 | 15 | 0 | 0 | 60 | 2.5 | 6.78
3558 |  | 18 | 0 | 1 | 0 | 0 | 0 | 0 | 0 | 0 | 0 | 0 | 0 | 0 | 0 | 1 | 0 | 0 | 0 | 0 | 0 | 25 | 0 | 1 | 0 | 0 | 0 | 0 | 0 | 0 | 0 | 0 | 0 | 0 | 0 | 0 | 0 | 0 | 0 | 0 | 0 | 0 | 0 | 0 | 0 | 0 | 20 | 0 | 0 | 0 | 0 | 0 | 0 | 0 | 0 | 0 | 0 | 0 | 0 | 0 | 0 | 0 | 0 | 0 | 0 | 0 | 0 | 0 | 0 | 0 | 0 | 0 | 0 | 220 | 60 | 0 | 5 | 15 | 0 | 0 | 60 | 2.5 | 4.42
3559 |  | 19 | 0 | 3 | 0 | 0 | 0 | 0 | 0 | 0 | 0 | 0 | 0 | 0 | 0 | 1 | 0 | 0 | 0 | 0 | 0 | 25 | 0 | 1 | 0 | 0 | 0 | 0 | 0 | 0 | 0 | 0 | 0 | 0 | 0 | 0 | 0 | 0 | 0 | 0 | 0 | 0 | 0 | 0 | 0 | 0 | 20 | 0 | 0 | 0 | 0 | 0 | 0 | 0 | 0 | 0 | 0 | 0 | 0 | 0 | 0 | 0 | 0 | 0 | 0 | 0 | 0 | 0 | 0 | 0 | 0 | 0 | 0 | 330 | 60 | 0 | 5 | 15 | 0 | 0 | 60 | 2.5 | 6.41
3560 |  | 20 | 0 | 3 | 0 | 0 | 0 | 0 | 0 | 0 | 0 | 0 | 0 | 0 | 0 | 1 | 0 | 0 | 0 | 0 | 0 | 25 | 0 | 1 | 0 | 0 | 0 | 0 | 0 | 0 | 0 | 0 | 0 | 0 | 0 | 0 | 0 | 0 | 0 | 0 | 0 | 0 | 0 | 0 | 0 | 0 | 20 | 0 | 0 | 0 | 0 | 0 | 0 | 0 | 0 | 0 | 0 | 0 | 0 | 0 | 0 | 0 | 0 | 0 | 0 | 0 | 0 | 0 | 0 | 0 | 0 | 0 | 0 | 300 | 60 | 0 | 5 | 15 | 0 | 0 | 60 | 2.5 | 5.12
3561 |  | 21 | 0 | 3 | 0 | 0 | 0 | 0 | 0 | 0 | 0 | 0 | 0 | 0 | 0 | 1 | 0 | 0 | 0 | 0 | 0 | 25 | 0 | 1 | 0 | 0 | 0 | 0 | 0 | 0 | 0 | 0 | 0 | 0 | 0 | 0 | 0 | 0 | 0 | 0 | 0 | 0 | 0 | 0 | 0 | 0 | 20 | 0 | 0 | 0 | 0 | 0 | 0 | 0 | 0 | 0 | 0 | 0 | 0 | 0 | 0 | 0 | 0 | 0 | 0 | 0 | 0 | 0 | 0 | 0 | 0 | 0 | 0 | 280 | 60 | 0 | 5 | 15 | 0 | 0 | 60 | 2.5 | 5.89
3562 |  | 22 | 0 | 3 | 0 | 0 | 0 | 0 | 0 | 0 | 0 | 0 | 0 | 0 | 0 | 1 | 0 | 0 | 0 | 0 | 0 | 25 | 0 | 1 | 0 | 0 | 0 | 0 | 0 | 0 | 0 | 0 | 0 | 0 | 0 | 0 | 0 | 0 | 0 | 0 | 0 | 0 | 0 | 0 | 0 | 0 | 20 | 0 | 0 | 0 | 0 | 0 | 0 | 0 | 0 | 0 | 0 | 0 | 0 | 0 | 0 | 0 | 0 | 0 | 0 | 0 | 0 | 0 | 0 | 0 | 0 | 0 | 0 | 250 | 60 | 0 | 5 | 15 | 0 | 0 | 60 | 2.5 | 5.43
3563 |  | 23 | 0 | 3 | 0 | 0 | 0 | 0 | 0 | 0 | 0 | 0 | 0 | 0 | 0 | 1 | 0 | 0 | 0 | 0 | 0 | 25 | 0 | 1 | 0 | 0 | 0 | 0 | 0 | 0 | 0 | 0 | 0 | 0 | 0 | 0 | 0 | 0 | 0 | 0 | 0 | 0 | 0 | 0 | 0 | 0 | 20 | 0 | 0 | 0 | 0 | 0 | 0 | 0 | 0 | 0 | 0 | 0 | 0 | 0 | 0 | 0 | 0 | 0 | 0 | 0 | 0 | 0 | 0 | 0 | 0 | 0 | 0 | 220 | 60 | 0 | 5 | 15 | 0 | 0 | 60 | 2.5 | 7.47
3564 |  | 24 | 0 | 5 | 0 | 0 | 0 | 0 | 0 | 0 | 0 | 0 | 0 | 0 | 0 | 1 | 0 | 0 | 0 | 0 | 0 | 25 | 0 | 1 | 0 | 0 | 0 | 0 | 0 | 0 | 0 | 0 | 0 | 0 | 0 | 0 | 0 | 0 | 0 | 0 | 0 | 0 | 0 | 0 | 0 | 0 | 20 | 0 | 0 | 0 | 0 | 0 | 0 | 0 | 0 | 0 | 0 | 0 | 0 | 0 | 0 | 0 | 0 | 0 | 0 | 0 | 0 | 0 | 0 | 0 | 0 | 0 | 0 | 330 | 60 | 0 | 5 | 15 | 0 | 0 | 60 | 2.5 | 17.57
3565 |  | 25 | 0 | 5 | 0 | 0 | 0 | 0 | 0 | 0 | 0 | 0 | 0 | 0 | 0 | 1 | 0 | 0 | 0 | 0 | 0 | 25 | 0 | 1 | 0 | 0 | 0 | 0 | 0 | 0 | 0 | 0 | 0 | 0 | 0 | 0 | 0 | 0 | 0 | 0 | 0 | 0 | 0 | 0 | 0 | 0 | 20 | 0 | 0 | 0 | 0 | 0 | 0 | 0 | 0 | 0 | 0 | 0 | 0 | 0 | 0 | 0 | 0 | 0 | 0 | 0 | 0 | 0 | 0 | 0 | 0 | 0 | 0 | 300 | 60 | 0 | 5 | 15 | 0 | 0 | 60 | 2.5 | 23.02
3566 |  | 26 | 0 | 5 | 0 | 0 | 0 | 0 | 0 | 0 | 0 | 0 | 0 | 0 | 0 | 1 | 0 | 0 | 0 | 0 | 0 | 25 | 0 | 1 | 0 | 0 | 0 | 0 | 0 | 0 | 0 | 0 | 0 | 0 | 0 | 0 | 0 | 0 | 0 | 0 | 0 | 0 | 0 | 0 | 0 | 0 | 20 | 0 | 0 | 0 | 0 | 0 | 0 | 0 | 0 | 0 | 0 | 0 | 0 | 0 | 0 | 0 | 0 | 0 | 0 | 0 | 0 | 0 | 0 | 0 | 0 | 0 | 0 | 280 | 60 | 0 | 5 | 15 | 0 | 0 | 60 | 2.5 | 18.53
3567 |  | 27 | 0 | 5 | 0 | 0 | 0 | 0 | 0 | 0 | 0 | 0 | 0 | 0 | 0 | 1 | 0 | 0 | 0 | 0 | 0 | 25 | 0 | 1 | 0 | 0 | 0 | 0 | 0 | 0 | 0 | 0 | 0 | 0 | 0 | 0 | 0 | 0 | 0 | 0 | 0 | 0 | 0 | 0 | 0 | 0 | 20 | 0 | 0 | 0 | 0 | 0 | 0 | 0 | 0 | 0 | 0 | 0 | 0 | 0 | 0 | 0 | 0 | 0 | 0 | 0 | 0 | 0 | 0 | 0 | 0 | 0 | 0 | 250 | 60 | 0 | 5 | 15 | 0 | 0 | 60 | 2.5 | 18.07
3568 |  | 28 | 0 | 5 | 0 | 0 | 0 | 0 | 0 | 0 | 0 | 0 | 0 | 0 | 0 | 1 | 0 | 0 | 0 | 0 | 0 | 25 | 0 | 1 | 0 | 0 | 0 | 0 | 0 | 0 | 0 | 0 | 0 | 0 | 0 | 0 | 0 | 0 | 0 | 0 | 0 | 0 | 0 | 0 | 0 | 0 | 20 | 0 | 0 | 0 | 0 | 0 | 0 | 0 | 0 | 0 | 0 | 0 | 0 | 0 | 0 | 0 | 0 | 0 | 0 | 0 | 0 | 0 | 0 | 0 | 0 | 0 | 0 | 220 | 60 | 0 | 5 | 15 | 0 | 0 | 60 | 2.5 | 14.46
3569 |  | 29 | 0 | 1 | 0 | 0 | 0 | 0 | 0 | 0 | 0 | 0 | 0 | 0 | 0 | 1 | 0 | 0 | 0 | 0 | 0 | 25 | 0 | 1 | 0 | 0 | 0 | 0 | 0 | 0 | 0 | 0 | 0 | 0 | 0 | 0 | 0 | 0 | 0 | 0 | 0 | 0 | 0 | 0 | 0 | 0 | 20 | 0 | 0 | 0 | 0 | 0 | 0 | 0 | 0 | 0 | 0 | 0 | 0 | 0 | 0 | 0 | 0 | 0 | 0 | 0 | 0 | 0 | 0 | 0 | 0 | 0 | 0 | 330 | 0 | 0 | 5 | 15 | 0 | 0 | 60 | 2.5 | 23.17
3570 |  | 30 | 0 | 1 | 0 | 0 | 0 | 0 | 0 | 0 | 0 | 0 | 0 | 0 | 0 | 1 | 0 | 0 | 0 | 0 | 0 | 25 | 0 | 1 | 0 | 0 | 0 | 0 | 0 | 0 | 0 | 0 | 0 | 0 | 0 | 0 | 0 | 0 | 0 | 0 | 0 | 0 | 0 | 0 | 0 | 0 | 20 | 0 | 0 | 0 | 0 | 0 | 0 | 0 | 0 | 0 | 0 | 0 | 0 | 0 | 0 | 0 | 0 | 0 | 0 | 0 | 0 | 0 | 0 | 0 | 0 | 0 | 0 | 300 | 0 | 0 | 5 | 15 | 0 | 0 | 60 | 2.5 | 17.96
3571 |  | 31 | 0 | 3 | 0 | 0 | 0 | 0 | 0 | 0 | 0 | 0 | 0 | 0 | 0 | 1 | 0 | 0 | 0 | 0 | 0 | 25 | 0 | 1 | 0 | 0 | 0 | 0 | 0 | 0 | 0 | 0 | 0 | 0 | 0 | 0 | 0 | 0 | 0 | 0 | 0 | 0 | 0 | 0 | 0 | 0 | 20 | 0 | 0 | 0 | 0 | 0 | 0 | 0 | 0 | 0 | 0 | 0 | 0 | 0 | 0 | 0 | 0 | 0 | 0 | 0 | 0 | 0 | 0 | 0 | 0 | 0 | 0 | 330 | 0 | 0 | 5 | 15 | 0 | 0 | 60 | 2.5 | 8.86
3572 |  | 32 | 0 | 3 | 0 | 0 | 0 | 0 | 0 | 0 | 0 | 0 | 0 | 0 | 0 | 1 | 0 | 0 | 0 | 0 | 0 | 25 | 0 | 1 | 0 | 0 | 0 | 0 | 0 | 0 | 0 | 0 | 0 | 0 | 0 | 0 | 0 | 0 | 0 | 0 | 0 | 0 | 0 | 0 | 0 | 0 | 20 | 0 | 0 | 0 | 0 | 0 | 0 | 0 | 0 | 0 | 0 | 0 | 0 | 0 | 0 | 0 | 0 | 0 | 0 | 0 | 0 | 0 | 0 | 0 | 0 | 0 | 0 | 300 | 0 | 0 | 5 | 15 | 0 | 0 | 60 | 2.5 | 3.33
3573 |  | 33 | 0 | 5 | 0 | 0 | 0 | 0 | 0 | 0 | 0 | 0 | 0 | 0 | 0 | 1 | 0 | 0 | 0 | 0 | 0 | 25 | 0 | 1 | 0 | 0 | 0 | 0 | 0 | 0 | 0 | 0 | 0 | 0 | 0 | 0 | 0 | 0 | 0 | 0 | 0 | 0 | 0 | 0 | 0 | 0 | 20 | 0 | 0 | 0 | 0 | 0 | 0 | 0 | 0 | 0 | 0 | 0 | 0 | 0 | 0 | 0 | 0 | 0 | 0 | 0 | 0 | 0 | 0 | 0 | 0 | 0 | 0 | 330 | 0 | 0 | 5 | 15 | 0 | 0 | 60 | 2.5 | 45.87
3574 |  | 34 | 0 | 5 | 0 | 0 | 0 | 0 | 0 | 0 | 0 | 0 | 0 | 0 | 0 | 1 | 0 | 0 | 0 | 0 | 0 | 25 | 0 | 1 | 0 | 0 | 0 | 0 | 0 | 0 | 0 | 0 | 0 | 0 | 0 | 0 | 0 | 0 | 0 | 0 | 0 | 0 | 0 | 0 | 0 | 0 | 20 | 0 | 0 | 0 | 0 | 0 | 0 | 0 | 0 | 0 | 0 | 0 | 0 | 0 | 0 | 0 | 0 | 0 | 0 | 0 | 0 | 0 | 0 | 0 | 0 | 0 | 0 | 300 | 0 | 0 | 5 | 15 | 0 | 0 | 60 | 2.5 | 39.11
3575 |  | 35 | 0 | 5 | 0 | 0 | 0 | 0 | 0 | 0 | 0 | 0 | 0 | 0 | 0 | 1 | 0 | 0 | 0 | 0 | 0 | 25 | 0 | 1 | 0 | 0 | 0 | 0 | 0 | 0 | 0 | 0 | 0 | 0 | 0 | 0 | 0 | 0 | 0 | 0 | 0 | 0 | 0 | 0 | 0 | 0 | 20 | 0 | 0 | 0 | 0 | 0 | 0 | 0 | 0 | 0 | 0 | 0 | 0 | 0 | 0 | 0 | 0 | 0 | 0 | 0 | 0 | 0 | 0 | 0 | 0 | 0 | 0 | 330 | 0 | 0 | 1 | 15 | 0 | 0 | 60 | 2.5 | 69.29
3576 |  | 36 | 0 | 5 | 0 | 0 | 0 | 0 | 0 | 0 | 0 | 0 | 0 | 0 | 0 | 1 | 0 | 0 | 0 | 0 | 0 | 25 | 0 | 1 | 0 | 0 | 0 | 0 | 0 | 0 | 0 | 0 | 0 | 0 | 0 | 0 | 0 | 0 | 0 | 0 | 0 | 0 | 0 | 0 | 0 | 0 | 20 | 0 | 0 | 0 | 0 | 0 | 0 | 0 | 0 | 0 | 0 | 0 | 0 | 0 | 0 | 0 | 0 | 0 | 0 | 0 | 0 | 0 | 0 | 0 | 0 | 0 | 0 | 300 | 0 | 0 | 1 | 15 | 0 | 0 | 60 | 2.5 | 58.57
3577 |  | 37 | 0 | 5 | 0 | 0 | 0 | 0 | 0 | 0 | 0 | 0 | 0 | 0 | 0 | 1 | 0 | 0 | 0 | 0 | 0 | 25 | 0 | 1 | 0 | 0 | 0 | 0 | 0 | 0 | 0 | 0 | 0 | 0 | 0 | 0 | 0 | 0 | 0 | 0 | 0 | 0 | 0 | 0 | 0 | 0 | 20 | 0 | 0 | 0 | 0 | 0 | 0 | 0 | 0 | 0 | 0 | 0 | 0 | 0 | 0 | 0 | 0 | 0 | 0 | 0 | 0 | 0 | 0 | 0 | 0 | 0 | 0 | 330 | 0 | 0 | 3 | 15 | 0 | 0 | 60 | 2.5 | 55.05
3578 |  | 38 | 0 | 5 | 0 | 0 | 0 | 0 | 0 | 0 | 0 | 0 | 0 | 0 | 0 | 1 | 0 | 0 | 0 | 0 | 0 | 25 | 0 | 1 | 0 | 0 | 0 | 0 | 0 | 0 | 0 | 0 | 0 | 0 | 0 | 0 | 0 | 0 | 0 | 0 | 0 | 0 | 0 | 0 | 0 | 0 | 20 | 0 | 0 | 0 | 0 | 0 | 0 | 0 | 0 | 0 | 0 | 0 | 0 | 0 | 0 | 0 | 0 | 0 | 0 | 0 | 0 | 0 | 0 | 0 | 0 | 0 | 0 | 300 | 0 | 0 | 3 | 15 | 0 | 0 | 60 | 2.5 | 44.07
3579 |  | 39 | 0 | 5 | 0 | 0 | 0 | 0 | 0 | 0 | 0 | 0 | 0 | 0 | 0 | 1 | 0 | 0 | 0 | 0 | 0 | 25 | 0 | 1 | 0 | 0 | 0 | 0 | 0 | 0 | 0 | 0 | 0 | 0 | 0 | 0 | 0 | 0 | 0 | 0 | 0 | 0 | 0 | 0 | 0 | 0 | 20 | 0 | 0 | 0 | 0 | 0 | 0 | 0 | 0 | 0 | 0 | 0 | 0 | 0 | 0 | 0 | 0 | 0 | 0 | 0 | 0 | 0 | 0 | 0 | 0 | 0 | 0 | 330 | 60 | 0 | 5 | 5 | 0 | 0 | 60 | 2.5 | 5.45
3580 |  | 40 | 0 | 5 | 0 | 0 | 0 | 0 | 0 | 0 | 0 | 0 | 0 | 0 | 0 | 1 | 0 | 0 | 0 | 0 | 0 | 25 | 0 | 1 | 0 | 0 | 0 | 0 | 0 | 0 | 0 | 0 | 0 | 0 | 0 | 0 | 0 | 0 | 0 | 0 | 0 | 0 | 0 | 0 | 0 | 0 | 20 | 0 | 0 | 0 | 0 | 0 | 0 | 0 | 0 | 0 | 0 | 0 | 0 | 0 | 0 | 0 | 0 | 0 | 0 | 0 | 0 | 0 | 0 | 0 | 0 | 0 | 0 | 330 | 60 | 0 | 5 | 10 | 0 | 0 | 60 | 2.5 | 22.11
3581 |  | 41 | 0 | 5 | 0 | 0 | 0 | 0 | 0 | 0 | 0 | 0 | 0 | 0 | 0 | 1 | 0 | 0 | 0 | 0 | 0 | 25 | 0 | 1 | 0 | 0 | 0 | 0 | 0 | 0 | 0 | 0 | 0 | 0 | 0 | 0 | 0 | 0 | 0 | 0 | 0 | 0 | 0 | 0 | 0 | 0 | 20 | 0 | 0 | 0 | 0 | 0 | 0 | 0 | 0 | 0 | 0 | 0 | 0 | 0 | 0 | 0 | 0 | 0 | 0 | 0 | 0 | 0 | 0 | 0 | 0 | 0 | 0 | 350 | 0 | 0 | 5 | 15 | 0 | 0 | 60 | 2.5 | 53.51
3582 |  | 42 | 0 | 5 | 0 | 0 | 0 | 0 | 0 | 0 | 0 | 0 | 0 | 0 | 0 | 1 | 0 | 0 | 0 | 0 | 0 | 25 | 0 | 1 | 0 | 0 | 0 | 0 | 0 | 0 | 0 | 0 | 0 | 0 | 0 | 0 | 0 | 0 | 0 | 0 | 0 | 0 | 0 | 0 | 0 | 0 | 20 | 0 | 0 | 0 | 0 | 0 | 0 | 0 | 0 | 0 | 0 | 0 | 0 | 0 | 0 | 0 | 0 | 0 | 0 | 0 | 0 | 0 | 0 | 0 | 0 | 0 | 0 | 280 | 0 | 0 | 5 | 15 | 0 | 0 | 60 | 2.5 | 34.76
3583 |  | 43 | 0 | 5 | 0 | 0 | 0 | 0 | 0 | 0 | 0 | 0 | 0 | 0 | 0 | 1 | 0 | 0 | 0 | 0 | 0 | 25 | 0 | 1 | 0 | 0 | 0 | 0 | 0 | 0 | 0 | 0 | 0 | 0 | 0 | 0 | 0 | 0 | 0 | 0 | 0 | 0 | 0 | 0 | 0 | 0 | 20 | 0 | 0 | 0 | 0 | 0 | 0 | 0 | 0 | 0 | 0 | 0 | 0 | 0 | 0 | 0 | 0 | 0 | 0 | 0 | 0 | 0 | 0 | 0 | 0 | 0 | 0 | 250 | 0 | 0 | 5 | 15 | 0 | 0 | 60 | 2.5 | 27.42
3584 |  | 44 | 0 | 5 | 0 | 0 | 0 | 0 | 0 | 0 | 0 | 0 | 0 | 0 | 0 | 1 | 0 | 0 | 0 | 0 | 0 | 25 | 0 | 1 | 0 | 0 | 0 | 0 | 0 | 0 | 0 | 0 | 0 | 0 | 0 | 0 | 0 | 0 | 0 | 0 | 0 | 0 | 0 | 0 | 0 | 0 | 20 | 0 | 0 | 0 | 0 | 0 | 0 | 0 | 0 | 0 | 0 | 0 | 0 | 0 | 0 | 0 | 0 | 0 | 0 | 0 | 0 | 0 | 0 | 0 | 0 | 0 | 0 | 220 | 0 | 0 | 5 | 15 | 0 | 0 | 60 | 2.5 | 20.23
3585 |  | 45 | 0 | 5 | 0 | 0 | 0 | 0 | 0 | 0 | 0 | 0 | 0 | 0 | 0 | 1 | 0 | 0 | 0 | 0 | 0 | 25 | 0 | 1 | 0 | 0 | 0 | 0 | 0 | 0 | 0 | 0 | 0 | 0 | 0 | 0 | 0 | 0 | 0 | 0 | 0 | 0 | 0 | 0 | 0 | 0 | 20 | 0 | 0 | 0 | 0 | 0 | 0 | 0 | 0 | 0 | 0 | 0 | 0 | 0 | 0 | 0 | 0 | 0 | 0 | 0 | 0 | 0 | 0 | 0 | 0 | 0 | 0 | 330 | 0 | 0 | 5 | 15 | 15 | 0 | 60 | 2.5 | 42.03
3586 |  | 46 | 0 | 5 | 0 | 0 | 0 | 0 | 0 | 0 | 0 | 0 | 0 | 0 | 0 | 1 | 0 | 0 | 0 | 0 | 0 | 25 | 0 | 1 | 0 | 0 | 0 | 0 | 0 | 0 | 0 | 0 | 0 | 0 | 0 | 0 | 0 | 0 | 0 | 0 | 0 | 0 | 0 | 0 | 0 | 0 | 20 | 0 | 0 | 0 | 0 | 0 | 0 | 0 | 0 | 0 | 0 | 0 | 0 | 0 | 0 | 0 | 0 | 0 | 0 | 0 | 0 | 0 | 0 | 0 | 0 | 0 | 0 | 330 | 60 | 0 | 5 | 15 | 0 | 0 | 60 | 2.5 | 23.02
3587 |  | 47 | 0 | 5 | 0 | 0 | 0 | 0 | 0 | 0 | 0 | 0 | 0 | 0 | 0 | 1 | 0 | 0 | 0 | 0 | 0 | 25 | 0 | 1 | 0 | 0 | 0 | 0 | 0 | 0 | 0 | 0 | 0 | 0 | 0 | 0 | 0 | 0 | 0 | 0 | 0 | 0 | 0 | 0 | 0 | 0 | 20 | 0 | 0 | 0 | 0 | 0 | 0 | 0 | 0 | 0 | 0 | 0 | 0 | 0 | 0 | 0 | 0 | 0 | 0 | 0 | 0 | 0 | 0 | 0 | 0 | 0 | 0 | 330 | 60 | 0 | 5 | 15 | 15 | 0 | 60 | 2.5 | 4.41
3588 |  | 48 | 0 | 1 | 0 | 0 | 0 | 0 | 0 | 0 | 0 | 0 | 0 | 0 | 0 | 1 | 0 | 0 | 0 | 0 | 0 | 25 | 0 | 1 | 0 | 0 | 0 | 0 | 0 | 0 | 0 | 0 | 0 | 0 | 0 | 0 | 0 | 0 | 0 | 0 | 0 | 0 | 0 | 0 | 0 | 0 | 1.25 | 0 | 0 | 0 | 0 | 0 | 0 | 0 | 0 | 0 | 0 | 0 | 0 | 0 | 0 | 0 | 0 | 0 | 0 | 0 | 0 | 0 | 0 | 0 | 0 | 0 | 0 | 330 | 0 | 0 | 5 | 15 | 0 | 0 | 60 | 2.5 | 0
3589 | Han et al.[S67] | 1 | 0 | 0 | 0 | 0 | 0 | 0 | 0.5 | 1 | 0 | 0 | 0 | 0 | 0 | 0 | 0 | 0 | 0 | 0 | 0 | 500 | 5 | 0 | 0 | 1 | 0 | 0 | 0 | 0 | 0 | 0 | 0 | 0 | 0 | 0 | 0 | 0 | 0 | 0 | 0 | 0 | 0 | 0 | 0 | 0 | 0 | 0 | 0 | 0 | 0 | 0 | 0 | 0 | 0 | 0 | 0 | 0 | 0 | 0 | 0 | 0 | 0 | 0 | 0 | 0 | 0 | 0 | 0 | 0 | 0 | 0 | 0 | 31.9 | 0 | 0 | 2 | 5 | 0 | 0 | 60 | 0.26 | 1.78e-15
3590 |  | 2 | 0 | 0 | 0 | 0 | 0 | 0 | 0.5 | 1 | 0 | 0 | 0 | 0 | 0 | 0 | 0 | 0 | 0 | 0 | 0 | 500 | 5 | 0 | 0 | 1 | 0 | 0 | 0 | 0 | 0 | 0 | 0 | 0 | 0 | 0 | 0 | 0 | 0 | 0 | 0 | 0 | 0 | 0 | 0 | 0 | 0 | 0 | 0 | 0 | 0 | 0 | 0 | 0 | 0 | 0 | 0 | 0 | 0 | 0 | 0 | 0 | 0 | 0 | 0 | 0 | 0 | 0 | 0 | 0 | 0 | 0 | 0 | 75.4 | 0 | 0 | 2 | 5 | 0 | 0 | 60 | 0.26 | 4.26
3591 |  | 3 | 0 | 0 | 0 | 0 | 0 | 0 | 0.5 | 1 | 0 | 0 | 0 | 0 | 0 | 0 | 0 | 0 | 0 | 0 | 0 | 500 | 5 | 0 | 0 | 1 | 0 | 0 | 0 | 0 | 0 | 0 | 0 | 0 | 0 | 0 | 0 | 0 | 0 | 0 | 0 | 0 | 0 | 0 | 0 | 0 | 0 | 0 | 0 | 0 | 0 | 0 | 0 | 0 | 0 | 0 | 0 | 0 | 0 | 0 | 0 | 0 | 0 | 0 | 0 | 0 | 0 | 0 | 0 | 0 | 0 | 0 | 0 | 102 | 0 | 0 | 2 | 5 | 0 | 0 | 60 | 0.26 | 11.2
3592 |  | 4 | 0 | 0 | 0 | 0 | 0 | 0 | 0.5 | 1 | 0 | 0 | 0 | 0 | 0 | 0 | 0 | 0 | 0 | 0 | 0 | 500 | 5 | 0 | 0 | 1 | 0 | 0 | 0 | 0 | 0 | 0 | 0 | 0 | 0 | 0 | 0 | 0 | 0 | 0 | 0 | 0 | 0 | 0 | 0 | 0 | 0 | 0 | 0 | 0 | 0 | 0 | 0 | 0 | 0 | 0 | 0 | 0 | 0 | 0 | 0 | 0 | 0 | 0 | 0 | 0 | 0 | 0 | 0 | 0 | 0 | 0 | 0 | 133 | 0 | 0 | 2 | 5 | 0 | 0 | 60 | 0.26 | 21.3
3593 |  | 5 | 0 | 0 | 0 | 0 | 0 | 0 | 0.5 | 1 | 0 | 0 | 0 | 0 | 0 | 0 | 0 | 0 | 0 | 0 | 0 | 500 | 5 | 0 | 0 | 1 | 0 | 0 | 0 | 0 | 0 | 0 | 0 | 0 | 0 | 0 | 0 | 0 | 0 | 0 | 0 | 0 | 0 | 0 | 0 | 0 | 0 | 0 | 0 | 0 | 0 | 0 | 0 | 0 | 0 | 0 | 0 | 0 | 0 | 0 | 0 | 0 | 0 | 0 | 0 | 0 | 0 | 0 | 0 | 0 | 0 | 0 | 0 | 146 | 0 | 0 | 2 | 5 | 0 | 0 | 60 | 0.26 | 29.5
3594 |  | 6 | 0 | 0 | 0 | 0 | 0 | 0 | 0.5 | 1 | 0 | 0 | 0 | 0 | 0 | 0 | 0 | 0 | 0 | 0 | 0 | 500 | 5 | 0 | 0 | 1 | 0 | 0 | 0 | 0 | 0 | 0 | 0 | 0 | 0 | 0 | 0 | 0 | 0 | 0 | 0 | 0 | 0 | 0 | 0 | 0 | 0 | 0 | 0 | 0 | 0 | 0 | 0 | 0 | 0 | 0 | 0 | 0 | 0 | 0 | 0 | 0 | 0 | 0 | 0 | 0 | 0 | 0 | 0 | 0 | 0 | 0 | 0 | 165 | 0 | 0 | 2 | 5 | 0 | 0 | 60 | 0.26 | 37.2
3595 |  | 7 | 0 | 0 | 0 | 0 | 0 | 0 | 0.5 | 1 | 0 | 0 | 0 | 0 | 0 | 0 | 0 | 0 | 0 | 0 | 0 | 500 | 5 | 0 | 0 | 1 | 0 | 0 | 0 | 0 | 0 | 0 | 0 | 0 | 0 | 0 | 0 | 0 | 0 | 0 | 0 | 0 | 0 | 0 | 0 | 0 | 0 | 0 | 0 | 0 | 0 | 0 | 0 | 0 | 0 | 0 | 0 | 0 | 0 | 0 | 0 | 0 | 0 | 0 | 0 | 0 | 0 | 0 | 0 | 0 | 0 | 0 | 0 | 176 | 0 | 0 | 2 | 5 | 0 | 0 | 60 | 0.26 | 46.1
3596 |  | 8 | 0 | 0 | 0 | 0 | 0 | 0 | 0.5 | 1 | 0 | 0 | 0 | 0 | 0 | 0 | 0 | 0 | 0 | 0 | 0 | 500 | 5 | 0 | 0 | 1 | 0 | 0 | 0 | 0 | 0 | 0 | 0 | 0 | 0 | 0 | 0 | 0 | 0 | 0 | 0 | 0 | 0 | 0 | 0 | 0 | 0 | 0 | 0 | 0 | 0 | 0 | 0 | 0 | 0 | 0 | 0 | 0 | 0 | 0 | 0 | 0 | 0 | 0 | 0 | 0 | 0 | 0 | 0 | 0 | 0 | 0 | 0 | 192 | 0 | 0 | 2 | 5 | 0 | 0 | 60 | 0.26 | 55.8
3597 |  | 9 | 0 | 0 | 0 | 0 | 0 | 0 | 0.5 | 1 | 0 | 0 | 0 | 0 | 0 | 0 | 0 | 0 | 0 | 0 | 0 | 500 | 5 | 0 | 0 | 1 | 0 | 0 | 0 | 0 | 0 | 0 | 0 | 0 | 0 | 0 | 0 | 0 | 0 | 0 | 0 | 0 | 0 | 0 | 0 | 0 | 0 | 0 | 0 | 0 | 0 | 0 | 0 | 0 | 0 | 0 | 0 | 0 | 0 | 0 | 0 | 0 | 0 | 0 | 0 | 0 | 0 | 0 | 0 | 0 | 0 | 0 | 0 | 207 | 0 | 0 | 2 | 5 | 0 | 0 | 60 | 0.26 | 61.2
3598 |  | 10 | 0 | 0 | 0 | 0 | 0 | 0 | 0.5 | 1 | 0 | 0 | 0 | 0 | 0 | 0 | 0 | 0 | 0 | 0 | 0 | 500 | 5 | 0 | 0 | 1 | 0 | 0 | 0 | 0 | 0 | 0 | 0 | 0 | 0 | 0 | 0 | 0 | 0 | 0 | 0 | 0 | 0 | 0 | 0 | 0 | 0 | 0 | 0 | 0 | 0 | 0 | 0 | 0 | 0 | 0 | 0 | 0 | 0 | 0 | 0 | 0 | 0 | 0 | 0 | 0 | 0 | 0 | 0 | 0 | 0 | 0 | 0 | 235 | 0 | 0 | 2 | 5 | 0 | 0 | 60 | 0.26 | 69
3599 |  | 11 | 0 | 0 | 0 | 0 | 0 | 0 | 0.5 | 1 | 0 | 0 | 0 | 0 | 0 | 0 | 0 | 0 | 0 | 0 | 0 | 500 | 5 | 0 | 0 | 1 | 0 | 0 | 0 | 0 | 0 | 0 | 0 | 0 | 0 | 0 | 0 | 0 | 0 | 0 | 0 | 0 | 0 | 0 | 0 | 0 | 0 | 0 | 0 | 0 | 0 | 0 | 0 | 0 | 0 | 0 | 0 | 0 | 0 | 0 | 0 | 0 | 0 | 0 | 0 | 0 | 0 | 0 | 0 | 0 | 0 | 0 | 0 | 277 | 0 | 0 | 2 | 5 | 0 | 0 | 60 | 0.26 | 73.6
3600 |  | 12 | 0 | 0 | 0 | 0 | 0 | 0 | 0.5 | 1 | 0 | 0 | 0 | 0 | 0 | 0 | 0 | 0 | 0 | 0 | 0 | 500 | 5 | 0 | 0 | 1 | 0 | 0 | 0 | 0 | 0 | 0 | 0 | 0 | 0 | 0 | 0 | 0 | 0 | 0 | 0 | 0 | 0 | 0 | 0 | 0 | 0 | 0 | 0 | 0 | 0 | 0 | 0 | 0 | 0 | 0 | 0 | 0 | 0 | 0 | 0 | 0 | 0 | 0 | 0 | 0 | 0 | 0 | 0 | 0 | 0 | 0 | 0 | 294 | 0 | 0 | 2 | 5 | 0 | 0 | 60 | 0.26 | 81.4
3601 |  | 13 | 0 | 0 | 0 | 0 | 0 | 0 | 0.5 | 1 | 0 | 0 | 0 | 0 | 0 | 0 | 0 | 0 | 0 | 0 | 0 | 500 | 5 | 0 | 0 | 1 | 0 | 0 | 0 | 0 | 0 | 0 | 0 | 0 | 0 | 0 | 0 | 0 | 0 | 0 | 0 | 0 | 0 | 0 | 0 | 0 | 0 | 0 | 0 | 0 | 0 | 0 | 0 | 0 | 0 | 0 | 0 | 0 | 0 | 0 | 0 | 0 | 0 | 0 | 0 | 0 | 0 | 0 | 0 | 0 | 0 | 0 | 0 | 324 | 0 | 0 | 2 | 5 | 0 | 0 | 60 | 0.26 | 88.8
3602 |  | 14 | 0 | 0 | 0 | 0 | 0 | 0 | 0.5 | 1 | 0 | 0 | 0 | 0 | 0 | 0 | 0 | 0 | 0 | 0 | 0 | 500 | 5 | 0 | 0 | 1 | 0 | 0 | 0 | 0 | 0 | 0 | 0 | 0 | 0 | 0 | 0 | 0 | 0 | 0 | 0 | 0 | 0 | 0 | 0 | 0 | 0 | 0 | 0 | 0 | 0 | 0 | 0 | 0 | 0 | 0 | 0 | 0 | 0 | 0 | 0 | 0 | 0 | 0 | 0 | 0 | 0 | 0 | 0 | 0 | 0 | 0 | 0 | 351 | 0 | 0 | 2 | 5 | 0 | 0 | 60 | 0.26 | 94.6
3603 |  | 15 | 0 | 0 | 0 | 0 | 0 | 0 | 0.5 | 1 | 0 | 0 | 0 | 0 | 0 | 0 | 0 | 0 | 0 | 0 | 0 | 500 | 5 | 0 | 0 | 1 | 0 | 0 | 0 | 0 | 0 | 0 | 0 | 0 | 0 | 0 | 0 | 0 | 0 | 0 | 0 | 0 | 0 | 0 | 0 | 0 | 0 | 0 | 0 | 0 | 0 | 0 | 0 | 0 | 0 | 0 | 0 | 0 | 0 | 0 | 0 | 0 | 0 | 0 | 0 | 0 | 0 | 0 | 0 | 0 | 0 | 0 | 0 | 378 | 0 | 0 | 2 | 5 | 0 | 0 | 60 | 0.26 | 96.5
3604 |  | 16 | 0 | 0 | 0 | 0 | 0 | 0 | 0.5 | 1 | 0 | 0 | 0 | 0 | 0 | 0 | 0 | 0 | 0 | 0 | 0 | 500 | 5 | 0 | 0 | 1 | 0 | 0 | 0 | 0 | 0 | 0 | 0 | 0 | 0 | 0 | 0 | 0 | 0 | 0 | 0 | 0 | 0 | 0 | 0 | 0 | 0 | 0 | 0 | 0 | 0 | 0 | 0 | 0 | 0 | 0 | 0 | 0 | 0 | 0 | 0 | 0 | 0 | 0 | 0 | 0 | 0 | 0 | 0 | 0 | 0 | 0 | 0 | 418 | 0 | 0 | 2 | 5 | 0 | 0 | 60 | 0.26 | 96.1
3605 |  | 17 | 0 | 0 | 0 | 0 | 0 | 0 | 0.5 | 1 | 0 | 0 | 0 | 0 | 0 | 0 | 0 | 0 | 0 | 0 | 0 | 500 | 5 | 0 | 0 | 1 | 0 | 0 | 0 | 0 | 0 | 0 | 0 | 0 | 0 | 0 | 0 | 0 | 0 | 0 | 0 | 0 | 0 | 0 | 0 | 0 | 0 | 0 | 0 | 0 | 0 | 0 | 0 | 0 | 0 | 0 | 0 | 0 | 0 | 0 | 0 | 0 | 0 | 0 | 0 | 0 | 0 | 0 | 0 | 0 | 0 | 0 | 0 | 458 | 0 | 0 | 2 | 5 | 0 | 0 | 60 | 0.26 | 95
3606 |  | 18 | 0 | 0 | 0 | 0 | 0 | 0 | 0.5 | 1 | 0 | 0 | 0 | 0 | 0 | 0 | 0 | 0 | 0 | 0 | 0 | 500 | 5 | 0 | 0 | 1 | 0 | 0 | 0 | 0 | 0 | 0 | 0 | 0 | 0 | 0 | 0 | 0 | 0 | 0 | 0 | 0 | 0 | 0 | 0 | 0 | 0 | 0 | 0 | 0 | 0 | 0 | 0 | 0 | 0 | 0 | 0 | 0 | 0 | 0 | 0 | 0 | 0 | 0 | 0 | 0 | 0 | 0 | 0 | 0 | 0 | 0 | 0 | 498 | 0 | 0 | 2 | 5 | 0 | 0 | 60 | 0.26 | 94.2
3607 |  | 19 | 0 | 0 | 0 | 0 | 0 | 0 | 0.5 | 1 | 0 | 0 | 0 | 0 | 0 | 0 | 0 | 0 | 0 | 0 | 0 | 500 | 5 | 0 | 0 | 1 | 0 | 0 | 0 | 0 | 0 | 0 | 0 | 0 | 0 | 0 | 0 | 0 | 0 | 0 | 0 | 0 | 0 | 0 | 0 | 0 | 0 | 0 | 0 | 0 | 0 | 0 | 0 | 0 | 0 | 0 | 0 | 0 | 0 | 0 | 0 | 0 | 0 | 0 | 0 | 0 | 0 | 0 | 0 | 0 | 0 | 0 | 0 | 542 | 0 | 0 | 2 | 5 | 0 | 0 | 60 | 0.26 | 93
3608 |  | 20 | 0 | 0 | 0 | 0 | 0 | 0 | 0.5 | 1 | 0 | 0 | 0 | 0 | 0 | 0 | 0 | 0 | 0 | 0 | 0 | 500 | 5 | 0 | 0 | 1 | 0 | 0 | 0 | 0 | 0 | 0 | 0 | 0 | 0 | 0 | 0 | 0 | 0 | 0 | 0 | 0 | 0 | 0 | 0 | 0 | 0 | 0 | 0 | 0 | 0 | 0 | 0 | 0 | 0 | 0 | 0 | 0 | 0 | 0 | 0 | 0 | 0 | 0 | 0 | 0 | 0 | 0 | 0 | 0 | 0 | 0 | 0 | 585 | 0 | 0 | 2 | 5 | 0 | 0 | 60 | 0.26 | 91.9
3609 |  | 21 | 0 | 0 | 0 | 0 | 0 | 0 | 0.5 | 1 | 0 | 0 | 0 | 0 | 0 | 0 | 0 | 0 | 0 | 0 | 0 | 500 | 5 | 0 | 0 | 0.67 | 0 | 0 | 0 | 0 | 0.33 | 0 | 0 | 0 | 0 | 0 | 0 | 0 | 0 | 0 | 0 | 0 | 0 | 0 | 0 | 0 | 0 | 0 | 0 | 0 | 0 | 0 | 0 | 0 | 0 | 0 | 0 | 0 | 0 | 0 | 0 | 0 | 0 | 0 | 0 | 0 | 0 | 0 | 0 | 0 | 0 | 0 | 0 | 42.2 | 0 | 0 | 2 | 5 | 0 | 0 | 60 | 0.26 | 0.319
3610 |  | 22 | 0 | 0 | 0 | 0 | 0 | 0 | 0.5 | 1 | 0 | 0 | 0 | 0 | 0 | 0 | 0 | 0 | 0 | 0 | 0 | 500 | 5 | 0 | 0 | 0.67 | 0 | 0 | 0 | 0 | 0.33 | 0 | 0 | 0 | 0 | 0 | 0 | 0 | 0 | 0 | 0 | 0 | 0 | 0 | 0 | 0 | 0 | 0 | 0 | 0 | 0 | 0 | 0 | 0 | 0 | 0 | 0 | 0 | 0 | 0 | 0 | 0 | 0 | 0 | 0 | 0 | 0 | 0 | 0 | 0 | 0 | 0 | 0 | 98.9 | 0 | 0 | 2 | 5 | 0 | 0 | 60 | 0.26 | 1.79
3611 |  | 23 | 0 | 0 | 0 | 0 | 0 | 0 | 0.5 | 1 | 0 | 0 | 0 | 0 | 0 | 0 | 0 | 0 | 0 | 0 | 0 | 500 | 5 | 0 | 0 | 0.67 | 0 | 0 | 0 | 0 | 0.33 | 0 | 0 | 0 | 0 | 0 | 0 | 0 | 0 | 0 | 0 | 0 | 0 | 0 | 0 | 0 | 0 | 0 | 0 | 0 | 0 | 0 | 0 | 0 | 0 | 0 | 0 | 0 | 0 | 0 | 0 | 0 | 0 | 0 | 0 | 0 | 0 | 0 | 0 | 0 | 0 | 0 | 0 | 112 | 0 | 0 | 2 | 5 | 0 | 0 | 60 | 0.26 | 4.05
3612 |  | 24 | 0 | 0 | 0 | 0 | 0 | 0 | 0.5 | 1 | 0 | 0 | 0 | 0 | 0 | 0 | 0 | 0 | 0 | 0 | 0 | 500 | 5 | 0 | 0 | 0.67 | 0 | 0 | 0 | 0 | 0.33 | 0 | 0 | 0 | 0 | 0 | 0 | 0 | 0 | 0 | 0 | 0 | 0 | 0 | 0 | 0 | 0 | 0 | 0 | 0 | 0 | 0 | 0 | 0 | 0 | 0 | 0 | 0 | 0 | 0 | 0 | 0 | 0 | 0 | 0 | 0 | 0 | 0 | 0 | 0 | 0 | 0 | 0 | 144 | 0 | 0 | 2 | 5 | 0 | 0 | 60 | 0.26 | 6.29
3613 |  | 25 | 0 | 0 | 0 | 0 | 0 | 0 | 0.5 | 1 | 0 | 0 | 0 | 0 | 0 | 0 | 0 | 0 | 0 | 0 | 0 | 500 | 5 | 0 | 0 | 0.67 | 0 | 0 | 0 | 0 | 0.33 | 0 | 0 | 0 | 0 | 0 | 0 | 0 | 0 | 0 | 0 | 0 | 0 | 0 | 0 | 0 | 0 | 0 | 0 | 0 | 0 | 0 | 0 | 0 | 0 | 0 | 0 | 0 | 0 | 0 | 0 | 0 | 0 | 0 | 0 | 0 | 0 | 0 | 0 | 0 | 0 | 0 | 0 | 180 | 0 | 0 | 2 | 5 | 0 | 0 | 60 | 0.26 | 5.52
3614 |  | 26 | 0 | 0 | 0 | 0 | 0 | 0 | 0.5 | 1 | 0 | 0 | 0 | 0 | 0 | 0 | 0 | 0 | 0 | 0 | 0 | 500 | 5 | 0 | 0 | 0.67 | 0 | 0 | 0 | 0 | 0.33 | 0 | 0 | 0 | 0 | 0 | 0 | 0 | 0 | 0 | 0 | 0 | 0 | 0 | 0 | 0 | 0 | 0 | 0 | 0 | 0 | 0 | 0 | 0 | 0 | 0 | 0 | 0 | 0 | 0 | 0 | 0 | 0 | 0 | 0 | 0 | 0 | 0 | 0 | 0 | 0 | 0 | 0 | 222 | 0 | 0 | 2 | 5 | 0 | 0 | 60 | 0.26 | 6.62
3615 |  | 27 | 0 | 0 | 0 | 0 | 0 | 0 | 0.5 | 1 | 0 | 0 | 0 | 0 | 0 | 0 | 0 | 0 | 0 | 0 | 0 | 500 | 5 | 0 | 0 | 0.67 | 0 | 0 | 0 | 0 | 0.33 | 0 | 0 | 0 | 0 | 0 | 0 | 0 | 0 | 0 | 0 | 0 | 0 | 0 | 0 | 0 | 0 | 0 | 0 | 0 | 0 | 0 | 0 | 0 | 0 | 0 | 0 | 0 | 0 | 0 | 0 | 0 | 0 | 0 | 0 | 0 | 0 | 0 | 0 | 0 | 0 | 0 | 0 | 250 | 0 | 0 | 2 | 5 | 0 | 0 | 60 | 0.26 | 9.25
3616 |  | 28 | 0 | 0 | 0 | 0 | 0 | 0 | 0.5 | 1 | 0 | 0 | 0 | 0 | 0 | 0 | 0 | 0 | 0 | 0 | 0 | 500 | 5 | 0 | 0 | 0.67 | 0 | 0 | 0 | 0 | 0.33 | 0 | 0 | 0 | 0 | 0 | 0 | 0 | 0 | 0 | 0 | 0 | 0 | 0 | 0 | 0 | 0 | 0 | 0 | 0 | 0 | 0 | 0 | 0 | 0 | 0 | 0 | 0 | 0 | 0 | 0 | 0 | 0 | 0 | 0 | 0 | 0 | 0 | 0 | 0 | 0 | 0 | 0 | 266 | 0 | 0 | 2 | 5 | 0 | 0 | 60 | 0.26 | 12.6
3617 |  | 29 | 0 | 0 | 0 | 0 | 0 | 0 | 0.5 | 1 | 0 | 0 | 0 | 0 | 0 | 0 | 0 | 0 | 0 | 0 | 0 | 500 | 5 | 0 | 0 | 0.67 | 0 | 0 | 0 | 0 | 0.33 | 0 | 0 | 0 | 0 | 0 | 0 | 0 | 0 | 0 | 0 | 0 | 0 | 0 | 0 | 0 | 0 | 0 | 0 | 0 | 0 | 0 | 0 | 0 | 0 | 0 | 0 | 0 | 0 | 0 | 0 | 0 | 0 | 0 | 0 | 0 | 0 | 0 | 0 | 0 | 0 | 0 | 0 | 294 | 0 | 0 | 2 | 5 | 0 | 0 | 60 | 0.26 | 19.4
3618 |  | 30 | 0 | 0 | 0 | 0 | 0 | 0 | 0.5 | 1 | 0 | 0 | 0 | 0 | 0 | 0 | 0 | 0 | 0 | 0 | 0 | 500 | 5 | 0 | 0 | 0.67 | 0 | 0 | 0 | 0 | 0.33 | 0 | 0 | 0 | 0 | 0 | 0 | 0 | 0 | 0 | 0 | 0 | 0 | 0 | 0 | 0 | 0 | 0 | 0 | 0 | 0 | 0 | 0 | 0 | 0 | 0 | 0 | 0 | 0 | 0 | 0 | 0 | 0 | 0 | 0 | 0 | 0 | 0 | 0 | 0 | 0 | 0 | 0 | 308 | 0 | 0 | 2 | 5 | 0 | 0 | 60 | 0.26 | 26.9
3619 |  | 31 | 0 | 0 | 0 | 0 | 0 | 0 | 0.5 | 1 | 0 | 0 | 0 | 0 | 0 | 0 | 0 | 0 | 0 | 0 | 0 | 500 | 5 | 0 | 0 | 0.67 | 0 | 0 | 0 | 0 | 0.33 | 0 | 0 | 0 | 0 | 0 | 0 | 0 | 0 | 0 | 0 | 0 | 0 | 0 | 0 | 0 | 0 | 0 | 0 | 0 | 0 | 0 | 0 | 0 | 0 | 0 | 0 | 0 | 0 | 0 | 0 | 0 | 0 | 0 | 0 | 0 | 0 | 0 | 0 | 0 | 0 | 0 | 0 | 321 | 0 | 0 | 2 | 5 | 0 | 0 | 60 | 0.26 | 36
3620 |  | 32 | 0 | 0 | 0 | 0 | 0 | 0 | 0.5 | 1 | 0 | 0 | 0 | 0 | 0 | 0 | 0 | 0 | 0 | 0 | 0 | 500 | 5 | 0 | 0 | 0.67 | 0 | 0 | 0 | 0 | 0.33 | 0 | 0 | 0 | 0 | 0 | 0 | 0 | 0 | 0 | 0 | 0 | 0 | 0 | 0 | 0 | 0 | 0 | 0 | 0 | 0 | 0 | 0 | 0 | 0 | 0 | 0 | 0 | 0 | 0 | 0 | 0 | 0 | 0 | 0 | 0 | 0 | 0 | 0 | 0 | 0 | 0 | 0 | 336 | 0 | 0 | 2 | 5 | 0 | 0 | 60 | 0.26 | 48.1
3621 |  | 33 | 0 | 0 | 0 | 0 | 0 | 0 | 0.5 | 1 | 0 | 0 | 0 | 0 | 0 | 0 | 0 | 0 | 0 | 0 | 0 | 500 | 5 | 0 | 0 | 0.67 | 0 | 0 | 0 | 0 | 0.33 | 0 | 0 | 0 | 0 | 0 | 0 | 0 | 0 | 0 | 0 | 0 | 0 | 0 | 0 | 0 | 0 | 0 | 0 | 0 | 0 | 0 | 0 | 0 | 0 | 0 | 0 | 0 | 0 | 0 | 0 | 0 | 0 | 0 | 0 | 0 | 0 | 0 | 0 | 0 | 0 | 0 | 0 | 350 | 0 | 0 | 2 | 5 | 0 | 0 | 60 | 0.26 | 61.3
3622 |  | 34 | 0 | 0 | 0 | 0 | 0 | 0 | 0.5 | 1 | 0 | 0 | 0 | 0 | 0 | 0 | 0 | 0 | 0 | 0 | 0 | 500 | 5 | 0 | 0 | 0.67 | 0 | 0 | 0 | 0 | 0.33 | 0 | 0 | 0 | 0 | 0 | 0 | 0 | 0 | 0 | 0 | 0 | 0 | 0 | 0 | 0 | 0 | 0 | 0 | 0 | 0 | 0 | 0 | 0 | 0 | 0 | 0 | 0 | 0 | 0 | 0 | 0 | 0 | 0 | 0 | 0 | 0 | 0 | 0 | 0 | 0 | 0 | 0 | 363 | 0 | 0 | 2 | 5 | 0 | 0 | 60 | 0.26 | 72.6
3623 |  | 35 | 0 | 0 | 0 | 0 | 0 | 0 | 0.5 | 1 | 0 | 0 | 0 | 0 | 0 | 0 | 0 | 0 | 0 | 0 | 0 | 500 | 5 | 0 | 0 | 0.67 | 0 | 0 | 0 | 0 | 0.33 | 0 | 0 | 0 | 0 | 0 | 0 | 0 | 0 | 0 | 0 | 0 | 0 | 0 | 0 | 0 | 0 | 0 | 0 | 0 | 0 | 0 | 0 | 0 | 0 | 0 | 0 | 0 | 0 | 0 | 0 | 0 | 0 | 0 | 0 | 0 | 0 | 0 | 0 | 0 | 0 | 0 | 0 | 379 | 0 | 0 | 2 | 5 | 0 | 0 | 60 | 0.26 | 80.5
3624 |  | 36 | 0 | 0 | 0 | 0 | 0 | 0 | 0.5 | 1 | 0 | 0 | 0 | 0 | 0 | 0 | 0 | 0 | 0 | 0 | 0 | 500 | 5 | 0 | 0 | 0.67 | 0 | 0 | 0 | 0 | 0.33 | 0 | 0 | 0 | 0 | 0 | 0 | 0 | 0 | 0 | 0 | 0 | 0 | 0 | 0 | 0 | 0 | 0 | 0 | 0 | 0 | 0 | 0 | 0 | 0 | 0 | 0 | 0 | 0 | 0 | 0 | 0 | 0 | 0 | 0 | 0 | 0 | 0 | 0 | 0 | 0 | 0 | 0 | 409 | 0 | 0 | 2 | 5 | 0 | 0 | 60 | 0.26 | 83.5
3625 |  | 37 | 0 | 0 | 0 | 0 | 0 | 0 | 0.5 | 1 | 0 | 0 | 0 | 0 | 0 | 0 | 0 | 0 | 0 | 0 | 0 | 500 | 5 | 0 | 0 | 0.67 | 0 | 0 | 0 | 0 | 0.33 | 0 | 0 | 0 | 0 | 0 | 0 | 0 | 0 | 0 | 0 | 0 | 0 | 0 | 0 | 0 | 0 | 0 | 0 | 0 | 0 | 0 | 0 | 0 | 0 | 0 | 0 | 0 | 0 | 0 | 0 | 0 | 0 | 0 | 0 | 0 | 0 | 0 | 0 | 0 | 0 | 0 | 0 | 436 | 0 | 0 | 2 | 5 | 0 | 0 | 60 | 0.26 | 81.6
3626 |  | 38 | 0 | 0 | 0 | 0 | 0 | 0 | 0.5 | 1 | 0 | 0 | 0 | 0 | 0 | 0 | 0 | 0 | 0 | 0 | 0 | 500 | 5 | 0 | 0 | 0.67 | 0 | 0 | 0 | 0 | 0.33 | 0 | 0 | 0 | 0 | 0 | 0 | 0 | 0 | 0 | 0 | 0 | 0 | 0 | 0 | 0 | 0 | 0 | 0 | 0 | 0 | 0 | 0 | 0 | 0 | 0 | 0 | 0 | 0 | 0 | 0 | 0 | 0 | 0 | 0 | 0 | 0 | 0 | 0 | 0 | 0 | 0 | 0 | 464 | 0 | 0 | 2 | 5 | 0 | 0 | 60 | 0.26 | 79.3
3627 |  | 39 | 0 | 0 | 0 | 0 | 0 | 0 | 0.5 | 1 | 0 | 0 | 0 | 0 | 0 | 0 | 0 | 0 | 0 | 0 | 0 | 500 | 5 | 0 | 0 | 0.67 | 0 | 0 | 0 | 0 | 0.33 | 0 | 0 | 0 | 0 | 0 | 0 | 0 | 0 | 0 | 0 | 0 | 0 | 0 | 0 | 0 | 0 | 0 | 0 | 0 | 0 | 0 | 0 | 0 | 0 | 0 | 0 | 0 | 0 | 0 | 0 | 0 | 0 | 0 | 0 | 0 | 0 | 0 | 0 | 0 | 0 | 0 | 0 | 478 | 0 | 0 | 2 | 5 | 0 | 0 | 60 | 0.26 | 77.8
3628 |  | 40 | 0 | 0 | 0 | 0 | 0 | 0 | 0.5 | 1 | 0 | 0 | 0 | 0 | 0 | 0 | 0 | 0 | 0 | 0 | 0 | 500 | 5 | 0 | 0 | 0.67 | 0 | 0 | 0 | 0 | 0.33 | 0 | 0 | 0 | 0 | 0 | 0 | 0 | 0 | 0 | 0 | 0 | 0 | 0 | 0 | 0 | 0 | 0 | 0 | 0 | 0 | 0 | 0 | 0 | 0 | 0 | 0 | 0 | 0 | 0 | 0 | 0 | 0 | 0 | 0 | 0 | 0 | 0 | 0 | 0 | 0 | 0 | 0 | 504 | 0 | 0 | 2 | 5 | 0 | 0 | 60 | 0.26 | 75.5
3629 |  | 41 | 0 | 0 | 0 | 0 | 0 | 0 | 0.5 | 1 | 0 | 0 | 0 | 0 | 0 | 0 | 0 | 0 | 0 | 0 | 0 | 500 | 5 | 0 | 0 | 0.67 | 0 | 0 | 0 | 0 | 0.33 | 0 | 0 | 0 | 0 | 0 | 0 | 0 | 0 | 0 | 0 | 0 | 0 | 0 | 0 | 0 | 0 | 0 | 0 | 0 | 0 | 0 | 0 | 0 | 0 | 0 | 0 | 0 | 0 | 0 | 0 | 0 | 0 | 0 | 0 | 0 | 0 | 0 | 0 | 0 | 0 | 0 | 0 | 519 | 0 | 0 | 2 | 5 | 0 | 0 | 60 | 0.26 | 74.4
3630 |  | 42 | 0 | 0 | 0 | 0 | 0 | 0 | 0.5 | 1 | 0 | 0 | 0 | 0 | 0 | 0 | 0 | 0 | 0 | 0 | 0 | 500 | 5 | 0 | 0 | 0.67 | 0 | 0 | 0 | 0 | 0.33 | 0 | 0 | 0 | 0 | 0 | 0 | 0 | 0 | 0 | 0 | 0 | 0 | 0 | 0 | 0 | 0 | 0 | 0 | 0 | 0 | 0 | 0 | 0 | 0 | 0 | 0 | 0 | 0 | 0 | 0 | 0 | 0 | 0 | 0 | 0 | 0 | 0 | 0 | 0 | 0 | 0 | 0 | 587 | 0 | 0 | 2 | 5 | 0 | 0 | 60 | 0.26 | 67.1
3631 |  | 43 | 0 | 0 | 0 | 0 | 0 | 0 | 0.5 | 1 | 0 | 0 | 0 | 0 | 0 | 0 | 0 | 0 | 0 | 0 | 0 | 500 | 5 | 0 | 0 | 0.67 | 0 | 0 | 0 | 0 | 0.33 | 0 | 0 | 0 | 0 | 0 | 0 | 0 | 0 | 0 | 0 | 0 | 0 | 0 | 0 | 0 | 0 | 0 | 0 | 0 | 0 | 0 | 0 | 0 | 0 | 0 | 0 | 0 | 0 | 0 | 0 | 0 | 0 | 0 | 0 | 0 | 0 | 0 | 0 | 0 | 0 | 0 | 0 | 542 | 0 | 0 | 2 | 5 | 0 | 0 | 60 | 0.26 | 71.3
3632 | Kugai et al.[S68] | 1 | 1 | 0 | 0 | 0 | 0 | 5 | 0 | 0 | 0 | 1 | 0 | 0 | 0 | 0 | 0 | 0 | 0 | 0 | 0 | 450 | 5 | 0 | 0 | 1 | 0 | 0 | 0 | 0 | 0 | 0 | 0 | 0 | 0 | 0 | 0 | 0 | 0 | 0 | 0 | 0 | 0 | 0 | 0 | 0 | 0 | 0 | 0 | 0 | 0 | 0 | 0 | 0 | 0 | 0 | 0 | 0 | 0 | 0 | 0 | 0 | 0 | 0 | 0 | 0 | 0 | 0 | 0 | 0 | 0 | 0 | 0 | 212 | 37.9 | 1.358 | 9.7 | 22.8 | 6.3 | 0 | 60 | 1 | 3.02
3633 |  | 2 | 1 | 0 | 0 | 0 | 0 | 5 | 0 | 0 | 0 | 1 | 0 | 0 | 0 | 0 | 0 | 0 | 0 | 0 | 0 | 450 | 5 | 0 | 0 | 1 | 0 | 0 | 0 | 0 | 0 | 0 | 0 | 0 | 0 | 0 | 0 | 0 | 0 | 0 | 0 | 0 | 0 | 0 | 0 | 0 | 0 | 0 | 0 | 0 | 0 | 0 | 0 | 0 | 0 | 0 | 0 | 0 | 0 | 0 | 0 | 0 | 0 | 0 | 0 | 0 | 0 | 0 | 0 | 0 | 0 | 0 | 0 | 260 | 37.9 | 1.358 | 9.7 | 22.8 | 6.3 | 0 | 60 | 1 | 12.9
3634 |  | 3 | 1 | 0 | 0 | 0 | 0 | 5 | 0 | 0 | 0 | 1 | 0 | 0 | 0 | 0 | 0 | 0 | 0 | 0 | 0 | 450 | 5 | 0 | 0 | 1 | 0 | 0 | 0 | 0 | 0 | 0 | 0 | 0 | 0 | 0 | 0 | 0 | 0 | 0 | 0 | 0 | 0 | 0 | 0 | 0 | 0 | 0 | 0 | 0 | 0 | 0 | 0 | 0 | 0 | 0 | 0 | 0 | 0 | 0 | 0 | 0 | 0 | 0 | 0 | 0 | 0 | 0 | 0 | 0 | 0 | 0 | 0 | 301 | 37.9 | 1.358 | 9.7 | 22.8 | 6.3 | 0 | 60 | 1 | 36.7
3635 |  | 4 | 1 | 0 | 0 | 0 | 0 | 5 | 0 | 0 | 0 | 1 | 0 | 0 | 0 | 0 | 0 | 0 | 0 | 0 | 0 | 450 | 5 | 0 | 0 | 1 | 0 | 0 | 0 | 0 | 0 | 0 | 0 | 0 | 0 | 0 | 0 | 0 | 0 | 0 | 0 | 0 | 0 | 0 | 0 | 0 | 0 | 0 | 0 | 0 | 0 | 0 | 0 | 0 | 0 | 0 | 0 | 0 | 0 | 0 | 0 | 0 | 0 | 0 | 0 | 0 | 0 | 0 | 0 | 0 | 0 | 0 | 0 | 352 | 37.9 | 1.358 | 9.7 | 22.8 | 6.3 | 0 | 60 | 1 | 67.7
3636 |  | 5 | 0 | 0 | 0 | 0 | 0 | 5 | 1 | 0 | 0 | 1 | 0 | 0 | 0 | 0 | 0 | 0 | 0 | 0 | 0 | 450 | 5 | 0 | 0 | 1 | 0 | 0 | 0 | 0 | 0 | 0 | 0 | 0 | 0 | 0 | 0 | 0 | 0 | 0 | 0 | 0 | 0 | 0 | 0 | 0 | 0 | 0 | 0 | 0 | 0 | 0 | 0 | 0 | 0 | 0 | 0 | 0 | 0 | 0 | 0 | 0 | 0 | 0 | 0 | 0 | 0 | 0 | 0 | 0 | 0 | 0 | 0 | 260 | 37.9 | 1.358 | 9.7 | 22.8 | 6.3 | 0 | 60 | 0.009834 | 0
3637 |  | 6 | 0 | 0 | 0 | 0 | 0 | 5 | 1 | 0 | 0 | 1 | 0 | 0 | 0 | 0 | 0 | 0 | 0 | 0 | 0 | 450 | 5 | 0 | 0 | 1 | 0 | 0 | 0 | 0 | 0 | 0 | 0 | 0 | 0 | 0 | 0 | 0 | 0 | 0 | 0 | 0 | 0 | 0 | 0 | 0 | 0 | 0 | 0 | 0 | 0 | 0 | 0 | 0 | 0 | 0 | 0 | 0 | 0 | 0 | 0 | 0 | 0 | 0 | 0 | 0 | 0 | 0 | 0 | 0 | 0 | 0 | 0 | 260 | 37.9 | 1.358 | 9.7 | 22.8 | 6.3 | 0 | 60 | 0.12375 | 4.98
3638 |  | 7 | 0 | 0 | 0 | 0 | 0 | 5 | 1 | 0 | 0 | 1 | 0 | 0 | 0 | 0 | 0 | 0 | 0 | 0 | 0 | 450 | 5 | 0 | 0 | 1 | 0 | 0 | 0 | 0 | 0 | 0 | 0 | 0 | 0 | 0 | 0 | 0 | 0 | 0 | 0 | 0 | 0 | 0 | 0 | 0 | 0 | 0 | 0 | 0 | 0 | 0 | 0 | 0 | 0 | 0 | 0 | 0 | 0 | 0 | 0 | 0 | 0 | 0 | 0 | 0 | 0 | 0 | 0 | 0 | 0 | 0 | 0 | 260 | 37.9 | 1.358 | 9.7 | 22.8 | 6.3 | 0 | 60 | 0.90585 | 20.2
3639 |  | 8 | 0 | 0 | 0 | 0 | 0 | 5 | 1 | 0 | 0 | 1 | 0 | 0 | 0 | 0 | 0 | 0 | 0 | 0 | 0 | 450 | 5 | 0 | 0 | 1 | 0 | 0 | 0 | 0 | 0 | 0 | 0 | 0 | 0 | 0 | 0 | 0 | 0 | 0 | 0 | 0 | 0 | 0 | 0 | 0 | 0 | 0 | 0 | 0 | 0 | 0 | 0 | 0 | 0 | 0 | 0 | 0 | 0 | 0 | 0 | 0 | 0 | 0 | 0 | 0 | 0 | 0 | 0 | 0 | 0 | 0 | 0 | 260 | 0 | 1.358 | 9.7 | 22.8 | 6.3 | 0 | 60 | 0.007772 | 0.265
3640 |  | 9 | 0 | 0 | 0 | 0 | 0 | 5 | 1 | 0 | 0 | 1 | 0 | 0 | 0 | 0 | 0 | 0 | 0 | 0 | 0 | 450 | 5 | 0 | 0 | 1 | 0 | 0 | 0 | 0 | 0 | 0 | 0 | 0 | 0 | 0 | 0 | 0 | 0 | 0 | 0 | 0 | 0 | 0 | 0 | 0 | 0 | 0 | 0 | 0 | 0 | 0 | 0 | 0 | 0 | 0 | 0 | 0 | 0 | 0 | 0 | 0 | 0 | 0 | 0 | 0 | 0 | 0 | 0 | 0 | 0 | 0 | 0 | 260 | 0 | 1.358 | 9.7 | 22.8 | 6.3 | 0 | 60 | 0.121935 | 12.6
3641 |  | 10 | 0 | 0 | 0 | 0 | 0 | 5 | 1 | 0 | 0 | 1 | 0 | 0 | 0 | 0 | 0 | 0 | 0 | 0 | 0 | 450 | 5 | 0 | 0 | 1 | 0 | 0 | 0 | 0 | 0 | 0 | 0 | 0 | 0 | 0 | 0 | 0 | 0 | 0 | 0 | 0 | 0 | 0 | 0 | 0 | 0 | 0 | 0 | 0 | 0 | 0 | 0 | 0 | 0 | 0 | 0 | 0 | 0 | 0 | 0 | 0 | 0 | 0 | 0 | 0 | 0 | 0 | 0 | 0 | 0 | 0 | 0 | 260 | 0 | 1.358 | 9.7 | 22.8 | 6.3 | 0 | 60 | 0.9075 | 48.2
3642 |  | 11 | 0 | 0 | 0 | 0 | 0 | 0 | 1 | 0 | 0 | 0 | 0 | 0 | 0 | 0 | 0 | 0 | 0 | 0 | 0 | 450 | 5 | 0 | 0 | 1 | 0 | 0 | 0 | 0 | 0 | 0 | 0 | 0 | 0 | 0 | 0 | 0 | 0 | 0 | 0 | 0 | 0 | 0 | 0 | 0 | 0 | 0 | 0 | 0 | 0 | 0 | 0 | 0 | 0 | 0 | 0 | 0 | 0 | 0 | 0 | 0 | 0 | 0 | 0 | 0 | 0 | 0 | 0 | 0 | 0 | 0 | 0 | 210 | 37.9 | 1.358 | 9.7 | 22.8 | 6.3 | 0 | 60 | 1 | 0.96
3643 |  | 12 | 0 | 0 | 0 | 0 | 0 | 0 | 1 | 0 | 0 | 0 | 0 | 0 | 0 | 0 | 0 | 0 | 0 | 0 | 0 | 450 | 5 | 0 | 0 | 1 | 0 | 0 | 0 | 0 | 0 | 0 | 0 | 0 | 0 | 0 | 0 | 0 | 0 | 0 | 0 | 0 | 0 | 0 | 0 | 0 | 0 | 0 | 0 | 0 | 0 | 0 | 0 | 0 | 0 | 0 | 0 | 0 | 0 | 0 | 0 | 0 | 0 | 0 | 0 | 0 | 0 | 0 | 0 | 0 | 0 | 0 | 0 | 260 | 37.9 | 1.358 | 9.7 | 22.8 | 6.3 | 0 | 60 | 1 | 4.05
3644 |  | 13 | 0 | 0 | 0 | 0 | 0 | 0 | 1 | 0 | 0 | 0 | 0 | 0 | 0 | 0 | 0 | 0 | 0 | 0 | 0 | 450 | 5 | 0 | 0 | 1 | 0 | 0 | 0 | 0 | 0 | 0 | 0 | 0 | 0 | 0 | 0 | 0 | 0 | 0 | 0 | 0 | 0 | 0 | 0 | 0 | 0 | 0 | 0 | 0 | 0 | 0 | 0 | 0 | 0 | 0 | 0 | 0 | 0 | 0 | 0 | 0 | 0 | 0 | 0 | 0 | 0 | 0 | 0 | 0 | 0 | 0 | 0 | 300 | 37.9 | 1.358 | 9.7 | 22.8 | 6.3 | 0 | 60 | 1 | 12.4
3645 |  | 14 | 1 | 0 | 0 | 0 | 0 | 5 | 0 | 0 | 0 | 1 | 0 | 0 | 0 | 0 | 0 | 0 | 0 | 0 | 0 | 450 | 5 | 0 | 0 | 1 | 0 | 0 | 0 | 0 | 0 | 0 | 0 | 0 | 0 | 0 | 0 | 0 | 0 | 0 | 0 | 0 | 0 | 0 | 0 | 0 | 0 | 0 | 0 | 0 | 0 | 0 | 0 | 0 | 0 | 0 | 0 | 0 | 0 | 0 | 0 | 0 | 0 | 0 | 0 | 0 | 0 | 0 | 0 | 0 | 0 | 0 | 0 | 210 | 37.9 | 1.358 | 9.7 | 22.8 | 6.3 | 0 | 60 | 1 | 3.55
3646 |  | 15 | 1 | 0 | 0 | 0 | 0 | 5 | 0 | 0 | 0 | 1 | 0 | 0 | 0 | 0 | 0 | 0 | 0 | 0 | 0 | 450 | 5 | 0 | 0 | 1 | 0 | 0 | 0 | 0 | 0 | 0 | 0 | 0 | 0 | 0 | 0 | 0 | 0 | 0 | 0 | 0 | 0 | 0 | 0 | 0 | 0 | 0 | 0 | 0 | 0 | 0 | 0 | 0 | 0 | 0 | 0 | 0 | 0 | 0 | 0 | 0 | 0 | 0 | 0 | 0 | 0 | 0 | 0 | 0 | 0 | 0 | 0 | 260 | 37.9 | 1.358 | 9.7 | 22.8 | 6.3 | 0 | 60 | 1 | 13.2
3647 |  | 16 | 1 | 0 | 0 | 0 | 0 | 5 | 0 | 0 | 0 | 1 | 0 | 0 | 0 | 0 | 0 | 0 | 0 | 0 | 0 | 450 | 5 | 0 | 0 | 1 | 0 | 0 | 0 | 0 | 0 | 0 | 0 | 0 | 0 | 0 | 0 | 0 | 0 | 0 | 0 | 0 | 0 | 0 | 0 | 0 | 0 | 0 | 0 | 0 | 0 | 0 | 0 | 0 | 0 | 0 | 0 | 0 | 0 | 0 | 0 | 0 | 0 | 0 | 0 | 0 | 0 | 0 | 0 | 0 | 0 | 0 | 0 | 300 | 37.9 | 1.358 | 9.7 | 22.8 | 6.3 | 0 | 60 | 1 | 36.5
3648 |  | 17 | 1 | 0 | 0 | 0 | 0 | 0 | 0 | 0 | 0 | 0 | 0 | 0 | 0 | 0 | 0 | 0 | 0 | 0 | 0 | 450 | 5 | 0 | 0 | 1 | 0 | 0 | 0 | 0 | 0 | 0 | 0 | 0 | 0 | 0 | 0 | 0 | 0 | 0 | 0 | 0 | 0 | 0 | 0 | 0 | 0 | 0 | 0 | 0 | 0 | 0 | 0 | 0 | 0 | 0 | 0 | 0 | 0 | 0 | 0 | 0 | 0 | 0 | 0 | 0 | 0 | 0 | 0 | 0 | 0 | 0 | 0 | 210 | 37.9 | 1.358 | 9.7 | 22.8 | 6.3 | 0 | 60 | 1 | 1.54
3649 |  | 18 | 1 | 0 | 0 | 0 | 0 | 0 | 0 | 0 | 0 | 0 | 0 | 0 | 0 | 0 | 0 | 0 | 0 | 0 | 0 | 450 | 5 | 0 | 0 | 1 | 0 | 0 | 0 | 0 | 0 | 0 | 0 | 0 | 0 | 0 | 0 | 0 | 0 | 0 | 0 | 0 | 0 | 0 | 0 | 0 | 0 | 0 | 0 | 0 | 0 | 0 | 0 | 0 | 0 | 0 | 0 | 0 | 0 | 0 | 0 | 0 | 0 | 0 | 0 | 0 | 0 | 0 | 0 | 0 | 0 | 0 | 0 | 260 | 37.9 | 1.358 | 9.7 | 22.8 | 6.3 | 0 | 60 | 1 | 12.7
3650 |  | 19 | 1 | 0 | 0 | 0 | 0 | 0 | 0 | 0 | 0 | 0 | 0 | 0 | 0 | 0 | 0 | 0 | 0 | 0 | 0 | 450 | 5 | 0 | 0 | 1 | 0 | 0 | 0 | 0 | 0 | 0 | 0 | 0 | 0 | 0 | 0 | 0 | 0 | 0 | 0 | 0 | 0 | 0 | 0 | 0 | 0 | 0 | 0 | 0 | 0 | 0 | 0 | 0 | 0 | 0 | 0 | 0 | 0 | 0 | 0 | 0 | 0 | 0 | 0 | 0 | 0 | 0 | 0 | 0 | 0 | 0 | 0 | 300 | 37.9 | 1.358 | 9.7 | 22.8 | 6.3 | 0 | 60 | 1 | 42.8
3651 |  | 20 | 0 | 0 | 0 | 0 | 0 | 5 | 1 | 0 | 0 | 1 | 0 | 0 | 0 | 0 | 0 | 0 | 0 | 0 | 0 | 450 | 5 | 0 | 0 | 1 | 0 | 0 | 0 | 0 | 0 | 0 | 0 | 0 | 0 | 0 | 0 | 0 | 0 | 0 | 0 | 0 | 0 | 0 | 0 | 0 | 0 | 0 | 0 | 0 | 0 | 0 | 0 | 0 | 0 | 0 | 0 | 0 | 0 | 0 | 0 | 0 | 0 | 0 | 0 | 0 | 0 | 0 | 0 | 0 | 0 | 0 | 0 | 210 | 37.9 | 1.358 | 9.7 | 22.8 | 6.3 | 0 | 60 | 1 | 2.98
3652 |  | 21 | 0 | 0 | 0 | 0 | 0 | 5 | 1 | 0 | 0 | 1 | 0 | 0 | 0 | 0 | 0 | 0 | 0 | 0 | 0 | 450 | 5 | 0 | 0 | 1 | 0 | 0 | 0 | 0 | 0 | 0 | 0 | 0 | 0 | 0 | 0 | 0 | 0 | 0 | 0 | 0 | 0 | 0 | 0 | 0 | 0 | 0 | 0 | 0 | 0 | 0 | 0 | 0 | 0 | 0 | 0 | 0 | 0 | 0 | 0 | 0 | 0 | 0 | 0 | 0 | 0 | 0 | 0 | 0 | 0 | 0 | 0 | 260 | 37.9 | 1.358 | 9.7 | 22.8 | 6.3 | 0 | 60 | 1 | 23
3653 |  | 22 | 0 | 0 | 0 | 0 | 0 | 5 | 1 | 0 | 0 | 1 | 0 | 0 | 0 | 0 | 0 | 0 | 0 | 0 | 0 | 450 | 5 | 0 | 0 | 1 | 0 | 0 | 0 | 0 | 0 | 0 | 0 | 0 | 0 | 0 | 0 | 0 | 0 | 0 | 0 | 0 | 0 | 0 | 0 | 0 | 0 | 0 | 0 | 0 | 0 | 0 | 0 | 0 | 0 | 0 | 0 | 0 | 0 | 0 | 0 | 0 | 0 | 0 | 0 | 0 | 0 | 0 | 0 | 0 | 0 | 0 | 0 | 299 | 37.9 | 1.358 | 9.7 | 22.8 | 6.3 | 0 | 60 | 1 | 59.5
3654 | Kugai et al.[S69] | 1 | 0 | 0 | 0 | 0 | 0 | 0 | 1 | 0 | 1 | 0 | 0 | 0 | 0 | 0 | 0 | 0 | 0 | 0 | 0 | 450 | 5 | 0 | 0 | 1 | 0 | 0 | 0 | 0 | 0 | 0 | 0 | 0 | 0 | 0 | 0 | 0 | 0 | 0 | 0 | 0 | 0 | 0 | 0 | 0 | 0 | 0 | 0 | 0 | 0 | 0 | 0 | 0 | 0 | 0 | 0 | 0 | 0 | 0 | 0 | 0 | 0 | 0 | 0 | 0 | 0 | 0 | 0 | 0 | 0 | 0 | 0 | 260 | 37.9 | 1.358 | 9.7 | 22.8 | 6.3 | 0 | 60 | 1.1 | 4.29
3655 |  | 2 | 1 | 0 | 0 | 0 | 0 | 0 | 0 | 0 | 1 | 0 | 0 | 0 | 0 | 0 | 0 | 0 | 0 | 0 | 0 | 450 | 5 | 0 | 0 | 1 | 0 | 0 | 0 | 0 | 0 | 0 | 0 | 0 | 0 | 0 | 0 | 0 | 0 | 0 | 0 | 0 | 0 | 0 | 0 | 0 | 0 | 0 | 0 | 0 | 0 | 0 | 0 | 0 | 0 | 0 | 0 | 0 | 0 | 0 | 0 | 0 | 0 | 0 | 0 | 0 | 0 | 0 | 0 | 0 | 0 | 0 | 0 | 260 | 37.9 | 1.358 | 9.7 | 22.8 | 6.3 | 0 | 60 | 1.1 | 11.7
3656 |  | 3 | 0 | 0 | 0 | 1 | 0 | 0 | 0 | 0 | 1 | 0 | 0 | 0 | 0 | 0 | 0 | 0 | 0 | 0 | 0 | 450 | 5 | 0 | 0 | 1 | 0 | 0 | 0 | 0 | 0 | 0 | 0 | 0 | 0 | 0 | 0 | 0 | 0 | 0 | 0 | 0 | 0 | 0 | 0 | 0 | 0 | 0 | 0 | 0 | 0 | 0 | 0 | 0 | 0 | 0 | 0 | 0 | 0 | 0 | 0 | 0 | 0 | 0 | 0 | 0 | 0 | 0 | 0 | 0 | 0 | 0 | 0 | 260 | 37.9 | 1.358 | 9.7 | 22.8 | 6.3 | 0 | 60 | 1.1 | 1.09
3657 |  | 4 | 0 | 0 | 0 | 0 | 1 | 0 | 0 | 0 | 1 | 0 | 0 | 0 | 0 | 0 | 0 | 0 | 0 | 0 | 0 | 450 | 5 | 0 | 0 | 1 | 0 | 0 | 0 | 0 | 0 | 0 | 0 | 0 | 0 | 0 | 0 | 0 | 0 | 0 | 0 | 0 | 0 | 0 | 0 | 0 | 0 | 0 | 0 | 0 | 0 | 0 | 0 | 0 | 0 | 0 | 0 | 0 | 0 | 0 | 0 | 0 | 0 | 0 | 0 | 0 | 0 | 0 | 0 | 0 | 0 | 0 | 0 | 260 | 37.9 | 1.358 | 9.7 | 22.8 | 6.3 | 0 | 60 | 1.1 | 0.863
3658 |  | 5 | 0 | 0 | 0 | 0 | 0 | 5 | 1 | 0 | 1 | 1 | 0 | 0 | 0 | 0 | 0 | 0 | 0 | 0 | 0 | 450 | 5 | 0 | 0 | 1 | 0 | 0 | 0 | 0 | 0 | 0 | 0 | 0 | 0 | 0 | 0 | 0 | 0 | 0 | 0 | 0 | 0 | 0 | 0 | 0 | 0 | 0 | 0 | 0 | 0 | 0 | 0 | 0 | 0 | 0 | 0 | 0 | 0 | 0 | 0 | 0 | 0 | 0 | 0 | 0 | 0 | 0 | 0 | 0 | 0 | 0 | 0 | 260 | 37.9 | 1.358 | 9.7 | 22.8 | 6.3 | 0 | 60 | 1.1 | 25.7
3659 |  | 6 | 1 | 0 | 0 | 0 | 0 | 5 | 0 | 0 | 1 | 0 | 1 | 0 | 0 | 0 | 0 | 0 | 0 | 0 | 0 | 450 | 5 | 0 | 0 | 1 | 0 | 0 | 0 | 0 | 0 | 0 | 0 | 0 | 0 | 0 | 0 | 0 | 0 | 0 | 0 | 0 | 0 | 0 | 0 | 0 | 0 | 0 | 0 | 0 | 0 | 0 | 0 | 0 | 0 | 0 | 0 | 0 | 0 | 0 | 0 | 0 | 0 | 0 | 0 | 0 | 0 | 0 | 0 | 0 | 0 | 0 | 0 | 260 | 37.9 | 1.358 | 9.7 | 22.8 | 6.3 | 0 | 60 | 1.1 | 12.3
3660 |  | 7 | 0 | 0 | 0 | 1 | 0 | 5 | 0 | 0 | 1 | 1 | 0 | 0 | 0 | 0 | 0 | 0 | 0 | 0 | 0 | 450 | 5 | 0 | 0 | 1 | 0 | 0 | 0 | 0 | 0 | 0 | 0 | 0 | 0 | 0 | 0 | 0 | 0 | 0 | 0 | 0 | 0 | 0 | 0 | 0 | 0 | 0 | 0 | 0 | 0 | 0 | 0 | 0 | 0 | 0 | 0 | 0 | 0 | 0 | 0 | 0 | 0 | 0 | 0 | 0 | 0 | 0 | 0 | 0 | 0 | 0 | 0 | 260 | 37.9 | 1.358 | 9.7 | 22.8 | 6.3 | 0 | 60 | 1.1 | 2.65
3661 |  | 8 | 0 | 0 | 0 | 0 | 1 | 5 | 0 | 0 | 1 | 1 | 0 | 0 | 0 | 0 | 0 | 0 | 0 | 0 | 0 | 450 | 5 | 0 | 0 | 1 | 0 | 0 | 0 | 0 | 0 | 0 | 0 | 0 | 0 | 0 | 0 | 0 | 0 | 0 | 0 | 0 | 0 | 0 | 0 | 0 | 0 | 0 | 0 | 0 | 0 | 0 | 0 | 0 | 0 | 0 | 0 | 0 | 0 | 0 | 0 | 0 | 0 | 0 | 0 | 0 | 0 | 0 | 0 | 0 | 0 | 0 | 0 | 260 | 37.9 | 1.358 | 9.7 | 22.8 | 6.3 | 0 | 60 | 1.1 | 0.904
3662 |  | 9 | 1 | 0 | 0 | 0 | 0 | 5 | 1 | 0 | 1 | 0 | 1 | 0 | 0 | 0 | 0 | 0 | 0 | 0 | 0 | 450 | 5 | 0 | 0 | 1 | 0 | 0 | 0 | 0 | 0 | 0 | 0 | 0 | 0 | 0 | 0 | 0 | 0 | 0 | 0 | 0 | 0 | 0 | 0 | 0 | 0 | 0 | 0 | 0 | 0 | 0 | 0 | 0 | 0 | 0 | 0 | 0 | 0 | 0 | 0 | 0 | 0 | 0 | 0 | 0 | 0 | 0 | 0 | 0 | 0 | 0 | 0 | 260 | 37.9 | 1.358 | 9.7 | 22.8 | 6.3 | 0 | 60 | 1.1 | 19
3663 |  | 10 | 0 | 0 | 0 | 0 | 1 | 5 | 1 | 0 | 1 | 0 | 1 | 0 | 0 | 0 | 0 | 0 | 0 | 0 | 0 | 450 | 5 | 0 | 0 | 1 | 0 | 0 | 0 | 0 | 0 | 0 | 0 | 0 | 0 | 0 | 0 | 0 | 0 | 0 | 0 | 0 | 0 | 0 | 0 | 0 | 0 | 0 | 0 | 0 | 0 | 0 | 0 | 0 | 0 | 0 | 0 | 0 | 0 | 0 | 0 | 0 | 0 | 0 | 0 | 0 | 0 | 0 | 0 | 0 | 0 | 0 | 0 | 260 | 37.9 | 1.358 | 9.7 | 22.8 | 6.3 | 0 | 60 | 1.1 | 3.52
3664 | Vignatti et al.[S70] | 1 | 0.4 | 0 | 0 | 0 | 0 | 0 | 0 | 1 | 0 | 0 | 0 | 0 | 0 | 0 | 0 | 0 | 0 | 0 | 0 | 400 | 4 | 0 | 0 | 1 | 0 | 0 | 0 | 0 | 0 | 0 | 0 | 0 | 0 | 0 | 0 | 0 | 0 | 0 | 0 | 0 | 0 | 0 | 0 | 0 | 0 | 0 | 0 | 0 | 0 | 0 | 0 | 0 | 0 | 0 | 0 | 0 | 0 | 0 | 0 | 0 | 0 | 0 | 0 | 0 | 0 | 0 | 0 | 0 | 0 | 0 | 0 | 250 | 0 | 0 | 3 | 3 | 0 | 0 | 60 | 1.65 | 18
3665 |  | 2 | 0.4 | 0 | 0 | 0 | 0 | 0 | 0 | 1 | 0 | 0 | 0 | 0 | 0 | 0 | 0 | 0 | 0 | 0 | 0 | 400 | 4 | 0 | 0 | 1 | 0 | 0 | 0 | 0 | 0 | 0 | 0 | 0 | 0 | 0 | 0 | 0 | 0 | 0 | 0 | 0 | 0 | 0 | 0 | 0 | 0 | 0 | 0 | 0 | 0 | 0 | 0 | 0 | 0 | 0 | 0 | 0 | 0 | 0 | 0 | 0 | 0 | 0 | 0 | 0 | 0 | 0 | 0 | 0 | 0 | 0 | 0 | 250 | 0 | 0 | 3 | 3 | 0 | 0 | 60 | 3.65 | 29.4
3666 |  | 3 | 0.4 | 0 | 0 | 0 | 0 | 0 | 0 | 1 | 0 | 0 | 0 | 0 | 0 | 0 | 0 | 0 | 0 | 0 | 0 | 400 | 4 | 0 | 0 | 1 | 0 | 0 | 0 | 0 | 0 | 0 | 0 | 0 | 0 | 0 | 0 | 0 | 0 | 0 | 0 | 0 | 0 | 0 | 0 | 0 | 0 | 0 | 0 | 0 | 0 | 0 | 0 | 0 | 0 | 0 | 0 | 0 | 0 | 0 | 0 | 0 | 0 | 0 | 0 | 0 | 0 | 0 | 0 | 0 | 0 | 0 | 0 | 250 | 0 | 0 | 3 | 3 | 0 | 0 | 60 | 5.13 | 35.7
3667 |  | 4 | 0.4 | 0 | 0 | 0 | 0 | 0 | 0 | 1 | 0 | 0 | 0 | 0 | 0 | 0 | 0 | 0 | 0 | 0 | 0 | 400 | 4 | 0 | 0 | 1 | 0 | 0 | 0 | 0 | 0 | 0 | 0 | 0 | 0 | 0 | 0 | 0 | 0 | 0 | 0 | 0 | 0 | 0 | 0 | 0 | 0 | 0 | 0 | 0 | 0 | 0 | 0 | 0 | 0 | 0 | 0 | 0 | 0 | 0 | 0 | 0 | 0 | 0 | 0 | 0 | 0 | 0 | 0 | 0 | 0 | 0 | 0 | 250 | 0 | 0 | 3 | 3 | 0 | 0 | 60 | 8.84 | 49.9
3668 |  | 5 | 0.4 | 0 | 0 | 0 | 0 | 0 | 0 | 1 | 0 | 0 | 0 | 0 | 0 | 0 | 0 | 0 | 0 | 0 | 0 | 400 | 4 | 0 | 0 | 1 | 0 | 0 | 0 | 0 | 0 | 0 | 0 | 0 | 0 | 0 | 0 | 0 | 0 | 0 | 0 | 0 | 0 | 0 | 0 | 0 | 0 | 0 | 0 | 0 | 0 | 0 | 0 | 0 | 0 | 0 | 0 | 0 | 0 | 0 | 0 | 0 | 0 | 0 | 0 | 0 | 0 | 0 | 0 | 0 | 0 | 0 | 0 | 250 | 0 | 0 | 3 | 3 | 0 | 0 | 60 | 13.6 | 61.3
3669 |  | 6 | 0.4 | 0 | 0 | 0 | 0 | 0 | 0 | 1 | 0 | 0 | 0 | 0 | 0 | 0 | 0 | 0 | 0 | 0 | 0 | 400 | 4 | 0 | 0 | 1 | 0 | 0 | 0 | 0 | 0 | 0 | 0 | 0 | 0 | 0 | 0 | 0 | 0 | 0 | 0 | 0 | 0 | 0 | 0 | 0 | 0 | 0 | 0 | 0 | 0 | 0 | 0 | 0 | 0 | 0 | 0 | 0 | 0 | 0 | 0 | 0 | 0 | 0 | 0 | 0 | 0 | 0 | 0 | 0 | 0 | 0 | 0 | 250 | 0 | 0 | 3 | 3 | 0 | 0 | 60 | 18.4 | 70.1
3670 |  | 7 | 0.4 | 0 | 0 | 0 | 0 | 0 | 0 | 1 | 0 | 0 | 0 | 0 | 0 | 0 | 0 | 0 | 0 | 0 | 0 | 400 | 4 | 0 | 0 | 1 | 0 | 0 | 0 | 0 | 0 | 0 | 0 | 0 | 0 | 0 | 0 | 0 | 0 | 0 | 0 | 0 | 0 | 0 | 0 | 0 | 0 | 0 | 0 | 0 | 0 | 0 | 0 | 0 | 0 | 0 | 0 | 0 | 0 | 0 | 0 | 0 | 0 | 0 | 0 | 0 | 0 | 0 | 0 | 0 | 0 | 0 | 0 | 250 | 0 | 0 | 3 | 3 | 0 | 0 | 60 | 23.4 | 77.8
3671 |  | 8 | 0.4 | 0 | 0 | 0 | 0 | 0 | 0 | 1 | 0 | 0 | 0 | 0 | 0 | 0 | 0 | 0 | 0 | 0 | 0 | 400 | 4 | 0 | 0 | 1 | 0 | 0 | 0 | 0 | 0 | 0 | 0 | 0 | 0 | 0 | 0 | 0 | 0 | 0 | 0 | 0 | 0 | 0 | 0 | 0 | 0 | 0 | 0 | 0 | 0 | 0 | 0 | 0 | 0 | 0 | 0 | 0 | 0 | 0 | 0 | 0 | 0 | 0 | 0 | 0 | 0 | 0 | 0 | 0 | 0 | 0 | 0 | 250 | 0 | 0 | 3 | 3 | 0 | 0 | 60 | 27.6 | 83.2
3672 |  | 9 | 0.4 | 0 | 0 | 0 | 0 | 0 | 0 | 1 | 0 | 0 | 0 | 0 | 0 | 0 | 0 | 0 | 0 | 0 | 0 | 400 | 4 | 0 | 0 | 1 | 0 | 0 | 0 | 0 | 0 | 0 | 0 | 0 | 0 | 0 | 0 | 0 | 0 | 0 | 0 | 0 | 0 | 0 | 0 | 0 | 0 | 0 | 0 | 0 | 0 | 0 | 0 | 0 | 0 | 0 | 0 | 0 | 0 | 0 | 0 | 0 | 0 | 0 | 0 | 0 | 0 | 0 | 0 | 0 | 0 | 0 | 0 | 250 | 0 | 0 | 3 | 3 | 0 | 0 | 60 | 31.1 | 86.6
3673 |  | 10 | 0.4 | 0 | 0 | 0 | 0 | 0 | 0 | 1 | 0 | 0 | 0 | 0 | 0 | 0 | 0 | 0 | 0 | 0 | 0 | 400 | 4 | 0 | 0 | 1 | 0 | 0 | 0 | 0 | 0 | 0 | 0 | 0 | 0 | 0 | 0 | 0 | 0 | 0 | 0 | 0 | 0 | 0 | 0 | 0 | 0 | 0 | 0 | 0 | 0 | 0 | 0 | 0 | 0 | 0 | 0 | 0 | 0 | 0 | 0 | 0 | 0 | 0 | 0 | 0 | 0 | 0 | 0 | 0 | 0 | 0 | 0 | 250 | 0 | 0 | 3 | 3 | 0 | 0 | 60 | 35.7 | 90
3674 |  | 11 | 0.4 | 0 | 0 | 0 | 0 | 0 | 0 | 1 | 0 | 0 | 0 | 0 | 0 | 0 | 0 | 0 | 0 | 0 | 0 | 400 | 4 | 0 | 0 | 0.75 | 0 | 0 | 0 | 0 | 0.25 | 0 | 0 | 0 | 0 | 0 | 0 | 0 | 0 | 0 | 0 | 0 | 0 | 0 | 0 | 0 | 0 | 0 | 0 | 0 | 0 | 0 | 0 | 0 | 0 | 0 | 0 | 0 | 0 | 0 | 0 | 0 | 0 | 0 | 0 | 0 | 0 | 0 | 0 | 0 | 0 | 0 | 0 | 250 | 0 | 0 | 3 | 3 | 0 | 0 | 60 | 1.3 | 24.8
3675 |  | 12 | 0.4 | 0 | 0 | 0 | 0 | 0 | 0 | 1 | 0 | 0 | 0 | 0 | 0 | 0 | 0 | 0 | 0 | 0 | 0 | 400 | 4 | 0 | 0 | 0.75 | 0 | 0 | 0 | 0 | 0.25 | 0 | 0 | 0 | 0 | 0 | 0 | 0 | 0 | 0 | 0 | 0 | 0 | 0 | 0 | 0 | 0 | 0 | 0 | 0 | 0 | 0 | 0 | 0 | 0 | 0 | 0 | 0 | 0 | 0 | 0 | 0 | 0 | 0 | 0 | 0 | 0 | 0 | 0 | 0 | 0 | 0 | 0 | 250 | 0 | 0 | 3 | 3 | 0 | 0 | 60 | 3.05 | 37.4
3676 |  | 13 | 0.4 | 0 | 0 | 0 | 0 | 0 | 0 | 1 | 0 | 0 | 0 | 0 | 0 | 0 | 0 | 0 | 0 | 0 | 0 | 400 | 4 | 0 | 0 | 0.75 | 0 | 0 | 0 | 0 | 0.25 | 0 | 0 | 0 | 0 | 0 | 0 | 0 | 0 | 0 | 0 | 0 | 0 | 0 | 0 | 0 | 0 | 0 | 0 | 0 | 0 | 0 | 0 | 0 | 0 | 0 | 0 | 0 | 0 | 0 | 0 | 0 | 0 | 0 | 0 | 0 | 0 | 0 | 0 | 0 | 0 | 0 | 0 | 250 | 0 | 0 | 3 | 3 | 0 | 0 | 60 | 6.19 | 50.5
3677 |  | 14 | 0.4 | 0 | 0 | 0 | 0 | 0 | 0 | 1 | 0 | 0 | 0 | 0 | 0 | 0 | 0 | 0 | 0 | 0 | 0 | 400 | 4 | 0 | 0 | 0.75 | 0 | 0 | 0 | 0 | 0.25 | 0 | 0 | 0 | 0 | 0 | 0 | 0 | 0 | 0 | 0 | 0 | 0 | 0 | 0 | 0 | 0 | 0 | 0 | 0 | 0 | 0 | 0 | 0 | 0 | 0 | 0 | 0 | 0 | 0 | 0 | 0 | 0 | 0 | 0 | 0 | 0 | 0 | 0 | 0 | 0 | 0 | 0 | 250 | 0 | 0 | 3 | 3 | 0 | 0 | 60 | 9.64 | 58.1
3678 |  | 15 | 0.4 | 0 | 0 | 0 | 0 | 0 | 0 | 1 | 0 | 0 | 0 | 0 | 0 | 0 | 0 | 0 | 0 | 0 | 0 | 400 | 4 | 0 | 0 | 0.75 | 0 | 0 | 0 | 0 | 0.25 | 0 | 0 | 0 | 0 | 0 | 0 | 0 | 0 | 0 | 0 | 0 | 0 | 0 | 0 | 0 | 0 | 0 | 0 | 0 | 0 | 0 | 0 | 0 | 0 | 0 | 0 | 0 | 0 | 0 | 0 | 0 | 0 | 0 | 0 | 0 | 0 | 0 | 0 | 0 | 0 | 0 | 0 | 250 | 0 | 0 | 3 | 3 | 0 | 0 | 60 | 13.7 | 66.1
3679 |  | 16 | 0.4 | 0 | 0 | 0 | 0 | 0 | 0 | 1 | 0 | 0 | 0 | 0 | 0 | 0 | 0 | 0 | 0 | 0 | 0 | 400 | 4 | 0 | 0 | 0.75 | 0 | 0 | 0 | 0 | 0.25 | 0 | 0 | 0 | 0 | 0 | 0 | 0 | 0 | 0 | 0 | 0 | 0 | 0 | 0 | 0 | 0 | 0 | 0 | 0 | 0 | 0 | 0 | 0 | 0 | 0 | 0 | 0 | 0 | 0 | 0 | 0 | 0 | 0 | 0 | 0 | 0 | 0 | 0 | 0 | 0 | 0 | 0 | 250 | 0 | 0 | 3 | 3 | 0 | 0 | 60 | 18.9 | 73.2
3680 |  | 17 | 0.4 | 0 | 0 | 0 | 0 | 0 | 0 | 1 | 0 | 0 | 0 | 0 | 0 | 0 | 0 | 0 | 0 | 0 | 0 | 400 | 4 | 0 | 0 | 0.75 | 0 | 0 | 0 | 0 | 0.25 | 0 | 0 | 0 | 0 | 0 | 0 | 0 | 0 | 0 | 0 | 0 | 0 | 0 | 0 | 0 | 0 | 0 | 0 | 0 | 0 | 0 | 0 | 0 | 0 | 0 | 0 | 0 | 0 | 0 | 0 | 0 | 0 | 0 | 0 | 0 | 0 | 0 | 0 | 0 | 0 | 0 | 0 | 250 | 0 | 0 | 3 | 3 | 0 | 0 | 60 | 24.4 | 78.9
3681 |  | 18 | 0.4 | 0 | 0 | 0 | 0 | 0 | 0 | 1 | 0 | 0 | 0 | 0 | 0 | 0 | 0 | 0 | 0 | 0 | 0 | 400 | 4 | 0 | 0 | 0.75 | 0 | 0 | 0 | 0 | 0.25 | 0 | 0 | 0 | 0 | 0 | 0 | 0 | 0 | 0 | 0 | 0 | 0 | 0 | 0 | 0 | 0 | 0 | 0 | 0 | 0 | 0 | 0 | 0 | 0 | 0 | 0 | 0 | 0 | 0 | 0 | 0 | 0 | 0 | 0 | 0 | 0 | 0 | 0 | 0 | 0 | 0 | 0 | 250 | 0 | 0 | 3 | 3 | 0 | 0 | 60 | 29.3 | 82.1
3682 |  | 19 | 0.4 | 0 | 0 | 0 | 0 | 0 | 0 | 1 | 0 | 0 | 0 | 0 | 0 | 0 | 0 | 0 | 0 | 0 | 0 | 400 | 4 | 0 | 0 | 0.75 | 0 | 0 | 0 | 0 | 0.25 | 0 | 0 | 0 | 0 | 0 | 0 | 0 | 0 | 0 | 0 | 0 | 0 | 0 | 0 | 0 | 0 | 0 | 0 | 0 | 0 | 0 | 0 | 0 | 0 | 0 | 0 | 0 | 0 | 0 | 0 | 0 | 0 | 0 | 0 | 0 | 0 | 0 | 0 | 0 | 0 | 0 | 0 | 250 | 0 | 0 | 3 | 3 | 0 | 0 | 60 | 35.8 | 85.5
3683 |  | 20 | 0.4 | 0 | 0 | 0 | 0 | 0 | 0 | 1 | 0 | 0 | 0 | 0 | 0 | 0 | 0 | 0 | 0 | 0 | 0 | 400 | 4 | 0 | 0 | 0.75 | 0 | 0 | 0 | 0 | 0.25 | 0 | 0 | 0 | 0 | 0 | 0 | 0 | 0 | 0 | 0 | 0 | 0 | 0 | 0 | 0 | 0 | 0 | 0 | 0 | 0 | 0 | 0 | 0 | 0 | 0 | 0 | 0 | 0 | 0 | 0 | 0 | 0 | 0 | 0 | 0 | 0 | 0 | 0 | 0 | 0 | 0 | 0 | 250 | 0 | 0 | 3 | 3 | 0 | 0 | 60 | 40.1 | 87.5
3684 |  | 21 | 0.4 | 0 | 0 | 0 | 0 | 0 | 0 | 1 | 0 | 0 | 0 | 0 | 0 | 0 | 0 | 0 | 0 | 0 | 0 | 400 | 4 | 0 | 0 | 0.5 | 0 | 0 | 0 | 0 | 0.5 | 0 | 0 | 0 | 0 | 0 | 0 | 0 | 0 | 0 | 0 | 0 | 0 | 0 | 0 | 0 | 0 | 0 | 0 | 0 | 0 | 0 | 0 | 0 | 0 | 0 | 0 | 0 | 0 | 0 | 0 | 0 | 0 | 0 | 0 | 0 | 0 | 0 | 0 | 0 | 0 | 0 | 0 | 250 | 0 | 0 | 3 | 3 | 0 | 0 | 60 | 1.3 | 20.3
3685 |  | 22 | 0.4 | 0 | 0 | 0 | 0 | 0 | 0 | 1 | 0 | 0 | 0 | 0 | 0 | 0 | 0 | 0 | 0 | 0 | 0 | 400 | 4 | 0 | 0 | 0.5 | 0 | 0 | 0 | 0 | 0.5 | 0 | 0 | 0 | 0 | 0 | 0 | 0 | 0 | 0 | 0 | 0 | 0 | 0 | 0 | 0 | 0 | 0 | 0 | 0 | 0 | 0 | 0 | 0 | 0 | 0 | 0 | 0 | 0 | 0 | 0 | 0 | 0 | 0 | 0 | 0 | 0 | 0 | 0 | 0 | 0 | 0 | 0 | 250 | 0 | 0 | 3 | 3 | 0 | 0 | 60 | 3.13 | 29.7
3686 |  | 23 | 0.4 | 0 | 0 | 0 | 0 | 0 | 0 | 1 | 0 | 0 | 0 | 0 | 0 | 0 | 0 | 0 | 0 | 0 | 0 | 400 | 4 | 0 | 0 | 0.5 | 0 | 0 | 0 | 0 | 0.5 | 0 | 0 | 0 | 0 | 0 | 0 | 0 | 0 | 0 | 0 | 0 | 0 | 0 | 0 | 0 | 0 | 0 | 0 | 0 | 0 | 0 | 0 | 0 | 0 | 0 | 0 | 0 | 0 | 0 | 0 | 0 | 0 | 0 | 0 | 0 | 0 | 0 | 0 | 0 | 0 | 0 | 0 | 250 | 0 | 0 | 3 | 3 | 0 | 0 | 60 | 4.87 | 39.4
3687 |  | 24 | 0.4 | 0 | 0 | 0 | 0 | 0 | 0 | 1 | 0 | 0 | 0 | 0 | 0 | 0 | 0 | 0 | 0 | 0 | 0 | 400 | 4 | 0 | 0 | 0.5 | 0 | 0 | 0 | 0 | 0.5 | 0 | 0 | 0 | 0 | 0 | 0 | 0 | 0 | 0 | 0 | 0 | 0 | 0 | 0 | 0 | 0 | 0 | 0 | 0 | 0 | 0 | 0 | 0 | 0 | 0 | 0 | 0 | 0 | 0 | 0 | 0 | 0 | 0 | 0 | 0 | 0 | 0 | 0 | 0 | 0 | 0 | 0 | 250 | 0 | 0 | 3 | 3 | 0 | 0 | 60 | 9.48 | 51.3
3688 |  | 25 | 0.4 | 0 | 0 | 0 | 0 | 0 | 0 | 1 | 0 | 0 | 0 | 0 | 0 | 0 | 0 | 0 | 0 | 0 | 0 | 400 | 4 | 0 | 0 | 0.5 | 0 | 0 | 0 | 0 | 0.5 | 0 | 0 | 0 | 0 | 0 | 0 | 0 | 0 | 0 | 0 | 0 | 0 | 0 | 0 | 0 | 0 | 0 | 0 | 0 | 0 | 0 | 0 | 0 | 0 | 0 | 0 | 0 | 0 | 0 | 0 | 0 | 0 | 0 | 0 | 0 | 0 | 0 | 0 | 0 | 0 | 0 | 0 | 250 | 0 | 0 | 3 | 3 | 0 | 0 | 60 | 13.4 | 58.4
3689 |  | 26 | 0.4 | 0 | 0 | 0 | 0 | 0 | 0 | 1 | 0 | 0 | 0 | 0 | 0 | 0 | 0 | 0 | 0 | 0 | 0 | 400 | 4 | 0 | 0 | 0.5 | 0 | 0 | 0 | 0 | 0.5 | 0 | 0 | 0 | 0 | 0 | 0 | 0 | 0 | 0 | 0 | 0 | 0 | 0 | 0 | 0 | 0 | 0 | 0 | 0 | 0 | 0 | 0 | 0 | 0 | 0 | 0 | 0 | 0 | 0 | 0 | 0 | 0 | 0 | 0 | 0 | 0 | 0 | 0 | 0 | 0 | 0 | 0 | 250 | 0 | 0 | 3 | 3 | 0 | 0 | 60 | 24.4 | 73.2
3690 |  | 27 | 0.4 | 0 | 0 | 0 | 0 | 0 | 0 | 1 | 0 | 0 | 0 | 0 | 0 | 0 | 0 | 0 | 0 | 0 | 0 | 400 | 4 | 0 | 0 | 0.5 | 0 | 0 | 0 | 0 | 0.5 | 0 | 0 | 0 | 0 | 0 | 0 | 0 | 0 | 0 | 0 | 0 | 0 | 0 | 0 | 0 | 0 | 0 | 0 | 0 | 0 | 0 | 0 | 0 | 0 | 0 | 0 | 0 | 0 | 0 | 0 | 0 | 0 | 0 | 0 | 0 | 0 | 0 | 0 | 0 | 0 | 0 | 0 | 250 | 0 | 0 | 3 | 3 | 0 | 0 | 60 | 28.9 | 76.4
3691 |  | 28 | 0.4 | 0 | 0 | 0 | 0 | 0 | 0 | 1 | 0 | 0 | 0 | 0 | 0 | 0 | 0 | 0 | 0 | 0 | 0 | 400 | 4 | 0 | 0 | 0.5 | 0 | 0 | 0 | 0 | 0.5 | 0 | 0 | 0 | 0 | 0 | 0 | 0 | 0 | 0 | 0 | 0 | 0 | 0 | 0 | 0 | 0 | 0 | 0 | 0 | 0 | 0 | 0 | 0 | 0 | 0 | 0 | 0 | 0 | 0 | 0 | 0 | 0 | 0 | 0 | 0 | 0 | 0 | 0 | 0 | 0 | 0 | 0 | 250 | 0 | 0 | 3 | 3 | 0 | 0 | 60 | 33.3 | 79.8
3692 |  | 29 | 0.4 | 0 | 0 | 0 | 0 | 0 | 0 | 1 | 0 | 0 | 0 | 0 | 0 | 0 | 0 | 0 | 0 | 0 | 0 | 400 | 4 | 0 | 0 | 0.5 | 0 | 0 | 0 | 0 | 0.5 | 0 | 0 | 0 | 0 | 0 | 0 | 0 | 0 | 0 | 0 | 0 | 0 | 0 | 0 | 0 | 0 | 0 | 0 | 0 | 0 | 0 | 0 | 0 | 0 | 0 | 0 | 0 | 0 | 0 | 0 | 0 | 0 | 0 | 0 | 0 | 0 | 0 | 0 | 0 | 0 | 0 | 0 | 250 | 0 | 0 | 3 | 3 | 0 | 0 | 60 | 37.8 | 82.3
3693 |  | 30 | 0.4 | 0 | 0 | 0 | 0 | 0 | 0 | 1 | 0 | 0 | 0 | 0 | 0 | 0 | 0 | 0 | 0 | 0 | 0 | 400 | 4 | 0 | 0 | 0.25 | 0 | 0 | 0 | 0 | 0.75 | 0 | 0 | 0 | 0 | 0 | 0 | 0 | 0 | 0 | 0 | 0 | 0 | 0 | 0 | 0 | 0 | 0 | 0 | 0 | 0 | 0 | 0 | 0 | 0 | 0 | 0 | 0 | 0 | 0 | 0 | 0 | 0 | 0 | 0 | 0 | 0 | 0 | 0 | 0 | 0 | 0 | 0 | 250 | 0 | 0 | 3 | 3 | 0 | 0 | 60 | 1.03 | 10.9
3694 |  | 31 | 0.4 | 0 | 0 | 0 | 0 | 0 | 0 | 1 | 0 | 0 | 0 | 0 | 0 | 0 | 0 | 0 | 0 | 0 | 0 | 400 | 4 | 0 | 0 | 0.25 | 0 | 0 | 0 | 0 | 0.75 | 0 | 0 | 0 | 0 | 0 | 0 | 0 | 0 | 0 | 0 | 0 | 0 | 0 | 0 | 0 | 0 | 0 | 0 | 0 | 0 | 0 | 0 | 0 | 0 | 0 | 0 | 0 | 0 | 0 | 0 | 0 | 0 | 0 | 0 | 0 | 0 | 0 | 0 | 0 | 0 | 0 | 0 | 250 | 0 | 0 | 3 | 3 | 0 | 0 | 60 | 2.43 | 20
3695 |  | 32 | 0.4 | 0 | 0 | 0 | 0 | 0 | 0 | 1 | 0 | 0 | 0 | 0 | 0 | 0 | 0 | 0 | 0 | 0 | 0 | 400 | 4 | 0 | 0 | 0.25 | 0 | 0 | 0 | 0 | 0.75 | 0 | 0 | 0 | 0 | 0 | 0 | 0 | 0 | 0 | 0 | 0 | 0 | 0 | 0 | 0 | 0 | 0 | 0 | 0 | 0 | 0 | 0 | 0 | 0 | 0 | 0 | 0 | 0 | 0 | 0 | 0 | 0 | 0 | 0 | 0 | 0 | 0 | 0 | 0 | 0 | 0 | 0 | 250 | 0 | 0 | 3 | 3 | 0 | 0 | 60 | 3.91 | 25.7
3696 |  | 33 | 0.4 | 0 | 0 | 0 | 0 | 0 | 0 | 1 | 0 | 0 | 0 | 0 | 0 | 0 | 0 | 0 | 0 | 0 | 0 | 400 | 4 | 0 | 0 | 0.25 | 0 | 0 | 0 | 0 | 0.75 | 0 | 0 | 0 | 0 | 0 | 0 | 0 | 0 | 0 | 0 | 0 | 0 | 0 | 0 | 0 | 0 | 0 | 0 | 0 | 0 | 0 | 0 | 0 | 0 | 0 | 0 | 0 | 0 | 0 | 0 | 0 | 0 | 0 | 0 | 0 | 0 | 0 | 0 | 0 | 0 | 0 | 0 | 250 | 0 | 0 | 3 | 3 | 0 | 0 | 60 | 6.08 | 32.2
3697 |  | 34 | 0.4 | 0 | 0 | 0 | 0 | 0 | 0 | 1 | 0 | 0 | 0 | 0 | 0 | 0 | 0 | 0 | 0 | 0 | 0 | 400 | 4 | 0 | 0 | 0.25 | 0 | 0 | 0 | 0 | 0.75 | 0 | 0 | 0 | 0 | 0 | 0 | 0 | 0 | 0 | 0 | 0 | 0 | 0 | 0 | 0 | 0 | 0 | 0 | 0 | 0 | 0 | 0 | 0 | 0 | 0 | 0 | 0 | 0 | 0 | 0 | 0 | 0 | 0 | 0 | 0 | 0 | 0 | 0 | 0 | 0 | 0 | 0 | 250 | 0 | 0 | 3 | 3 | 0 | 0 | 60 | 8.6 | 39.6
3698 |  | 35 | 0.4 | 0 | 0 | 0 | 0 | 0 | 0 | 1 | 0 | 0 | 0 | 0 | 0 | 0 | 0 | 0 | 0 | 0 | 0 | 400 | 4 | 0 | 0 | 0.25 | 0 | 0 | 0 | 0 | 0.75 | 0 | 0 | 0 | 0 | 0 | 0 | 0 | 0 | 0 | 0 | 0 | 0 | 0 | 0 | 0 | 0 | 0 | 0 | 0 | 0 | 0 | 0 | 0 | 0 | 0 | 0 | 0 | 0 | 0 | 0 | 0 | 0 | 0 | 0 | 0 | 0 | 0 | 0 | 0 | 0 | 0 | 0 | 250 | 0 | 0 | 3 | 3 | 0 | 0 | 60 | 13.3 | 47.6
3699 |  | 36 | 0.4 | 0 | 0 | 0 | 0 | 0 | 0 | 1 | 0 | 0 | 0 | 0 | 0 | 0 | 0 | 0 | 0 | 0 | 0 | 400 | 4 | 0 | 0 | 0.25 | 0 | 0 | 0 | 0 | 0.75 | 0 | 0 | 0 | 0 | 0 | 0 | 0 | 0 | 0 | 0 | 0 | 0 | 0 | 0 | 0 | 0 | 0 | 0 | 0 | 0 | 0 | 0 | 0 | 0 | 0 | 0 | 0 | 0 | 0 | 0 | 0 | 0 | 0 | 0 | 0 | 0 | 0 | 0 | 0 | 0 | 0 | 0 | 250 | 0 | 0 | 3 | 3 | 0 | 0 | 60 | 17.8 | 53
3700 |  | 37 | 0.4 | 0 | 0 | 0 | 0 | 0 | 0 | 1 | 0 | 0 | 0 | 0 | 0 | 0 | 0 | 0 | 0 | 0 | 0 | 400 | 4 | 0 | 0 | 0.25 | 0 | 0 | 0 | 0 | 0.75 | 0 | 0 | 0 | 0 | 0 | 0 | 0 | 0 | 0 | 0 | 0 | 0 | 0 | 0 | 0 | 0 | 0 | 0 | 0 | 0 | 0 | 0 | 0 | 0 | 0 | 0 | 0 | 0 | 0 | 0 | 0 | 0 | 0 | 0 | 0 | 0 | 0 | 0 | 0 | 0 | 0 | 0 | 250 | 0 | 0 | 3 | 3 | 0 | 0 | 60 | 22.3 | 58.4
3701 |  | 38 | 0.4 | 0 | 0 | 0 | 0 | 0 | 0 | 1 | 0 | 0 | 0 | 0 | 0 | 0 | 0 | 0 | 0 | 0 | 0 | 400 | 4 | 0 | 0 | 0.25 | 0 | 0 | 0 | 0 | 0.75 | 0 | 0 | 0 | 0 | 0 | 0 | 0 | 0 | 0 | 0 | 0 | 0 | 0 | 0 | 0 | 0 | 0 | 0 | 0 | 0 | 0 | 0 | 0 | 0 | 0 | 0 | 0 | 0 | 0 | 0 | 0 | 0 | 0 | 0 | 0 | 0 | 0 | 0 | 0 | 0 | 0 | 0 | 250 | 0 | 0 | 3 | 3 | 0 | 0 | 60 | 26.8 | 63
3702 |  | 39 | 0.4 | 0 | 0 | 0 | 0 | 0 | 0 | 1 | 0 | 0 | 0 | 0 | 0 | 0 | 0 | 0 | 0 | 0 | 0 | 400 | 4 | 0 | 0 | 0.25 | 0 | 0 | 0 | 0 | 0.75 | 0 | 0 | 0 | 0 | 0 | 0 | 0 | 0 | 0 | 0 | 0 | 0 | 0 | 0 | 0 | 0 | 0 | 0 | 0 | 0 | 0 | 0 | 0 | 0 | 0 | 0 | 0 | 0 | 0 | 0 | 0 | 0 | 0 | 0 | 0 | 0 | 0 | 0 | 0 | 0 | 0 | 0 | 250 | 0 | 0 | 3 | 3 | 0 | 0 | 60 | 33.3 | 68.1
3703 |  | 40 | 0.4 | 0 | 0 | 0 | 0 | 0 | 0 | 1 | 0 | 0 | 0 | 0 | 0 | 0 | 0 | 0 | 0 | 0 | 0 | 400 | 4 | 0 | 0 | 0 | 0 | 0 | 0 | 0 | 1 | 0 | 0 | 0 | 0 | 0 | 0 | 0 | 0 | 0 | 0 | 0 | 0 | 0 | 0 | 0 | 0 | 0 | 0 | 0 | 0 | 0 | 0 | 0 | 0 | 0 | 0 | 0 | 0 | 0 | 0 | 0 | 0 | 0 | 0 | 0 | 0 | 0 | 0 | 0 | 0 | 0 | 0 | 250 | 0 | 0 | 3 | 3 | 0 | 0 | 60 | 2.16 | 12.6
3704 |  | 41 | 0.4 | 0 | 0 | 0 | 0 | 0 | 0 | 1 | 0 | 0 | 0 | 0 | 0 | 0 | 0 | 0 | 0 | 0 | 0 | 400 | 4 | 0 | 0 | 0 | 0 | 0 | 0 | 0 | 1 | 0 | 0 | 0 | 0 | 0 | 0 | 0 | 0 | 0 | 0 | 0 | 0 | 0 | 0 | 0 | 0 | 0 | 0 | 0 | 0 | 0 | 0 | 0 | 0 | 0 | 0 | 0 | 0 | 0 | 0 | 0 | 0 | 0 | 0 | 0 | 0 | 0 | 0 | 0 | 0 | 0 | 0 | 250 | 0 | 0 | 3 | 3 | 0 | 0 | 60 | 4.15 | 17.7
3705 |  | 42 | 0.4 | 0 | 0 | 0 | 0 | 0 | 0 | 1 | 0 | 0 | 0 | 0 | 0 | 0 | 0 | 0 | 0 | 0 | 0 | 400 | 4 | 0 | 0 | 0 | 0 | 0 | 0 | 0 | 1 | 0 | 0 | 0 | 0 | 0 | 0 | 0 | 0 | 0 | 0 | 0 | 0 | 0 | 0 | 0 | 0 | 0 | 0 | 0 | 0 | 0 | 0 | 0 | 0 | 0 | 0 | 0 | 0 | 0 | 0 | 0 | 0 | 0 | 0 | 0 | 0 | 0 | 0 | 0 | 0 | 0 | 0 | 250 | 0 | 0 | 3 | 3 | 0 | 0 | 60 | 6.07 | 23.1
3706 |  | 43 | 0.4 | 0 | 0 | 0 | 0 | 0 | 0 | 1 | 0 | 0 | 0 | 0 | 0 | 0 | 0 | 0 | 0 | 0 | 0 | 400 | 4 | 0 | 0 | 0 | 0 | 0 | 0 | 0 | 1 | 0 | 0 | 0 | 0 | 0 | 0 | 0 | 0 | 0 | 0 | 0 | 0 | 0 | 0 | 0 | 0 | 0 | 0 | 0 | 0 | 0 | 0 | 0 | 0 | 0 | 0 | 0 | 0 | 0 | 0 | 0 | 0 | 0 | 0 | 0 | 0 | 0 | 0 | 0 | 0 | 0 | 0 | 250 | 0 | 0 | 3 | 3 | 0 | 0 | 60 | 9 | 29.4
3707 |  | 44 | 0.4 | 0 | 0 | 0 | 0 | 0 | 0 | 1 | 0 | 0 | 0 | 0 | 0 | 0 | 0 | 0 | 0 | 0 | 0 | 400 | 4 | 0 | 0 | 0 | 0 | 0 | 0 | 0 | 1 | 0 | 0 | 0 | 0 | 0 | 0 | 0 | 0 | 0 | 0 | 0 | 0 | 0 | 0 | 0 | 0 | 0 | 0 | 0 | 0 | 0 | 0 | 0 | 0 | 0 | 0 | 0 | 0 | 0 | 0 | 0 | 0 | 0 | 0 | 0 | 0 | 0 | 0 | 0 | 0 | 0 | 0 | 250 | 0 | 0 | 3 | 3 | 0 | 0 | 60 | 14.9 | 41.9
3708 |  | 45 | 0.4 | 0 | 0 | 0 | 0 | 0 | 0 | 1 | 0 | 0 | 0 | 0 | 0 | 0 | 0 | 0 | 0 | 0 | 0 | 400 | 4 | 0 | 0 | 0 | 0 | 0 | 0 | 0 | 1 | 0 | 0 | 0 | 0 | 0 | 0 | 0 | 0 | 0 | 0 | 0 | 0 | 0 | 0 | 0 | 0 | 0 | 0 | 0 | 0 | 0 | 0 | 0 | 0 | 0 | 0 | 0 | 0 | 0 | 0 | 0 | 0 | 0 | 0 | 0 | 0 | 0 | 0 | 0 | 0 | 0 | 0 | 250 | 0 | 0 | 3 | 3 | 0 | 0 | 60 | 22.1 | 50.7
3709 |  | 46 | 0.4 | 0 | 0 | 0 | 0 | 0 | 0 | 1 | 0 | 0 | 0 | 0 | 0 | 0 | 0 | 0 | 0 | 0 | 0 | 400 | 4 | 0 | 0 | 0 | 0 | 0 | 0 | 0 | 1 | 0 | 0 | 0 | 0 | 0 | 0 | 0 | 0 | 0 | 0 | 0 | 0 | 0 | 0 | 0 | 0 | 0 | 0 | 0 | 0 | 0 | 0 | 0 | 0 | 0 | 0 | 0 | 0 | 0 | 0 | 0 | 0 | 0 | 0 | 0 | 0 | 0 | 0 | 0 | 0 | 0 | 0 | 250 | 0 | 0 | 3 | 3 | 0 | 0 | 60 | 29.4 | 59.3
3710 |  | 47 | 0.4 | 0 | 0 | 0 | 0 | 0 | 0 | 1 | 0 | 0 | 0 | 0 | 0 | 0 | 0 | 0 | 0 | 0 | 0 | 400 | 4 | 0 | 0 | 0 | 0 | 0 | 0 | 0 | 1 | 0 | 0 | 0 | 0 | 0 | 0 | 0 | 0 | 0 | 0 | 0 | 0 | 0 | 0 | 0 | 0 | 0 | 0 | 0 | 0 | 0 | 0 | 0 | 0 | 0 | 0 | 0 | 0 | 0 | 0 | 0 | 0 | 0 | 0 | 0 | 0 | 0 | 0 | 0 | 0 | 0 | 0 | 250 | 0 | 0 | 3 | 3 | 0 | 0 | 60 | 35.6 | 65.6
3711 | Jeong et al.[S71] | 1 | 1 | 0 | 0 | 0 | 0 | 0 | 0 | 1 | 0 | 0 | 0 | 0 | 0 | 0 | 0 | 0 | 0 | 0 | 0 | 500 | 6 | 0 | 0 | 1 | 0 | 0 | 0 | 0 | 0 | 0 | 0 | 0 | 0 | 0 | 0 | 0 | 0 | 0 | 0 | 0 | 0 | 0 | 0 | 0 | 0 | 0 | 0 | 0 | 0 | 0 | 0 | 0 | 0 | 0 | 0 | 0 | 0 | 0 | 0 | 0 | 0 | 0 | 0 | 0 | 0 | 0 | 0 | 0 | 0 | 0 | 0 | 200 | 43 | 0 | 6.4 | 28.4 | 7.1 | 0.7 | 60 | 1.3 | 6.7
3712 |  | 2 | 1 | 0 | 0 | 0 | 0 | 0 | 0 | 1 | 0 | 0 | 0 | 0 | 0 | 0 | 0 | 0 | 0 | 0 | 0 | 500 | 6 | 0 | 0 | 1 | 0 | 0 | 0 | 0 | 0 | 0 | 0 | 0 | 0 | 0 | 0 | 0 | 0 | 0 | 0 | 0 | 0 | 0 | 0 | 0 | 0 | 0 | 0 | 0 | 0 | 0 | 0 | 0 | 0 | 0 | 0 | 0 | 0 | 0 | 0 | 0 | 0 | 0 | 0 | 0 | 0 | 0 | 0 | 0 | 0 | 0 | 0 | 240 | 43 | 0 | 6.4 | 28.4 | 7.1 | 0.7 | 60 | 1.3 | 20.9
3713 |  | 3 | 1 | 0 | 0 | 0 | 0 | 0 | 0 | 1 | 0 | 0 | 0 | 0 | 0 | 0 | 0 | 0 | 0 | 0 | 0 | 500 | 6 | 0 | 0 | 1 | 0 | 0 | 0 | 0 | 0 | 0 | 0 | 0 | 0 | 0 | 0 | 0 | 0 | 0 | 0 | 0 | 0 | 0 | 0 | 0 | 0 | 0 | 0 | 0 | 0 | 0 | 0 | 0 | 0 | 0 | 0 | 0 | 0 | 0 | 0 | 0 | 0 | 0 | 0 | 0 | 0 | 0 | 0 | 0 | 0 | 0 | 0 | 280 | 43 | 0 | 6.4 | 28.4 | 7.1 | 0.7 | 60 | 1.3 | 70
3714 |  | 4 | 1 | 0 | 0 | 0 | 0 | 0 | 0 | 1 | 0 | 0 | 0 | 0 | 0 | 0 | 0 | 0 | 0 | 0 | 0 | 500 | 6 | 0 | 0 | 1 | 0 | 0 | 0 | 0 | 0 | 0 | 0 | 0 | 0 | 0 | 0 | 0 | 0 | 0 | 0 | 0 | 0 | 0 | 0 | 0 | 0 | 0 | 0 | 0 | 0 | 0 | 0 | 0 | 0 | 0 | 0 | 0 | 0 | 0 | 0 | 0 | 0 | 0 | 0 | 0 | 0 | 0 | 0 | 0 | 0 | 0 | 0 | 320 | 43 | 0 | 6.4 | 28.4 | 7.1 | 0.7 | 60 | 1.3 | 87.9
3715 |  | 5 | 1 | 0 | 0 | 0 | 0 | 0 | 0 | 1 | 0 | 0 | 0 | 0 | 0 | 0 | 0 | 0 | 0 | 0 | 0 | 500 | 6 | 0 | 0 | 1 | 0 | 0 | 0 | 0 | 0 | 0 | 0 | 0 | 0 | 0 | 0 | 0 | 0 | 0 | 0 | 0 | 0 | 0 | 0 | 0 | 0 | 0 | 0 | 0 | 0 | 0 | 0 | 0 | 0 | 0 | 0 | 0 | 0 | 2 | 0 | 0 | 0 | 0 | 0 | 0 | 0 | 0 | 0 | 0 | 0 | 0 | 0 | 200 | 43 | 0 | 6.4 | 28.4 | 7.1 | 0.7 | 60 | 1.3 | 5.41
3716 |  | 6 | 1 | 0 | 0 | 0 | 0 | 0 | 0 | 1 | 0 | 0 | 0 | 0 | 0 | 0 | 0 | 0 | 0 | 0 | 0 | 500 | 6 | 0 | 0 | 1 | 0 | 0 | 0 | 0 | 0 | 0 | 0 | 0 | 0 | 0 | 0 | 0 | 0 | 0 | 0 | 0 | 0 | 0 | 0 | 0 | 0 | 0 | 0 | 0 | 0 | 0 | 0 | 0 | 0 | 0 | 0 | 0 | 0 | 2 | 0 | 0 | 0 | 0 | 0 | 0 | 0 | 0 | 0 | 0 | 0 | 0 | 0 | 240 | 43 | 0 | 6.4 | 28.4 | 7.1 | 0.7 | 60 | 1.3 | 51.2
3717 |  | 7 | 1 | 0 | 0 | 0 | 0 | 0 | 0 | 1 | 0 | 0 | 0 | 0 | 0 | 0 | 0 | 0 | 0 | 0 | 0 | 500 | 6 | 0 | 0 | 1 | 0 | 0 | 0 | 0 | 0 | 0 | 0 | 0 | 0 | 0 | 0 | 0 | 0 | 0 | 0 | 0 | 0 | 0 | 0 | 0 | 0 | 0 | 0 | 0 | 0 | 0 | 0 | 0 | 0 | 0 | 0 | 0 | 0 | 2 | 0 | 0 | 0 | 0 | 0 | 0 | 0 | 0 | 0 | 0 | 0 | 0 | 0 | 280 | 43 | 0 | 6.4 | 28.4 | 7.1 | 0.7 | 60 | 1.3 | 68.5
3718 |  | 8 | 1 | 0 | 0 | 0 | 0 | 0 | 0 | 1 | 0 | 0 | 0 | 0 | 0 | 0 | 0 | 0 | 0 | 0 | 0 | 500 | 6 | 0 | 0 | 1 | 0 | 0 | 0 | 0 | 0 | 0 | 0 | 0 | 0 | 0 | 0 | 0 | 0 | 0 | 0 | 0 | 0 | 0 | 0 | 0 | 0 | 0 | 0 | 0 | 0 | 0 | 0 | 0 | 0 | 0 | 0 | 0 | 0 | 2 | 0 | 0 | 0 | 0 | 0 | 0 | 0 | 0 | 0 | 0 | 0 | 0 | 0 | 320 | 43 | 0 | 6.4 | 28.4 | 7.1 | 0.7 | 60 | 1.3 | 84.9
3719 | Piermartini et al.[S72] | 1 | 5 | 0 | 0 | 0 | 0 | 0 | 0 | 0 | 0 | 0 | 0 | 1 | 0 | 0 | 0 | 0 | 0 | 0 | 0 | 500 | 5 | 0.92 | 0 | 0.08 | 0 | 0 | 0 | 0 | 0 | 0 | 0 | 0 | 0 | 0 | 0 | 0 | 0 | 0 | 0 | 0 | 0 | 0 | 0 | 0 | 0 | 0 | 0 | 0 | 0 | 0 | 0 | 0 | 0 | 0 | 0 | 0 | 0 | 0 | 0 | 0 | 0 | 0 | 0 | 0 | 0 | 0 | 0 | 0 | 0 | 0 | 0 | 400 | 18 | 0 | 32 | 30 | 10 | 0 | 60 | 0.4 | 9.35
3720 |  | 2 | 5 | 0 | 0 | 0 | 0 | 0 | 0 | 0 | 0 | 0 | 0 | 1 | 0 | 0 | 0 | 0 | 0 | 0 | 0 | 500 | 5 | 0.92 | 0 | 0.08 | 0 | 0 | 0 | 0 | 0 | 0 | 0 | 0 | 0 | 0 | 0 | 0 | 0 | 0 | 0 | 0 | 0 | 0 | 0 | 0 | 0 | 0 | 0 | 0 | 0 | 0 | 0 | 0 | 0 | 0 | 0 | 0 | 0 | 0 | 0 | 0 | 0 | 0 | 0 | 0 | 0 | 0 | 0 | 0 | 0 | 0 | 0 | 450 | 18 | 0 | 32 | 30 | 10 | 0 | 60 | 0.4 | 17.7
3721 |  | 3 | 5 | 0 | 0 | 0 | 0 | 0 | 0 | 0 | 0 | 0 | 0 | 1 | 0 | 0 | 0 | 0 | 0 | 0 | 0 | 500 | 5 | 0.92 | 0 | 0.08 | 0 | 0 | 0 | 0 | 0 | 0 | 0 | 0 | 0 | 0 | 0 | 0 | 0 | 0 | 0 | 0 | 0 | 0 | 0 | 0 | 0 | 0 | 0 | 0 | 0 | 0 | 0 | 0 | 0 | 0 | 0 | 0 | 0 | 0 | 0 | 0 | 0 | 0 | 0 | 0 | 0 | 0 | 0 | 0 | 0 | 0 | 0 | 500 | 18 | 0 | 32 | 30 | 10 | 0 | 60 | 0.4 | 32.2
3722 |  | 4 | 5 | 0 | 0 | 0 | 0 | 0 | 0 | 0 | 0 | 0 | 0 | 1 | 0 | 0 | 0 | 0 | 0 | 0 | 0 | 500 | 5 | 0.92 | 0 | 0.08 | 0 | 0 | 0 | 0 | 0 | 0 | 0 | 0 | 0 | 0 | 0 | 0 | 0 | 0 | 0 | 0 | 0 | 0 | 0 | 0 | 0 | 0 | 0 | 0 | 0 | 0 | 0 | 0 | 0 | 0 | 0 | 0 | 0 | 0 | 0 | 0 | 0 | 0 | 0 | 0 | 0 | 0 | 0 | 0 | 0 | 0 | 0 | 549 | 18 | 0 | 32 | 30 | 10 | 0 | 60 | 0.4 | 38.2
3723 |  | 5 | 5 | 0 | 0 | 0 | 0 | 0 | 0 | 0 | 0 | 0 | 0 | 1 | 0 | 0 | 0 | 0 | 0 | 0 | 0 | 500 | 5 | 0.92 | 0 | 0.08 | 0 | 0 | 0 | 0 | 0 | 0 | 0 | 0 | 0 | 0 | 0 | 0 | 0 | 0 | 0 | 0 | 0 | 0 | 0 | 0 | 0 | 0 | 0 | 0 | 0 | 0 | 0 | 0 | 0 | 0 | 0 | 0 | 0 | 0 | 0 | 0 | 0 | 0 | 0 | 0 | 0 | 0 | 0 | 0 | 0 | 0 | 0 | 400 | 18 | 0 | 32 | 30 | 10 | 0 | 60 | 0.4 | 13.8
3724 |  | 6 | 5 | 0 | 0 | 0 | 0 | 0 | 0 | 0 | 0 | 0 | 0 | 1 | 0 | 0 | 0 | 0 | 0 | 0 | 0 | 500 | 5 | 0.92 | 0 | 0.08 | 0 | 0 | 0 | 0 | 0 | 0 | 0 | 0 | 0 | 0 | 0 | 0 | 0 | 0 | 0 | 0 | 0 | 0 | 0 | 0 | 0 | 0 | 0 | 0 | 0 | 0 | 0 | 0 | 0 | 0 | 0 | 0 | 0 | 0 | 0 | 0 | 0 | 0 | 0 | 0 | 0 | 0 | 0 | 0 | 0 | 0 | 0 | 450 | 18 | 0 | 32 | 30 | 10 | 0 | 60 | 0.4 | 39
3725 |  | 7 | 5 | 0 | 0 | 0 | 0 | 0 | 0 | 0 | 0 | 0 | 0 | 1 | 0 | 0 | 0 | 0 | 0 | 0 | 0 | 500 | 5 | 0.92 | 0 | 0.08 | 0 | 0 | 0 | 0 | 0 | 0 | 0 | 0 | 0 | 0 | 0 | 0 | 0 | 0 | 0 | 0 | 0 | 0 | 0 | 0 | 0 | 0 | 0 | 0 | 0 | 0 | 0 | 0 | 0 | 0 | 0 | 0 | 0 | 0 | 0 | 0 | 0 | 0 | 0 | 0 | 0 | 0 | 0 | 0 | 0 | 0 | 0 | 500 | 18 | 0 | 32 | 30 | 10 | 0 | 60 | 0.4 | 57.9
3726 |  | 8 | 5 | 0 | 0 | 0 | 0 | 0 | 0 | 0 | 0 | 0 | 0 | 1 | 0 | 0 | 0 | 0 | 0 | 0 | 0 | 500 | 5 | 0.92 | 0 | 0.08 | 0 | 0 | 0 | 0 | 0 | 0 | 0 | 0 | 0 | 0 | 0 | 0 | 0 | 0 | 0 | 0 | 0 | 0 | 0 | 0 | 0 | 0 | 0 | 0 | 0 | 0 | 0 | 0 | 0 | 0 | 0 | 0 | 0 | 0 | 0 | 0 | 0 | 0 | 0 | 0 | 0 | 0 | 0 | 0 | 0 | 0 | 0 | 549 | 18 | 0 | 32 | 30 | 10 | 0 | 60 | 0.4 | 55.8
3727 |  | 9 | 5 | 0 | 0 | 0 | 0 | 0 | 0 | 0 | 0 | 0 | 0 | 1 | 0 | 0 | 0 | 0 | 0 | 0 | 0 | 500 | 5 | 0.92 | 0 | 0.08 | 0 | 0 | 0 | 0 | 0 | 0 | 0 | 0 | 0 | 0 | 0 | 0 | 0 | 0 | 0 | 0 | 0 | 0 | 0 | 0 | 0 | 0 | 0 | 0 | 0 | 0 | 0 | 0 | 0 | 0 | 0 | 0 | 0 | 0 | 0 | 0 | 0 | 0 | 0 | 0 | 0 | 0 | 0 | 0 | 0 | 0 | 0 | 400 | 18 | 0 | 32 | 30 | 10 | 0 | 60 | 0.4 | 13.5
3728 |  | 10 | 5 | 0 | 0 | 0 | 0 | 0 | 0 | 0 | 0 | 0 | 0 | 1 | 0 | 0 | 0 | 0 | 0 | 0 | 0 | 500 | 5 | 0.92 | 0 | 0.08 | 0 | 0 | 0 | 0 | 0 | 0 | 0 | 0 | 0 | 0 | 0 | 0 | 0 | 0 | 0 | 0 | 0 | 0 | 0 | 0 | 0 | 0 | 0 | 0 | 0 | 0 | 0 | 0 | 0 | 0 | 0 | 0 | 0 | 0 | 0 | 0 | 0 | 0 | 0 | 0 | 0 | 0 | 0 | 0 | 0 | 0 | 0 | 450 | 18 | 0 | 32 | 30 | 10 | 0 | 60 | 0.4 | 41.3
3729 |  | 11 | 5 | 0 | 0 | 0 | 0 | 0 | 0 | 0 | 0 | 0 | 0 | 1 | 0 | 0 | 0 | 0 | 0 | 0 | 0 | 500 | 5 | 0.92 | 0 | 0.08 | 0 | 0 | 0 | 0 | 0 | 0 | 0 | 0 | 0 | 0 | 0 | 0 | 0 | 0 | 0 | 0 | 0 | 0 | 0 | 0 | 0 | 0 | 0 | 0 | 0 | 0 | 0 | 0 | 0 | 0 | 0 | 0 | 0 | 0 | 0 | 0 | 0 | 0 | 0 | 0 | 0 | 0 | 0 | 0 | 0 | 0 | 0 | 500 | 18 | 0 | 32 | 30 | 10 | 0 | 60 | 0.4 | 60.8
3730 |  | 12 | 5 | 0 | 0 | 0 | 0 | 0 | 0 | 0 | 0 | 0 | 0 | 1 | 0 | 0 | 0 | 0 | 0 | 0 | 0 | 500 | 5 | 0.92 | 0 | 0.08 | 0 | 0 | 0 | 0 | 0 | 0 | 0 | 0 | 0 | 0 | 0 | 0 | 0 | 0 | 0 | 0 | 0 | 0 | 0 | 0 | 0 | 0 | 0 | 0 | 0 | 0 | 0 | 0 | 0 | 0 | 0 | 0 | 0 | 0 | 0 | 0 | 0 | 0 | 0 | 0 | 0 | 0 | 0 | 0 | 0 | 0 | 0 | 550 | 18 | 0 | 32 | 30 | 10 | 0 | 60 | 0.4 | 60.5
3731 |  | 13 | 5 | 0 | 0 | 0 | 0 | 0 | 0 | 0 | 0 | 0 | 0 | 1 | 0 | 0 | 0 | 0 | 0 | 0 | 0 | 500 | 5 | 0.92 | 0 | 0.08 | 0 | 0 | 0 | 0 | 0 | 0 | 0 | 0 | 0 | 0 | 0 | 0 | 0 | 0 | 0 | 0 | 0 | 0 | 0 | 0 | 0 | 0 | 0 | 0 | 0 | 0 | 0 | 0 | 0 | 0 | 0 | 0 | 0 | 0 | 0 | 0 | 0 | 0 | 0 | 0 | 0 | 0 | 0 | 0 | 0 | 0 | 0 | 400 | 18 | 0 | 32 | 30 | 10 | 0 | 60 | 0.4 | 23.9
3732 |  | 14 | 5 | 0 | 0 | 0 | 0 | 0 | 0 | 0 | 0 | 0 | 0 | 1 | 0 | 0 | 0 | 0 | 0 | 0 | 0 | 500 | 5 | 0.92 | 0 | 0.08 | 0 | 0 | 0 | 0 | 0 | 0 | 0 | 0 | 0 | 0 | 0 | 0 | 0 | 0 | 0 | 0 | 0 | 0 | 0 | 0 | 0 | 0 | 0 | 0 | 0 | 0 | 0 | 0 | 0 | 0 | 0 | 0 | 0 | 0 | 0 | 0 | 0 | 0 | 0 | 0 | 0 | 0 | 0 | 0 | 0 | 0 | 0 | 450 | 18 | 0 | 32 | 30 | 10 | 0 | 60 | 0.4 | 58.7
3733 |  | 15 | 5 | 0 | 0 | 0 | 0 | 0 | 0 | 0 | 0 | 0 | 0 | 1 | 0 | 0 | 0 | 0 | 0 | 0 | 0 | 500 | 5 | 0.92 | 0 | 0.08 | 0 | 0 | 0 | 0 | 0 | 0 | 0 | 0 | 0 | 0 | 0 | 0 | 0 | 0 | 0 | 0 | 0 | 0 | 0 | 0 | 0 | 0 | 0 | 0 | 0 | 0 | 0 | 0 | 0 | 0 | 0 | 0 | 0 | 0 | 0 | 0 | 0 | 0 | 0 | 0 | 0 | 0 | 0 | 0 | 0 | 0 | 0 | 501 | 18 | 0 | 32 | 30 | 10 | 0 | 60 | 0.4 | 68.3
3734 |  | 16 | 5 | 0 | 0 | 0 | 0 | 0 | 0 | 0 | 0 | 0 | 0 | 1 | 0 | 0 | 0 | 0 | 0 | 0 | 0 | 500 | 5 | 0.92 | 0 | 0.08 | 0 | 0 | 0 | 0 | 0 | 0 | 0 | 0 | 0 | 0 | 0 | 0 | 0 | 0 | 0 | 0 | 0 | 0 | 0 | 0 | 0 | 0 | 0 | 0 | 0 | 0 | 0 | 0 | 0 | 0 | 0 | 0 | 0 | 0 | 0 | 0 | 0 | 0 | 0 | 0 | 0 | 0 | 0 | 0 | 0 | 0 | 0 | 549 | 18 | 0 | 32 | 30 | 10 | 0 | 60 | 0.4 | 67.5
3735 |  | 17 | 5 | 0 | 0 | 0 | 0 | 0 | 0 | 0 | 0 | 0 | 0 | 1 | 0 | 0 | 0 | 0 | 0 | 0 | 0 | 500 | 5 | 0.92 | 0 | 0.08 | 0 | 0 | 0 | 0 | 0 | 0 | 0 | 0 | 0 | 0 | 0 | 0 | 0 | 0 | 0 | 0 | 0 | 0 | 0 | 0 | 0 | 0 | 0 | 0 | 0 | 0 | 0 | 0 | 0 | 0 | 0 | 0 | 0 | 0 | 0 | 0 | 0 | 0 | 0 | 0 | 0 | 0 | 0 | 0 | 0 | 0 | 0 | 399 | 18 | 0 | 32 | 30 | 10 | 0 | 60 | 0.4 | 24.9
3736 |  | 18 | 5 | 0 | 0 | 0 | 0 | 0 | 0 | 0 | 0 | 0 | 0 | 1 | 0 | 0 | 0 | 0 | 0 | 0 | 0 | 500 | 5 | 0.92 | 0 | 0.08 | 0 | 0 | 0 | 0 | 0 | 0 | 0 | 0 | 0 | 0 | 0 | 0 | 0 | 0 | 0 | 0 | 0 | 0 | 0 | 0 | 0 | 0 | 0 | 0 | 0 | 0 | 0 | 0 | 0 | 0 | 0 | 0 | 0 | 0 | 0 | 0 | 0 | 0 | 0 | 0 | 0 | 0 | 0 | 0 | 0 | 0 | 0 | 449 | 18 | 0 | 32 | 30 | 10 | 0 | 60 | 0.4 | 57.4
3737 |  | 19 | 5 | 0 | 0 | 0 | 0 | 0 | 0 | 0 | 0 | 0 | 0 | 1 | 0 | 0 | 0 | 0 | 0 | 0 | 0 | 500 | 5 | 0.92 | 0 | 0.08 | 0 | 0 | 0 | 0 | 0 | 0 | 0 | 0 | 0 | 0 | 0 | 0 | 0 | 0 | 0 | 0 | 0 | 0 | 0 | 0 | 0 | 0 | 0 | 0 | 0 | 0 | 0 | 0 | 0 | 0 | 0 | 0 | 0 | 0 | 0 | 0 | 0 | 0 | 0 | 0 | 0 | 0 | 0 | 0 | 0 | 0 | 0 | 500 | 18 | 0 | 32 | 30 | 10 | 0 | 60 | 0.4 | 69.6
3738 |  | 20 | 5 | 0 | 0 | 0 | 0 | 0 | 0 | 0 | 0 | 0 | 0 | 1 | 0 | 0 | 0 | 0 | 0 | 0 | 0 | 500 | 5 | 0.92 | 0 | 0.08 | 0 | 0 | 0 | 0 | 0 | 0 | 0 | 0 | 0 | 0 | 0 | 0 | 0 | 0 | 0 | 0 | 0 | 0 | 0 | 0 | 0 | 0 | 0 | 0 | 0 | 0 | 0 | 0 | 0 | 0 | 0 | 0 | 0 | 0 | 0 | 0 | 0 | 0 | 0 | 0 | 0 | 0 | 0 | 0 | 0 | 0 | 0 | 550 | 18 | 0 | 32 | 30 | 10 | 0 | 60 | 0.4 | 71.2
3739 | Liu et al.[S73] | 1 | 0.38 | 0 | 0 | 0 | 0 | 0 | 0 | 1 | 0 | 0 | 0 | 0 | 0 | 0 | 0 | 0 | 0 | 0 | 0 | 500 | 4 | 0 | 0 | 1 | 0 | 0 | 0 | 0 | 0 | 0 | 0 | 0 | 0 | 0 | 0 | 0 | 0 | 0 | 0 | 0 | 0 | 0 | 0 | 0 | 0 | 0 | 0 | 0 | 0 | 0 | 0 | 0 | 0 | 0 | 0 | 0 | 0 | 0 | 0 | 0 | 0 | 0 | 0 | 0 | 0 | 0 | 0 | 0 | 0 | 0 | 0 | 300 | 27.85 | 0 | 26.4 | 24.3 | 16.8 | 2.65 | 60 | 8 | 54.4
3740 |  | 2 | 0.38 | 0 | 0 | 0 | 0 | 0 | 0 | 1 | 0 | 0 | 0 | 0 | 0 | 0 | 0 | 0 | 0 | 0 | 0 | 500 | 4 | 0 | 0 | 1 | 0 | 0 | 0 | 0 | 0 | 0 | 0 | 0 | 0 | 0 | 0 | 0 | 0 | 0 | 0 | 0 | 0 | 0 | 0 | 0 | 0 | 0 | 0 | 0 | 0 | 0 | 0 | 0 | 0 | 0 | 0 | 0 | 0 | 0 | 0 | 0 | 0 | 0 | 0 | 0 | 0 | 0 | 0 | 0 | 0 | 0 | 0 | 350 | 27.85 | 0 | 26.4 | 24.3 | 16.8 | 2.65 | 60 | 8 | 68.5
3741 |  | 3 | 0.38 | 0 | 0 | 0 | 0 | 0 | 0 | 1 | 0 | 0 | 0 | 0 | 0 | 0 | 0 | 0 | 0 | 0 | 0 | 500 | 4 | 0 | 0 | 1 | 0 | 0 | 0 | 0 | 0 | 0 | 0 | 0 | 0 | 0 | 0 | 0 | 0 | 0 | 0 | 0 | 0 | 0 | 0 | 0 | 0 | 0 | 0 | 0 | 0 | 0 | 0 | 0 | 0 | 0 | 0 | 0 | 0 | 0 | 0 | 0 | 0 | 0 | 0 | 0 | 0 | 0 | 0 | 0 | 0 | 0 | 0 | 375 | 27.85 | 0 | 26.4 | 24.3 | 16.8 | 2.65 | 60 | 8 | 71.1
3742 |  | 4 | 0.38 | 0 | 0 | 0 | 0 | 0 | 0 | 1 | 0 | 0 | 0 | 0 | 0 | 0 | 0 | 0 | 0 | 0 | 0 | 500 | 4 | 0 | 0 | 1 | 0 | 0 | 0 | 0 | 0 | 0 | 0 | 0 | 0 | 0 | 0 | 0 | 0 | 0 | 0 | 0 | 0 | 0 | 0 | 0 | 0 | 0 | 0 | 0 | 0 | 0 | 0 | 0 | 0 | 0 | 0 | 0 | 0 | 0 | 0 | 0 | 0 | 0 | 0 | 0 | 0 | 0 | 0 | 0 | 0 | 0 | 0 | 400 | 27.85 | 0 | 26.4 | 24.3 | 16.8 | 2.65 | 60 | 8 | 71.8
3743 |  | 5 | 1 | 0 | 0 | 0 | 0 | 0 | 0 | 1 | 0 | 0 | 0 | 0 | 0 | 0 | 0 | 0 | 0 | 0 | 0 | 500 | 4 | 0 | 0 | 1 | 0 | 0 | 0 | 0 | 0 | 0 | 0 | 0 | 0 | 0 | 0 | 0 | 0 | 0 | 0 | 0 | 0 | 0 | 0 | 0 | 0 | 0 | 0 | 0 | 0 | 0 | 0 | 0 | 0 | 0 | 0 | 0 | 0 | 0 | 0 | 0 | 0 | 0 | 0 | 0 | 0 | 0 | 0 | 0 | 0 | 0 | 0 | 300 | 27.85 | 0 | 26.4 | 24.3 | 16.8 | 2.65 | 60 | 8 | 67.2
3744 |  | 6 | 1 | 0 | 0 | 0 | 0 | 0 | 0 | 1 | 0 | 0 | 0 | 0 | 0 | 0 | 0 | 0 | 0 | 0 | 0 | 500 | 4 | 0 | 0 | 1 | 0 | 0 | 0 | 0 | 0 | 0 | 0 | 0 | 0 | 0 | 0 | 0 | 0 | 0 | 0 | 0 | 0 | 0 | 0 | 0 | 0 | 0 | 0 | 0 | 0 | 0 | 0 | 0 | 0 | 0 | 0 | 0 | 0 | 0 | 0 | 0 | 0 | 0 | 0 | 0 | 0 | 0 | 0 | 0 | 0 | 0 | 0 | 350 | 27.85 | 0 | 26.4 | 24.3 | 16.8 | 2.65 | 60 | 8 | 77.7
3745 |  | 7 | 1 | 0 | 0 | 0 | 0 | 0 | 0 | 1 | 0 | 0 | 0 | 0 | 0 | 0 | 0 | 0 | 0 | 0 | 0 | 500 | 4 | 0 | 0 | 1 | 0 | 0 | 0 | 0 | 0 | 0 | 0 | 0 | 0 | 0 | 0 | 0 | 0 | 0 | 0 | 0 | 0 | 0 | 0 | 0 | 0 | 0 | 0 | 0 | 0 | 0 | 0 | 0 | 0 | 0 | 0 | 0 | 0 | 0 | 0 | 0 | 0 | 0 | 0 | 0 | 0 | 0 | 0 | 0 | 0 | 0 | 0 | 375 | 27.85 | 0 | 26.4 | 24.3 | 16.8 | 2.65 | 60 | 8 | 78.2
3746 |  | 8 | 1 | 0 | 0 | 0 | 0 | 0 | 0 | 1 | 0 | 0 | 0 | 0 | 0 | 0 | 0 | 0 | 0 | 0 | 0 | 500 | 4 | 0 | 0 | 1 | 0 | 0 | 0 | 0 | 0 | 0 | 0 | 0 | 0 | 0 | 0 | 0 | 0 | 0 | 0 | 0 | 0 | 0 | 0 | 0 | 0 | 0 | 0 | 0 | 0 | 0 | 0 | 0 | 0 | 0 | 0 | 0 | 0 | 0 | 0 | 0 | 0 | 0 | 0 | 0 | 0 | 0 | 0 | 0 | 0 | 0 | 0 | 400 | 27.85 | 0 | 26.4 | 24.3 | 16.8 | 2.65 | 60 | 8 | 76.5
3747 |  | 9 | 1 | 0 | 0 | 0 | 0 | 0 | 0 | 1 | 0 | 0 | 0 | 0 | 0 | 0 | 0 | 0 | 0 | 0 | 0 | 500 | 4 | 0 | 0 | 1 | 0 | 0 | 0 | 0 | 0 | 0 | 0 | 0 | 0 | 0 | 0 | 0 | 0 | 0 | 0 | 0 | 0 | 0 | 0 | 0 | 0 | 0 | 0 | 0 | 0 | 0 | 0 | 0 | 0 | 0 | 0 | 0 | 0 | 0 | 0 | 0 | 0 | 0 | 0 | 0 | 0 | 0 | 0 | 0 | 0 | 0 | 0 | 450 | 27.85 | 0 | 26.4 | 24.3 | 16.8 | 2.65 | 60 | 8 | 73.6
3748 |  | 10 | 2 | 0 | 0 | 0 | 0 | 0 | 0 | 1 | 0 | 0 | 0 | 0 | 0 | 0 | 0 | 0 | 0 | 0 | 0 | 500 | 4 | 0 | 0 | 1 | 0 | 0 | 0 | 0 | 0 | 0 | 0 | 0 | 0 | 0 | 0 | 0 | 0 | 0 | 0 | 0 | 0 | 0 | 0 | 0 | 0 | 0 | 0 | 0 | 0 | 0 | 0 | 0 | 0 | 0 | 0 | 0 | 0 | 0 | 0 | 0 | 0 | 0 | 0 | 0 | 0 | 0 | 0 | 0 | 0 | 0 | 0 | 300 | 27.85 | 0 | 26.4 | 24.3 | 16.8 | 2.65 | 60 | 8 | 79.3
3749 |  | 11 | 2 | 0 | 0 | 0 | 0 | 0 | 0 | 1 | 0 | 0 | 0 | 0 | 0 | 0 | 0 | 0 | 0 | 0 | 0 | 500 | 4 | 0 | 0 | 1 | 0 | 0 | 0 | 0 | 0 | 0 | 0 | 0 | 0 | 0 | 0 | 0 | 0 | 0 | 0 | 0 | 0 | 0 | 0 | 0 | 0 | 0 | 0 | 0 | 0 | 0 | 0 | 0 | 0 | 0 | 0 | 0 | 0 | 0 | 0 | 0 | 0 | 0 | 0 | 0 | 0 | 0 | 0 | 0 | 0 | 0 | 0 | 349 | 27.85 | 0 | 26.4 | 24.3 | 16.8 | 2.65 | 60 | 8 | 81
3750 |  | 12 | 2 | 0 | 0 | 0 | 0 | 0 | 0 | 1 | 0 | 0 | 0 | 0 | 0 | 0 | 0 | 0 | 0 | 0 | 0 | 500 | 4 | 0 | 0 | 1 | 0 | 0 | 0 | 0 | 0 | 0 | 0 | 0 | 0 | 0 | 0 | 0 | 0 | 0 | 0 | 0 | 0 | 0 | 0 | 0 | 0 | 0 | 0 | 0 | 0 | 0 | 0 | 0 | 0 | 0 | 0 | 0 | 0 | 0 | 0 | 0 | 0 | 0 | 0 | 0 | 0 | 0 | 0 | 0 | 0 | 0 | 0 | 375 | 27.85 | 0 | 26.4 | 24.3 | 16.8 | 2.65 | 60 | 8 | 80.2
3751 |  | 13 | 2 | 0 | 0 | 0 | 0 | 0 | 0 | 1 | 0 | 0 | 0 | 0 | 0 | 0 | 0 | 0 | 0 | 0 | 0 | 500 | 4 | 0 | 0 | 1 | 0 | 0 | 0 | 0 | 0 | 0 | 0 | 0 | 0 | 0 | 0 | 0 | 0 | 0 | 0 | 0 | 0 | 0 | 0 | 0 | 0 | 0 | 0 | 0 | 0 | 0 | 0 | 0 | 0 | 0 | 0 | 0 | 0 | 0 | 0 | 0 | 0 | 0 | 0 | 0 | 0 | 0 | 0 | 0 | 0 | 0 | 0 | 400 | 27.85 | 0 | 26.4 | 24.3 | 16.8 | 2.65 | 60 | 8 | 79.8
3752 |  | 14 | 2 | 0 | 0 | 0 | 0 | 0 | 0 | 1 | 0 | 0 | 0 | 0 | 0 | 0 | 0 | 0 | 0 | 0 | 0 | 500 | 4 | 0 | 0 | 1 | 0 | 0 | 0 | 0 | 0 | 0 | 0 | 0 | 0 | 0 | 0 | 0 | 0 | 0 | 0 | 0 | 0 | 0 | 0 | 0 | 0 | 0 | 0 | 0 | 0 | 0 | 0 | 0 | 0 | 0 | 0 | 0 | 0 | 0 | 0 | 0 | 0 | 0 | 0 | 0 | 0 | 0 | 0 | 0 | 0 | 0 | 0 | 450 | 27.85 | 0 | 26.4 | 24.3 | 16.8 | 2.65 | 60 | 8 | 71.4
3753 | Hwang et al.[S74] | 1 | 1 | 0 | 0 | 0 | 0 | 0 | 0 | 1 | 0 | 1 | 0 | 0 | 0 | 0 | 0 | 0 | 0 | 0 | 0 | 400 | 4 | 0 | 0 | 0.95 | 0 | 0 | 0 | 0 | 0 | 0 | 0 | 0 | 0 | 0 | 0 | 0 | 0.5 | 0 | 0 | 0 | 0 | 0 | 0 | 0 | 0 | 0 | 0 | 0 | 0 | 0 | 0 | 0 | 0 | 0 | 0 | 0 | 0 | 0 | 0 | 0 | 0 | 0 | 0 | 0 | 0 | 0 | 0 | 0 | 0 | 0 | 0 | 270 | 37 | 0 | 7 | 22 | 8.5 | 0 | 48.1 | 1.7 | 60.9
3754 |  | 2 | 1 | 0 | 0 | 0 | 0 | 0 | 0 | 1 | 0 | 1 | 0 | 0 | 0 | 0 | 0 | 0 | 0 | 0 | 0 | 400 | 4 | 0 | 0 | 0.95 | 0 | 0 | 0 | 0 | 0 | 0 | 0 | 0 | 0 | 0 | 0 | 0 | 0.5 | 0 | 0 | 0 | 0 | 0 | 0 | 0 | 0 | 0 | 0 | 0 | 0 | 0 | 0 | 0 | 0 | 0 | 0 | 0 | 0 | 0 | 0 | 0 | 0 | 0 | 0 | 0 | 0 | 0 | 0 | 0 | 0 | 0 | 0 | 270 | 37 | 0 | 7 | 22 | 8.5 | 0 | 118 | 1.7 | 61.6
3755 |  | 3 | 1 | 0 | 0 | 0 | 0 | 0 | 0 | 1 | 0 | 1 | 0 | 0 | 0 | 0 | 0 | 0 | 0 | 0 | 0 | 400 | 4 | 0 | 0 | 0.95 | 0 | 0 | 0 | 0 | 0 | 0 | 0 | 0 | 0 | 0 | 0 | 0 | 0.5 | 0 | 0 | 0 | 0 | 0 | 0 | 0 | 0 | 0 | 0 | 0 | 0 | 0 | 0 | 0 | 0 | 0 | 0 | 0 | 0 | 0 | 0 | 0 | 0 | 0 | 0 | 0 | 0 | 0 | 0 | 0 | 0 | 0 | 0 | 270 | 37 | 0 | 7 | 22 | 8.5 | 0 | 235 | 1.7 | 59.9
3756 |  | 4 | 1 | 0 | 0 | 0 | 0 | 0 | 0 | 1 | 0 | 1 | 0 | 0 | 0 | 0 | 0 | 0 | 0 | 0 | 0 | 400 | 4 | 0 | 0 | 0.95 | 0 | 0 | 0 | 0 | 0 | 0 | 0 | 0 | 0 | 0 | 0 | 0 | 0.5 | 0 | 0 | 0 | 0 | 0 | 0 | 0 | 0 | 0 | 0 | 0 | 0 | 0 | 0 | 0 | 0 | 0 | 0 | 0 | 0 | 0 | 0 | 0 | 0 | 0 | 0 | 0 | 0 | 0 | 0 | 0 | 0 | 0 | 0 | 270 | 37 | 0 | 7 | 22 | 8.5 | 0 | 299 | 1.7 | 57.4
3757 |  | 5 | 1 | 0 | 0 | 0 | 0 | 0 | 0 | 1 | 0 | 1 | 0 | 0 | 0 | 0 | 0 | 0 | 0 | 0 | 0 | 400 | 4 | 0 | 0 | 0.95 | 0 | 0 | 0 | 0 | 0 | 0 | 0 | 0 | 0 | 0 | 0 | 0 | 0.5 | 0 | 0 | 0 | 0 | 0 | 0 | 0 | 0 | 0 | 0 | 0 | 0 | 0 | 0 | 0 | 0 | 0 | 0 | 0 | 0 | 0 | 0 | 0 | 0 | 0 | 0 | 0 | 0 | 0 | 0 | 0 | 0 | 0 | 0 | 270 | 37 | 0 | 7 | 22 | 8.5 | 0 | 364 | 1.7 | 57.6
3758 |  | 6 | 1 | 0 | 0 | 0 | 0 | 0 | 0 | 1 | 0 | 1 | 0 | 0 | 0 | 0 | 0 | 0 | 0 | 0 | 0 | 400 | 4 | 0 | 0 | 0.95 | 0 | 0 | 0 | 0 | 0 | 0 | 0 | 0 | 0 | 0 | 0 | 0 | 0.5 | 0 | 0 | 0 | 0 | 0 | 0 | 0 | 0 | 0 | 0 | 0 | 0 | 0 | 0 | 0 | 0 | 0 | 0 | 0 | 0 | 0 | 0 | 0 | 0 | 0 | 0 | 0 | 0 | 0 | 0 | 0 | 0 | 0 | 0 | 270 | 37 | 0 | 7 | 22 | 8.5 | 0 | 481 | 1.7 | 55.7
3759 |  | 7 | 1 | 0 | 0 | 0 | 0 | 0 | 0 | 1 | 0 | 1 | 0 | 0 | 0 | 0 | 0 | 0 | 0 | 0 | 0 | 400 | 4 | 0 | 0 | 0.95 | 0 | 0 | 0 | 0 | 0 | 0 | 0 | 0 | 0 | 0 | 0 | 0 | 0.5 | 0 | 0 | 0 | 0 | 0 | 0 | 0 | 0 | 0 | 0 | 0 | 0 | 0 | 0 | 0 | 0 | 0 | 0 | 0 | 0 | 0 | 0 | 0 | 0 | 0 | 0 | 0 | 0 | 0 | 0 | 0 | 0 | 0 | 0 | 270 | 37 | 0 | 7 | 22 | 8.5 | 0 | 540 | 1.7 | 58.4
3760 |  | 8 | 1 | 0 | 0 | 0 | 0 | 0 | 0 | 1 | 0 | 1 | 0 | 0 | 0 | 0 | 0 | 0 | 0 | 0 | 0 | 400 | 4 | 0 | 0 | 0.95 | 0 | 0 | 0 | 0 | 0 | 0 | 0 | 0 | 0 | 0 | 0 | 0 | 0.5 | 0 | 0 | 0 | 0 | 0 | 0 | 0 | 0 | 0 | 0 | 0 | 0 | 0 | 0 | 0 | 0 | 0 | 0 | 0 | 0 | 0 | 0 | 0 | 0 | 0 | 0 | 0 | 0 | 0 | 0 | 0 | 0 | 0 | 0 | 270 | 37 | 0 | 7 | 22 | 8.5 | 0 | 599 | 1.7 | 56.9
3761 |  | 9 | 1 | 0 | 0 | 0 | 0 | 0 | 0 | 1 | 0 | 1 | 0 | 0 | 0 | 0 | 0 | 0 | 0 | 0 | 0 | 400 | 4 | 0 | 0 | 0.95 | 0 | 0 | 0 | 0 | 0 | 0 | 0 | 0 | 0 | 0 | 0 | 0 | 0.5 | 0 | 0 | 0 | 0 | 0 | 0 | 0 | 0 | 0 | 0 | 0 | 0 | 0 | 0 | 0 | 0 | 0 | 0 | 0 | 0 | 0 | 0 | 0 | 0 | 0 | 0 | 0 | 0 | 0 | 0 | 0 | 0 | 0 | 0 | 270 | 37 | 0 | 7 | 22 | 8.5 | 0 | 701 | 1.7 | 55.6
3762 |  | 10 | 1 | 0 | 0 | 0 | 0 | 0 | 0 | 1 | 0 | 1 | 0 | 0 | 0 | 0 | 0 | 0 | 0 | 0 | 0 | 400 | 4 | 0 | 0 | 0.95 | 0 | 0 | 0 | 0 | 0 | 0 | 0 | 0 | 0 | 0 | 0 | 0 | 0.5 | 0 | 0 | 0 | 0 | 0 | 0 | 0 | 0 | 0 | 0 | 0 | 0 | 0 | 0 | 0 | 0 | 0 | 0 | 0 | 0 | 0 | 0 | 0 | 0 | 0 | 0 | 0 | 0 | 0 | 0 | 0 | 0 | 0 | 0 | 270 | 37 | 0 | 7 | 22 | 8.5 | 0 | 802 | 1.7 | 56.4
3763 |  | 11 | 1 | 0 | 0 | 0 | 0 | 0 | 0 | 1 | 0 | 1 | 0 | 0 | 0 | 0 | 0 | 0 | 0 | 0 | 0 | 400 | 4 | 0 | 0 | 0.95 | 0 | 0 | 0 | 0 | 0 | 0 | 0 | 0 | 0 | 0 | 0 | 0 | 0.5 | 0 | 0 | 0 | 0 | 0 | 0 | 0 | 0 | 0 | 0 | 0 | 0 | 0 | 0 | 0 | 0 | 0 | 0 | 0 | 0 | 0 | 0 | 0 | 0 | 0 | 0 | 0 | 0 | 0 | 0 | 0 | 0 | 0 | 0 | 270 | 37 | 0 | 7 | 22 | 8.5 | 0 | 898 | 1.7 | 53.4
3764 |  | 12 | 1 | 0 | 0 | 0 | 0 | 0 | 0 | 1 | 0 | 1 | 0 | 0 | 0 | 0 | 0 | 0 | 0 | 0 | 0 | 400 | 4 | 0 | 0 | 0.95 | 0 | 0 | 0 | 0 | 0 | 0 | 0 | 0 | 0 | 0 | 0 | 0 | 0.5 | 0 | 0 | 0 | 0 | 0 | 0 | 0 | 0 | 0 | 0 | 0 | 0 | 0 | 0 | 0 | 0 | 0 | 0 | 0 | 0 | 0 | 0 | 0 | 0 | 0 | 0 | 0 | 0 | 0 | 0 | 0 | 0 | 0 | 0 | 270 | 37 | 0 | 7 | 22 | 8.5 | 0 | 1000 | 1.7 | 57.6
3765 |  | 13 | 1 | 0 | 0 | 0 | 0 | 0 | 0 | 1 | 0 | 1 | 0 | 0 | 0 | 0 | 0 | 0 | 0 | 0 | 0 | 400 | 4 | 0 | 0 | 0.95 | 0 | 0 | 0 | 0 | 0 | 0 | 0 | 0 | 0 | 0 | 0 | 0 | 0.5 | 0 | 0 | 0 | 0 | 0 | 0 | 0 | 0 | 0 | 0 | 0 | 0 | 0 | 0 | 0 | 0 | 0 | 0 | 0 | 0 | 0 | 0 | 0 | 0 | 0 | 0 | 0 | 0 | 0 | 0 | 0 | 0 | 0 | 0 | 270 | 37 | 0 | 7 | 22 | 8.5 | 0 | 1100 | 1.7 | 56.3
3766 |  | 14 | 1 | 0 | 0 | 0 | 0 | 0 | 0 | 1 | 0 | 1 | 0 | 0 | 0 | 0 | 0 | 0 | 0 | 0 | 0 | 400 | 4 | 0 | 0 | 0.95 | 0 | 0 | 0 | 0 | 0 | 0 | 0 | 0 | 0 | 0 | 0 | 0 | 0.5 | 0 | 0 | 0 | 0 | 0 | 0 | 0 | 0 | 0 | 0 | 0 | 0 | 0 | 0 | 0 | 0 | 0 | 0 | 0 | 0 | 0 | 0 | 0 | 0 | 0 | 0 | 0 | 0 | 0 | 0 | 0 | 0 | 0 | 0 | 270 | 37 | 0 | 7 | 22 | 8.5 | 0 | 1200 | 1.7 | 57.8
3767 |  | 15 | 1 | 0 | 0 | 0 | 0 | 0 | 0 | 1 | 0 | 1 | 0 | 0 | 0 | 0 | 0 | 0 | 0 | 0 | 0 | 400 | 4 | 0 | 0 | 0.95 | 0 | 0 | 0 | 0 | 0 | 0 | 0 | 0 | 0 | 0 | 0 | 0 | 0.5 | 0 | 0 | 0 | 0 | 0 | 0 | 0 | 0 | 0 | 0 | 0 | 0 | 0 | 0 | 0 | 0 | 0 | 0 | 0 | 0 | 0 | 0 | 0 | 0 | 0 | 0 | 0 | 0 | 0 | 0 | 0 | 0 | 0 | 0 | 270 | 37 | 0 | 7 | 22 | 8.5 | 0 | 1300 | 1.7 | 57.8
3768 |  | 16 | 1 | 0 | 0 | 0 | 0 | 0 | 0 | 1 | 0 | 1 | 0 | 0 | 0 | 0 | 0 | 0 | 0 | 0 | 0 | 400 | 4 | 0 | 0 | 0.95 | 0 | 0 | 0 | 0 | 0 | 0 | 0 | 0 | 0 | 0 | 0 | 0 | 0.5 | 0 | 0 | 0 | 0 | 0 | 0 | 0 | 0 | 0 | 0 | 0 | 0 | 0 | 0 | 0 | 0 | 0 | 0 | 0 | 0 | 0 | 0 | 0 | 0 | 0 | 0 | 0 | 0 | 0 | 0 | 0 | 0 | 0 | 0 | 270 | 37 | 0 | 7 | 22 | 8.5 | 0 | 1400 | 1.7 | 55.6
3769 |  | 17 | 1 | 0 | 0 | 0 | 0 | 0 | 0 | 1 | 0 | 1 | 0 | 0 | 0 | 0 | 0 | 0 | 0 | 0 | 0 | 400 | 4 | 0 | 0 | 0.95 | 0 | 0 | 0 | 0 | 0 | 0 | 0 | 0 | 0 | 0 | 0 | 0 | 0.5 | 0 | 0 | 0 | 0 | 0 | 0 | 0 | 0 | 0 | 0 | 0 | 0 | 0 | 0 | 0 | 0 | 0 | 0 | 0 | 0 | 0 | 0 | 0 | 0 | 0 | 0 | 0 | 0 | 0 | 0 | 0 | 0 | 0 | 0 | 270 | 37 | 0 | 7 | 22 | 8.5 | 0 | 1500 | 1.7 | 54.3
3770 |  | 18 | 1 | 0 | 0 | 0 | 0 | 0 | 0 | 1 | 0 | 1 | 0 | 0 | 0 | 0 | 0 | 0 | 0 | 0 | 0 | 400 | 4 | 0 | 0 | 0.95 | 0 | 0 | 0 | 0 | 0 | 0 | 0 | 0 | 0 | 0 | 0 | 0 | 0.5 | 0 | 0 | 0 | 0 | 0 | 0 | 0 | 0 | 0 | 0 | 0 | 0 | 0 | 0 | 0 | 0 | 0 | 0 | 0 | 0 | 0 | 0 | 0 | 0 | 0 | 0 | 0 | 0 | 0 | 0 | 0 | 0 | 0 | 0 | 270 | 37 | 0 | 7 | 22 | 8.5 | 0 | 1600 | 1.7 | 53.6
3771 |  | 19 | 1 | 0 | 0 | 0 | 0 | 0 | 0 | 1 | 0 | 1 | 0 | 0 | 0 | 0 | 0 | 0 | 0 | 0 | 0 | 400 | 4 | 0 | 0 | 0.95 | 0 | 0 | 0 | 0 | 0 | 0 | 0 | 0 | 0 | 0 | 0 | 0 | 0.5 | 0 | 0 | 0 | 0 | 0 | 0 | 0 | 0 | 0 | 0 | 0 | 0 | 0 | 0 | 0 | 0 | 0 | 0 | 0 | 0 | 0 | 0 | 0 | 0 | 0 | 0 | 0 | 0 | 0 | 0 | 0 | 0 | 0 | 0 | 270 | 37 | 0 | 7 | 22 | 8.5 | 0 | 1700 | 1.7 | 56.8
3772 |  | 20 | 1 | 0 | 0 | 0 | 0 | 0 | 0 | 1 | 0 | 1 | 0 | 0 | 0 | 0 | 0 | 0 | 0 | 0 | 0 | 400 | 4 | 0 | 0 | 0.95 | 0 | 0 | 0 | 0 | 0 | 0 | 0 | 0 | 0 | 0 | 0 | 0 | 0.5 | 0 | 0 | 0 | 0 | 0 | 0 | 0 | 0 | 0 | 0 | 0 | 0 | 0 | 0 | 0 | 0 | 0 | 0 | 0 | 0 | 0 | 0 | 0 | 0 | 0 | 0 | 0 | 0 | 0 | 0 | 0 | 0 | 0 | 0 | 270 | 37 | 0 | 7 | 22 | 8.5 | 0 | 1790 | 1.7 | 57.5
3773 |  | 21 | 1 | 0 | 0 | 0 | 0 | 0 | 0 | 1 | 0 | 1 | 0 | 0 | 0 | 0 | 0 | 0 | 0 | 0 | 0 | 400 | 4 | 0 | 0 | 0.95 | 0 | 0 | 0 | 0 | 0 | 0 | 0 | 0 | 0 | 0 | 0 | 0 | 0.5 | 0 | 0 | 0 | 0 | 0 | 0 | 0 | 0 | 0 | 0 | 0 | 0 | 0 | 0 | 0 | 0 | 0 | 0 | 0 | 0 | 0 | 0 | 0 | 0 | 0 | 0 | 0 | 0 | 0 | 0 | 0 | 0 | 0 | 0 | 270 | 37 | 0 | 7 | 22 | 8.5 | 0 | 1900 | 1.7 | 54.5
3774 |  | 22 | 1 | 0 | 0 | 0 | 0 | 0 | 0 | 1 | 0 | 1 | 0 | 0 | 0 | 0 | 0 | 0 | 0 | 0 | 0 | 400 | 4 | 0 | 0 | 0.95 | 0 | 0 | 0 | 0 | 0 | 0 | 0 | 0 | 0 | 0 | 0 | 0 | 0.5 | 0 | 0 | 0 | 0 | 0 | 0 | 0 | 0 | 0 | 0 | 0 | 0 | 0 | 0 | 0 | 0 | 0 | 0 | 0 | 0 | 0 | 0 | 0 | 0 | 0 | 0 | 0 | 0 | 0 | 0 | 0 | 0 | 0 | 0 | 270 | 37 | 0 | 7 | 22 | 8.5 | 0 | 2000 | 1.7 | 54
3775 |  | 23 | 1 | 0 | 0 | 0 | 0 | 0 | 0 | 1 | 0 | 1 | 0 | 0 | 0 | 0 | 0 | 0 | 0 | 0 | 0 | 400 | 4 | 0 | 0 | 0.95 | 0 | 0 | 0 | 0 | 0 | 0 | 0 | 0 | 0 | 0 | 0 | 0 | 0.5 | 0 | 0 | 0 | 0 | 0 | 0 | 0 | 0 | 0 | 0 | 0 | 0 | 0 | 0 | 0 | 0 | 0 | 0 | 0 | 0 | 0 | 0 | 0 | 0 | 0 | 0 | 0 | 0 | 0 | 0 | 0 | 0 | 0 | 0 | 270 | 37 | 0 | 7 | 22 | 8.5 | 0 | 2200 | 1.7 | 53.5
3776 |  | 24 | 1 | 0 | 0 | 0 | 0 | 0 | 0 | 1 | 0 | 1 | 0 | 0 | 0 | 0 | 0 | 0 | 0 | 0 | 0 | 400 | 4 | 0 | 0 | 0.95 | 0 | 0 | 0 | 0 | 0 | 0 | 0 | 0 | 0 | 0 | 0 | 0 | 0.5 | 0 | 0 | 0 | 0 | 0 | 0 | 0 | 0 | 0 | 0 | 0 | 0 | 0 | 0 | 0 | 0 | 0 | 0 | 0 | 0 | 0 | 0 | 0 | 0 | 0 | 0 | 0 | 0 | 0 | 0 | 0 | 0 | 0 | 0 | 270 | 37 | 0 | 7 | 22 | 8.5 | 0 | 2300 | 1.7 | 57.5
3777 |  | 25 | 1 | 0 | 0 | 0 | 0 | 0 | 0 | 1 | 0 | 1 | 0 | 0 | 0 | 0 | 0 | 0 | 0 | 0 | 0 | 400 | 4 | 0 | 0 | 0.95 | 0 | 0 | 0 | 0 | 0 | 0 | 0 | 0 | 0 | 0 | 0 | 0 | 0.5 | 0 | 0 | 0 | 0 | 0 | 0 | 0 | 0 | 0 | 0 | 0 | 0 | 0 | 0 | 0 | 0 | 0 | 0 | 0 | 0 | 0 | 0 | 0 | 0 | 0 | 0 | 0 | 0 | 0 | 0 | 0 | 0 | 0 | 0 | 270 | 37 | 0 | 7 | 22 | 8.5 | 0 | 2400 | 1.7 | 54
3778 |  | 26 | 1 | 0 | 0 | 0 | 0 | 0 | 0 | 1 | 0 | 1 | 0 | 0 | 0 | 0 | 0 | 0 | 0 | 0 | 0 | 400 | 4 | 0 | 0 | 0.95 | 0 | 0 | 0 | 0 | 0 | 0 | 0 | 0 | 0 | 0 | 0 | 0 | 0.5 | 0 | 0 | 0 | 0 | 0 | 0 | 0 | 0 | 0 | 0 | 0 | 0 | 0 | 0 | 0 | 0 | 0 | 0 | 0 | 0 | 0 | 0 | 0 | 0 | 0 | 0 | 0 | 0 | 0 | 0 | 0 | 0 | 0 | 0 | 270 | 37 | 0 | 7 | 22 | 8.5 | 0 | 2500 | 1.7 | 55.5
3779 |  | 27 | 1 | 0 | 0 | 0 | 0 | 0 | 0 | 1 | 0 | 1 | 0 | 0 | 0 | 0 | 0 | 0 | 0 | 0 | 0 | 400 | 4 | 0 | 0 | 0.95 | 0 | 0 | 0 | 0 | 0 | 0 | 0 | 0 | 0 | 0 | 0 | 0 | 0.5 | 0 | 0 | 0 | 0 | 0 | 0 | 0 | 0 | 0 | 0 | 0 | 0 | 0 | 0 | 0 | 0 | 0 | 0 | 0 | 0 | 0 | 0 | 0 | 0 | 0 | 0 | 0 | 0 | 0 | 0 | 0 | 0 | 0 | 0 | 270 | 37 | 0 | 7 | 22 | 8.5 | 0 | 2700 | 1.7 | 55
3780 |  | 28 | 1 | 0 | 0 | 0 | 0 | 0 | 0 | 1 | 0 | 0 | 0 | 0 | 0 | 0 | 0 | 0 | 0 | 0 | 0 | 400 | 4 | 0 | 0 | 1 | 0 | 0 | 0 | 0 | 0 | 0 | 0 | 0 | 0 | 0 | 0 | 0 | 0 | 0 | 0 | 0 | 0 | 0 | 0 | 0 | 0 | 0 | 0 | 0 | 0 | 0 | 0 | 0 | 0 | 0 | 0 | 0 | 0 | 0 | 0 | 0 | 0 | 0 | 0 | 0 | 0 | 0 | 0 | 0 | 0 | 0 | 0 | 270 | 37 | 0 | 7 | 22 | 8.5 | 0 | 58.8 | 1.7 | 34.6
3781 |  | 29 | 1 | 0 | 0 | 0 | 0 | 0 | 0 | 1 | 0 | 0 | 0 | 0 | 0 | 0 | 0 | 0 | 0 | 0 | 0 | 400 | 4 | 0 | 0 | 1 | 0 | 0 | 0 | 0 | 0 | 0 | 0 | 0 | 0 | 0 | 0 | 0 | 0 | 0 | 0 | 0 | 0 | 0 | 0 | 0 | 0 | 0 | 0 | 0 | 0 | 0 | 0 | 0 | 0 | 0 | 0 | 0 | 0 | 0 | 0 | 0 | 0 | 0 | 0 | 0 | 0 | 0 | 0 | 0 | 0 | 0 | 0 | 270 | 37 | 0 | 7 | 22 | 8.5 | 0 | 118 | 1.7 | 32.9
3782 |  | 30 | 1 | 0 | 0 | 0 | 0 | 0 | 0 | 1 | 0 | 0 | 0 | 0 | 0 | 0 | 0 | 0 | 0 | 0 | 0 | 400 | 4 | 0 | 0 | 1 | 0 | 0 | 0 | 0 | 0 | 0 | 0 | 0 | 0 | 0 | 0 | 0 | 0 | 0 | 0 | 0 | 0 | 0 | 0 | 0 | 0 | 0 | 0 | 0 | 0 | 0 | 0 | 0 | 0 | 0 | 0 | 0 | 0 | 0 | 0 | 0 | 0 | 0 | 0 | 0 | 0 | 0 | 0 | 0 | 0 | 0 | 0 | 270 | 37 | 0 | 7 | 22 | 8.5 | 0 | 176 | 1.7 | 31.2
3783 |  | 31 | 1 | 0 | 0 | 0 | 0 | 0 | 0 | 1 | 0 | 0 | 0 | 0 | 0 | 0 | 0 | 0 | 0 | 0 | 0 | 400 | 4 | 0 | 0 | 1 | 0 | 0 | 0 | 0 | 0 | 0 | 0 | 0 | 0 | 0 | 0 | 0 | 0 | 0 | 0 | 0 | 0 | 0 | 0 | 0 | 0 | 0 | 0 | 0 | 0 | 0 | 0 | 0 | 0 | 0 | 0 | 0 | 0 | 0 | 0 | 0 | 0 | 0 | 0 | 0 | 0 | 0 | 0 | 0 | 0 | 0 | 0 | 270 | 37 | 0 | 7 | 22 | 8.5 | 0 | 235 | 1.7 | 28.9
3784 |  | 32 | 1 | 0 | 0 | 0 | 0 | 0 | 0 | 1 | 0 | 0 | 0 | 0 | 0 | 0 | 0 | 0 | 0 | 0 | 0 | 400 | 4 | 0 | 0 | 1 | 0 | 0 | 0 | 0 | 0 | 0 | 0 | 0 | 0 | 0 | 0 | 0 | 0 | 0 | 0 | 0 | 0 | 0 | 0 | 0 | 0 | 0 | 0 | 0 | 0 | 0 | 0 | 0 | 0 | 0 | 0 | 0 | 0 | 0 | 0 | 0 | 0 | 0 | 0 | 0 | 0 | 0 | 0 | 0 | 0 | 0 | 0 | 270 | 37 | 0 | 7 | 22 | 8.5 | 0 | 294 | 1.7 | 29.7
3785 |  | 33 | 1 | 0 | 0 | 0 | 0 | 0 | 0 | 1 | 0 | 0 | 0 | 0 | 0 | 0 | 0 | 0 | 0 | 0 | 0 | 400 | 4 | 0 | 0 | 1 | 0 | 0 | 0 | 0 | 0 | 0 | 0 | 0 | 0 | 0 | 0 | 0 | 0 | 0 | 0 | 0 | 0 | 0 | 0 | 0 | 0 | 0 | 0 | 0 | 0 | 0 | 0 | 0 | 0 | 0 | 0 | 0 | 0 | 0 | 0 | 0 | 0 | 0 | 0 | 0 | 0 | 0 | 0 | 0 | 0 | 0 | 0 | 270 | 37 | 0 | 7 | 22 | 8.5 | 0 | 369 | 1.7 | 28.9
3786 |  | 34 | 1 | 0 | 0 | 0 | 0 | 0 | 0 | 1 | 0 | 0 | 0 | 0 | 0 | 0 | 0 | 0 | 0 | 0 | 0 | 400 | 4 | 0 | 0 | 1 | 0 | 0 | 0 | 0 | 0 | 0 | 0 | 0 | 0 | 0 | 0 | 0 | 0 | 0 | 0 | 0 | 0 | 0 | 0 | 0 | 0 | 0 | 0 | 0 | 0 | 0 | 0 | 0 | 0 | 0 | 0 | 0 | 0 | 0 | 0 | 0 | 0 | 0 | 0 | 0 | 0 | 0 | 0 | 0 | 0 | 0 | 0 | 270 | 37 | 0 | 7 | 22 | 8.5 | 0 | 417 | 1.7 | 31.4
3787 |  | 35 | 1 | 0 | 0 | 0 | 0 | 0 | 0 | 1 | 0 | 0 | 0 | 0 | 0 | 0 | 0 | 0 | 0 | 0 | 0 | 400 | 4 | 0 | 0 | 1 | 0 | 0 | 0 | 0 | 0 | 0 | 0 | 0 | 0 | 0 | 0 | 0 | 0 | 0 | 0 | 0 | 0 | 0 | 0 | 0 | 0 | 0 | 0 | 0 | 0 | 0 | 0 | 0 | 0 | 0 | 0 | 0 | 0 | 0 | 0 | 0 | 0 | 0 | 0 | 0 | 0 | 0 | 0 | 0 | 0 | 0 | 0 | 270 | 37 | 0 | 7 | 22 | 8.5 | 0 | 476 | 1.7 | 32.1
3788 |  | 36 | 1 | 0 | 0 | 0 | 0 | 0 | 0 | 1 | 0 | 0 | 0 | 0 | 0 | 0 | 0 | 0 | 0 | 0 | 0 | 400 | 4 | 0 | 0 | 1 | 0 | 0 | 0 | 0 | 0 | 0 | 0 | 0 | 0 | 0 | 0 | 0 | 0 | 0 | 0 | 0 | 0 | 0 | 0 | 0 | 0 | 0 | 0 | 0 | 0 | 0 | 0 | 0 | 0 | 0 | 0 | 0 | 0 | 0 | 0 | 0 | 0 | 0 | 0 | 0 | 0 | 0 | 0 | 0 | 0 | 0 | 0 | 270 | 37 | 0 | 7 | 22 | 8.5 | 0 | 529 | 1.7 | 29.4
3789 |  | 37 | 1 | 0 | 0 | 0 | 0 | 0 | 0 | 1 | 0 | 0 | 0 | 0 | 0 | 0 | 0 | 0 | 0 | 0 | 0 | 400 | 4 | 0 | 0 | 1 | 0 | 0 | 0 | 0 | 0 | 0 | 0 | 0 | 0 | 0 | 0 | 0 | 0 | 0 | 0 | 0 | 0 | 0 | 0 | 0 | 0 | 0 | 0 | 0 | 0 | 0 | 0 | 0 | 0 | 0 | 0 | 0 | 0 | 0 | 0 | 0 | 0 | 0 | 0 | 0 | 0 | 0 | 0 | 0 | 0 | 0 | 0 | 270 | 37 | 0 | 7 | 22 | 8.5 | 0 | 695 | 1.7 | 30.6
3790 |  | 38 | 1 | 0 | 0 | 0 | 0 | 0 | 0 | 1 | 0 | 0 | 0 | 0 | 0 | 0 | 0 | 0 | 0 | 0 | 0 | 400 | 4 | 0 | 0 | 1 | 0 | 0 | 0 | 0 | 0 | 0 | 0 | 0 | 0 | 0 | 0 | 0 | 0 | 0 | 0 | 0 | 0 | 0 | 0 | 0 | 0 | 0 | 0 | 0 | 0 | 0 | 0 | 0 | 0 | 0 | 0 | 0 | 0 | 0 | 0 | 0 | 0 | 0 | 0 | 0 | 0 | 0 | 0 | 0 | 0 | 0 | 0 | 270 | 37 | 0 | 7 | 22 | 8.5 | 0 | 802 | 1.7 | 30.1
3791 |  | 39 | 1 | 0 | 0 | 0 | 0 | 0 | 0 | 1 | 0 | 0 | 0 | 0 | 0 | 0 | 0 | 0 | 0 | 0 | 0 | 400 | 4 | 0 | 0 | 1 | 0 | 0 | 0 | 0 | 0 | 0 | 0 | 0 | 0 | 0 | 0 | 0 | 0 | 0 | 0 | 0 | 0 | 0 | 0 | 0 | 0 | 0 | 0 | 0 | 0 | 0 | 0 | 0 | 0 | 0 | 0 | 0 | 0 | 0 | 0 | 0 | 0 | 0 | 0 | 0 | 0 | 0 | 0 | 0 | 0 | 0 | 0 | 270 | 37 | 0 | 7 | 22 | 8.5 | 0 | 898 | 1.7 | 30.1
3792 |  | 40 | 1 | 0 | 0 | 0 | 0 | 0 | 0 | 1 | 0 | 0 | 0 | 0 | 0 | 0 | 0 | 0 | 0 | 0 | 0 | 400 | 4 | 0 | 0 | 1 | 0 | 0 | 0 | 0 | 0 | 0 | 0 | 0 | 0 | 0 | 0 | 0 | 0 | 0 | 0 | 0 | 0 | 0 | 0 | 0 | 0 | 0 | 0 | 0 | 0 | 0 | 0 | 0 | 0 | 0 | 0 | 0 | 0 | 0 | 0 | 0 | 0 | 0 | 0 | 0 | 0 | 0 | 0 | 0 | 0 | 0 | 0 | 270 | 37 | 0 | 7 | 22 | 8.5 | 0 | 1000 | 1.7 | 24.2
3793 |  | 41 | 1 | 0 | 0 | 0 | 0 | 0 | 0 | 1 | 0 | 0 | 0 | 0 | 0 | 0 | 0 | 0 | 0 | 0 | 0 | 400 | 4 | 0 | 0 | 1 | 0 | 0 | 0 | 0 | 0 | 0 | 0 | 0 | 0 | 0 | 0 | 0 | 0 | 0 | 0 | 0 | 0 | 0 | 0 | 0 | 0 | 0 | 0 | 0 | 0 | 0 | 0 | 0 | 0 | 0 | 0 | 0 | 0 | 0 | 0 | 0 | 0 | 0 | 0 | 0 | 0 | 0 | 0 | 0 | 0 | 0 | 0 | 270 | 37 | 0 | 7 | 22 | 8.5 | 0 | 1100 | 1.7 | 29.9
3794 |  | 42 | 1 | 0 | 0 | 0 | 0 | 0 | 0 | 1 | 0 | 0 | 0 | 0 | 0 | 0 | 0 | 0 | 0 | 0 | 0 | 400 | 4 | 0 | 0 | 1 | 0 | 0 | 0 | 0 | 0 | 0 | 0 | 0 | 0 | 0 | 0 | 0 | 0 | 0 | 0 | 0 | 0 | 0 | 0 | 0 | 0 | 0 | 0 | 0 | 0 | 0 | 0 | 0 | 0 | 0 | 0 | 0 | 0 | 0 | 0 | 0 | 0 | 0 | 0 | 0 | 0 | 0 | 0 | 0 | 0 | 0 | 0 | 270 | 37 | 0 | 7 | 22 | 8.5 | 0 | 1200 | 1.7 | 30.3
3795 |  | 43 | 1 | 0 | 0 | 0 | 0 | 0 | 0 | 1 | 0 | 0 | 0 | 0 | 0 | 0 | 0 | 0 | 0 | 0 | 0 | 400 | 4 | 0 | 0 | 1 | 0 | 0 | 0 | 0 | 0 | 0 | 0 | 0 | 0 | 0 | 0 | 0 | 0 | 0 | 0 | 0 | 0 | 0 | 0 | 0 | 0 | 0 | 0 | 0 | 0 | 0 | 0 | 0 | 0 | 0 | 0 | 0 | 0 | 0 | 0 | 0 | 0 | 0 | 0 | 0 | 0 | 0 | 0 | 0 | 0 | 0 | 0 | 270 | 37 | 0 | 7 | 22 | 8.5 | 0 | 1300 | 1.7 | 28.6
3796 |  | 44 | 1 | 0 | 0 | 0 | 0 | 0 | 0 | 1 | 0 | 0 | 0 | 0 | 0 | 0 | 0 | 0 | 0 | 0 | 0 | 400 | 4 | 0 | 0 | 1 | 0 | 0 | 0 | 0 | 0 | 0 | 0 | 0 | 0 | 0 | 0 | 0 | 0 | 0 | 0 | 0 | 0 | 0 | 0 | 0 | 0 | 0 | 0 | 0 | 0 | 0 | 0 | 0 | 0 | 0 | 0 | 0 | 0 | 0 | 0 | 0 | 0 | 0 | 0 | 0 | 0 | 0 | 0 | 0 | 0 | 0 | 0 | 270 | 37 | 0 | 7 | 22 | 8.5 | 0 | 1400 | 1.7 | 30.1
3797 |  | 45 | 1 | 0 | 0 | 0 | 0 | 0 | 0 | 1 | 0 | 0 | 0 | 0 | 0 | 0 | 0 | 0 | 0 | 0 | 0 | 400 | 4 | 0 | 0 | 1 | 0 | 0 | 0 | 0 | 0 | 0 | 0 | 0 | 0 | 0 | 0 | 0 | 0 | 0 | 0 | 0 | 0 | 0 | 0 | 0 | 0 | 0 | 0 | 0 | 0 | 0 | 0 | 0 | 0 | 0 | 0 | 0 | 0 | 0 | 0 | 0 | 0 | 0 | 0 | 0 | 0 | 0 | 0 | 0 | 0 | 0 | 0 | 270 | 37 | 0 | 7 | 22 | 8.5 | 0 | 1500 | 1.7 | 30.1
3798 |  | 46 | 1 | 0 | 0 | 0 | 0 | 0 | 0 | 1 | 0 | 0 | 0 | 0 | 0 | 0 | 0 | 0 | 0 | 0 | 0 | 400 | 4 | 0 | 0 | 1 | 0 | 0 | 0 | 0 | 0 | 0 | 0 | 0 | 0 | 0 | 0 | 0 | 0 | 0 | 0 | 0 | 0 | 0 | 0 | 0 | 0 | 0 | 0 | 0 | 0 | 0 | 0 | 0 | 0 | 0 | 0 | 0 | 0 | 0 | 0 | 0 | 0 | 0 | 0 | 0 | 0 | 0 | 0 | 0 | 0 | 0 | 0 | 270 | 37 | 0 | 7 | 22 | 8.5 | 0 | 1600 | 1.7 | 28.1
3799 |  | 47 | 1 | 0 | 0 | 0 | 0 | 0 | 0 | 1 | 0 | 0 | 0 | 0 | 0 | 0 | 0 | 0 | 0 | 0 | 0 | 400 | 4 | 0 | 0 | 1 | 0 | 0 | 0 | 0 | 0 | 0 | 0 | 0 | 0 | 0 | 0 | 0 | 0 | 0 | 0 | 0 | 0 | 0 | 0 | 0 | 0 | 0 | 0 | 0 | 0 | 0 | 0 | 0 | 0 | 0 | 0 | 0 | 0 | 0 | 0 | 0 | 0 | 0 | 0 | 0 | 0 | 0 | 0 | 0 | 0 | 0 | 0 | 270 | 37 | 0 | 7 | 22 | 8.5 | 0 | 1700 | 1.7 | 29.1
3800 |  | 48 | 1 | 0 | 0 | 0 | 0 | 0 | 0 | 1 | 0 | 0 | 0 | 0 | 0 | 0 | 0 | 0 | 0 | 0 | 0 | 400 | 4 | 0 | 0 | 1 | 0 | 0 | 0 | 0 | 0 | 0 | 0 | 0 | 0 | 0 | 0 | 0 | 0 | 0 | 0 | 0 | 0 | 0 | 0 | 0 | 0 | 0 | 0 | 0 | 0 | 0 | 0 | 0 | 0 | 0 | 0 | 0 | 0 | 0 | 0 | 0 | 0 | 0 | 0 | 0 | 0 | 0 | 0 | 0 | 0 | 0 | 0 | 270 | 37 | 0 | 7 | 22 | 8.5 | 0 | 1800 | 1.7 | 28.1
3801 |  | 49 | 1 | 0 | 0 | 0 | 0 | 0 | 0 | 1 | 0 | 0 | 0 | 0 | 0 | 0 | 0 | 0 | 0 | 0 | 0 | 400 | 4 | 0 | 0 | 1 | 0 | 0 | 0 | 0 | 0 | 0 | 0 | 0 | 0 | 0 | 0 | 0 | 0 | 0 | 0 | 0 | 0 | 0 | 0 | 0 | 0 | 0 | 0 | 0 | 0 | 0 | 0 | 0 | 0 | 0 | 0 | 0 | 0 | 0 | 0 | 0 | 0 | 0 | 0 | 0 | 0 | 0 | 0 | 0 | 0 | 0 | 0 | 270 | 37 | 0 | 7 | 22 | 8.5 | 0 | 1900 | 1.7 | 28.3
3802 | Kalamaras et al.[S75] | 1 | 0.5 | 0 | 0 | 0 | 0 | 0 | 0 | 1 | 0 | 0 | 0 | 0 | 0 | 0 | 0 | 0 | 0 | 0 | 0 | 500 | 3 | 0 | 0 | 1 | 0 | 0 | 0 | 0 | 0 | 0 | 0 | 0 | 0 | 0 | 0 | 0 | 0 | 0 | 0 | 0 | 0 | 0 | 0 | 0 | 0 | 0 | 0 | 0 | 0 | 0 | 0 | 0 | 0 | 0 | 0 | 0 | 0 | 0 | 0 | 0 | 0 | 0 | 0 | 0 | 0 | 0 | 0 | 0 | 0 | 0 | 0 | 200 | 0 | 0 | 4.2 | 29.3 | 0 | 0 | 60 | 2.4 | 7.37
3803 |  | 2 | 0.5 | 0 | 0 | 0 | 0 | 0 | 0 | 1 | 0 | 0 | 0 | 0 | 0 | 0 | 0 | 0 | 0 | 0 | 0 | 500 | 3 | 0 | 0 | 1 | 0 | 0 | 0 | 0 | 0 | 0 | 0 | 0 | 0 | 0 | 0 | 0 | 0 | 0 | 0 | 0 | 0 | 0 | 0 | 0 | 0 | 0 | 0 | 0 | 0 | 0 | 0 | 0 | 0 | 0 | 0 | 0 | 0 | 0 | 0 | 0 | 0 | 0 | 0 | 0 | 0 | 0 | 0 | 0 | 0 | 0 | 0 | 225 | 0 | 0 | 4.2 | 29.3 | 0 | 0 | 60 | 2.4 | 18.4
3804 |  | 3 | 0.5 | 0 | 0 | 0 | 0 | 0 | 0 | 1 | 0 | 0 | 0 | 0 | 0 | 0 | 0 | 0 | 0 | 0 | 0 | 500 | 3 | 0 | 0 | 1 | 0 | 0 | 0 | 0 | 0 | 0 | 0 | 0 | 0 | 0 | 0 | 0 | 0 | 0 | 0 | 0 | 0 | 0 | 0 | 0 | 0 | 0 | 0 | 0 | 0 | 0 | 0 | 0 | 0 | 0 | 0 | 0 | 0 | 0 | 0 | 0 | 0 | 0 | 0 | 0 | 0 | 0 | 0 | 0 | 0 | 0 | 0 | 250 | 0 | 0 | 4.2 | 29.3 | 0 | 0 | 60 | 2.4 | 42.3
3805 |  | 4 | 0.5 | 0 | 0 | 0 | 0 | 0 | 0 | 1 | 0 | 0 | 0 | 0 | 0 | 0 | 0 | 0 | 0 | 0 | 0 | 500 | 3 | 0 | 0 | 1 | 0 | 0 | 0 | 0 | 0 | 0 | 0 | 0 | 0 | 0 | 0 | 0 | 0 | 0 | 0 | 0 | 0 | 0 | 0 | 0 | 0 | 0 | 0 | 0 | 0 | 0 | 0 | 0 | 0 | 0 | 0 | 0 | 0 | 0 | 0 | 0 | 0 | 0 | 0 | 0 | 0 | 0 | 0 | 0 | 0 | 0 | 0 | 275 | 0 | 0 | 4.2 | 29.3 | 0 | 0 | 60 | 2.4 | 70
3806 |  | 5 | 0.5 | 0 | 0 | 0 | 0 | 0 | 0 | 1 | 0 | 0 | 0 | 0 | 0 | 0 | 0 | 0 | 0 | 0 | 0 | 500 | 3 | 0 | 0 | 1 | 0 | 0 | 0 | 0 | 0 | 0 | 0 | 0 | 0 | 0 | 0 | 0 | 0 | 0 | 0 | 0 | 0 | 0 | 0 | 0 | 0 | 0 | 0 | 0 | 0 | 0 | 0 | 0 | 0 | 0 | 0 | 0 | 0 | 0 | 0 | 0 | 0 | 0 | 0 | 0 | 0 | 0 | 0 | 0 | 0 | 0 | 0 | 300 | 0 | 0 | 4.2 | 29.3 | 0 | 0 | 60 | 2.4 | 83.8
3807 |  | 6 | 0.5 | 0 | 0 | 0 | 0 | 0 | 0 | 1 | 0 | 0 | 0 | 0 | 0 | 0 | 0 | 0 | 0 | 0 | 0 | 500 | 3 | 0 | 0 | 1 | 0 | 0 | 0 | 0 | 0 | 0 | 0 | 0 | 0 | 0 | 0 | 0 | 0 | 0 | 0 | 0 | 0 | 0 | 0 | 0 | 0 | 0 | 0 | 0 | 0 | 0 | 0 | 0 | 0 | 0 | 0 | 0 | 0 | 0 | 0 | 0 | 0 | 0 | 0 | 0 | 0 | 0 | 0 | 0 | 0 | 0 | 0 | 330 | 0 | 0 | 4.2 | 29.3 | 0 | 0 | 60 | 2.4 | 89.2
3808 |  | 7 | 0.5 | 0 | 0 | 0 | 0 | 0 | 0 | 1 | 0 | 0 | 0 | 0 | 0 | 0 | 0 | 0 | 0 | 0 | 0 | 500 | 3 | 0 | 0 | 0 | 1 | 0 | 0 | 0 | 0 | 0 | 0 | 0 | 0 | 0 | 0 | 0 | 0 | 0 | 0 | 0 | 0 | 0 | 0 | 0 | 0 | 0 | 0 | 0 | 0 | 0 | 0 | 0 | 0 | 0 | 0 | 0 | 0 | 0 | 0 | 0 | 0 | 0 | 0 | 0 | 0 | 0 | 0 | 0 | 0 | 0 | 0 | 200 | 0 | 0 | 4.2 | 29.3 | 0 | 0 | 60 | 2.4 | 20.1
3809 |  | 8 | 0.5 | 0 | 0 | 0 | 0 | 0 | 0 | 1 | 0 | 0 | 0 | 0 | 0 | 0 | 0 | 0 | 0 | 0 | 0 | 500 | 3 | 0 | 0 | 0 | 1 | 0 | 0 | 0 | 0 | 0 | 0 | 0 | 0 | 0 | 0 | 0 | 0 | 0 | 0 | 0 | 0 | 0 | 0 | 0 | 0 | 0 | 0 | 0 | 0 | 0 | 0 | 0 | 0 | 0 | 0 | 0 | 0 | 0 | 0 | 0 | 0 | 0 | 0 | 0 | 0 | 0 | 0 | 0 | 0 | 0 | 0 | 225 | 0 | 0 | 4.2 | 29.3 | 0 | 0 | 60 | 2.4 | 42.5
3810 |  | 9 | 0.5 | 0 | 0 | 0 | 0 | 0 | 0 | 1 | 0 | 0 | 0 | 0 | 0 | 0 | 0 | 0 | 0 | 0 | 0 | 500 | 3 | 0 | 0 | 0 | 1 | 0 | 0 | 0 | 0 | 0 | 0 | 0 | 0 | 0 | 0 | 0 | 0 | 0 | 0 | 0 | 0 | 0 | 0 | 0 | 0 | 0 | 0 | 0 | 0 | 0 | 0 | 0 | 0 | 0 | 0 | 0 | 0 | 0 | 0 | 0 | 0 | 0 | 0 | 0 | 0 | 0 | 0 | 0 | 0 | 0 | 0 | 250 | 0 | 0 | 4.2 | 29.3 | 0 | 0 | 60 | 2.4 | 60.9
3811 |  | 10 | 0.5 | 0 | 0 | 0 | 0 | 0 | 0 | 1 | 0 | 0 | 0 | 0 | 0 | 0 | 0 | 0 | 0 | 0 | 0 | 500 | 3 | 0 | 0 | 0 | 1 | 0 | 0 | 0 | 0 | 0 | 0 | 0 | 0 | 0 | 0 | 0 | 0 | 0 | 0 | 0 | 0 | 0 | 0 | 0 | 0 | 0 | 0 | 0 | 0 | 0 | 0 | 0 | 0 | 0 | 0 | 0 | 0 | 0 | 0 | 0 | 0 | 0 | 0 | 0 | 0 | 0 | 0 | 0 | 0 | 0 | 0 | 275 | 0 | 0 | 4.2 | 29.3 | 0 | 0 | 60 | 2.4 | 77.6
3812 |  | 11 | 0.5 | 0 | 0 | 0 | 0 | 0 | 0 | 1 | 0 | 0 | 0 | 0 | 0 | 0 | 0 | 0 | 0 | 0 | 0 | 500 | 3 | 0 | 0 | 0 | 1 | 0 | 0 | 0 | 0 | 0 | 0 | 0 | 0 | 0 | 0 | 0 | 0 | 0 | 0 | 0 | 0 | 0 | 0 | 0 | 0 | 0 | 0 | 0 | 0 | 0 | 0 | 0 | 0 | 0 | 0 | 0 | 0 | 0 | 0 | 0 | 0 | 0 | 0 | 0 | 0 | 0 | 0 | 0 | 0 | 0 | 0 | 300 | 0 | 0 | 4.2 | 29.3 | 0 | 0 | 60 | 2.4 | 80.1
3813 |  | 12 | 0.5 | 0 | 0 | 0 | 0 | 0 | 0 | 1 | 0 | 0 | 0 | 0 | 0 | 0 | 0 | 0 | 0 | 0 | 0 | 500 | 3 | 0 | 0 | 0 | 1 | 0 | 0 | 0 | 0 | 0 | 0 | 0 | 0 | 0 | 0 | 0 | 0 | 0 | 0 | 0 | 0 | 0 | 0 | 0 | 0 | 0 | 0 | 0 | 0 | 0 | 0 | 0 | 0 | 0 | 0 | 0 | 0 | 0 | 0 | 0 | 0 | 0 | 0 | 0 | 0 | 0 | 0 | 0 | 0 | 0 | 0 | 330 | 0 | 0 | 4.2 | 29.3 | 0 | 0 | 60 | 2.4 | 71.3
3814 |  | 13 | 0.5 | 0 | 0 | 0 | 0 | 0 | 0 | 1 | 0 | 0 | 0 | 0 | 0 | 0 | 0 | 0 | 0 | 0 | 0 | 500 | 3 | 0 | 0 | 0.07 | 0.93 | 0 | 0 | 0 | 0 | 0 | 0 | 0 | 0 | 0 | 0 | 0 | 0 | 0 | 0 | 0 | 0 | 0 | 0 | 0 | 0 | 0 | 0 | 0 | 0 | 0 | 0 | 0 | 0 | 0 | 0 | 0 | 0 | 0 | 0 | 0 | 0 | 0 | 0 | 0 | 0 | 0 | 0 | 0 | 0 | 0 | 0 | 200 | 0 | 0 | 4.2 | 29.3 | 0 | 0 | 60 | 2.4 | 13.3
3815 |  | 14 | 0.5 | 0 | 0 | 0 | 0 | 0 | 0 | 1 | 0 | 0 | 0 | 0 | 0 | 0 | 0 | 0 | 0 | 0 | 0 | 500 | 3 | 0 | 0 | 0.07 | 0.93 | 0 | 0 | 0 | 0 | 0 | 0 | 0 | 0 | 0 | 0 | 0 | 0 | 0 | 0 | 0 | 0 | 0 | 0 | 0 | 0 | 0 | 0 | 0 | 0 | 0 | 0 | 0 | 0 | 0 | 0 | 0 | 0 | 0 | 0 | 0 | 0 | 0 | 0 | 0 | 0 | 0 | 0 | 0 | 0 | 0 | 0 | 225 | 0 | 0 | 4.2 | 29.3 | 0 | 0 | 60 | 2.4 | 27.8
3816 |  | 15 | 0.5 | 0 | 0 | 0 | 0 | 0 | 0 | 1 | 0 | 0 | 0 | 0 | 0 | 0 | 0 | 0 | 0 | 0 | 0 | 500 | 3 | 0 | 0 | 0.07 | 0.93 | 0 | 0 | 0 | 0 | 0 | 0 | 0 | 0 | 0 | 0 | 0 | 0 | 0 | 0 | 0 | 0 | 0 | 0 | 0 | 0 | 0 | 0 | 0 | 0 | 0 | 0 | 0 | 0 | 0 | 0 | 0 | 0 | 0 | 0 | 0 | 0 | 0 | 0 | 0 | 0 | 0 | 0 | 0 | 0 | 0 | 0 | 250 | 0 | 0 | 4.2 | 29.3 | 0 | 0 | 60 | 2.4 | 55.5
3817 |  | 16 | 0.5 | 0 | 0 | 0 | 0 | 0 | 0 | 1 | 0 | 0 | 0 | 0 | 0 | 0 | 0 | 0 | 0 | 0 | 0 | 500 | 3 | 0 | 0 | 0.07 | 0.93 | 0 | 0 | 0 | 0 | 0 | 0 | 0 | 0 | 0 | 0 | 0 | 0 | 0 | 0 | 0 | 0 | 0 | 0 | 0 | 0 | 0 | 0 | 0 | 0 | 0 | 0 | 0 | 0 | 0 | 0 | 0 | 0 | 0 | 0 | 0 | 0 | 0 | 0 | 0 | 0 | 0 | 0 | 0 | 0 | 0 | 0 | 275 | 0 | 0 | 4.2 | 29.3 | 0 | 0 | 60 | 2.4 | 74.9
3818 |  | 17 | 0.5 | 0 | 0 | 0 | 0 | 0 | 0 | 1 | 0 | 0 | 0 | 0 | 0 | 0 | 0 | 0 | 0 | 0 | 0 | 500 | 3 | 0 | 0 | 0.07 | 0.93 | 0 | 0 | 0 | 0 | 0 | 0 | 0 | 0 | 0 | 0 | 0 | 0 | 0 | 0 | 0 | 0 | 0 | 0 | 0 | 0 | 0 | 0 | 0 | 0 | 0 | 0 | 0 | 0 | 0 | 0 | 0 | 0 | 0 | 0 | 0 | 0 | 0 | 0 | 0 | 0 | 0 | 0 | 0 | 0 | 0 | 0 | 300 | 0 | 0 | 4.2 | 29.3 | 0 | 0 | 60 | 2.4 | 90.4
3819 |  | 18 | 0.5 | 0 | 0 | 0 | 0 | 0 | 0 | 1 | 0 | 0 | 0 | 0 | 0 | 0 | 0 | 0 | 0 | 0 | 0 | 500 | 3 | 0 | 0 | 0.07 | 0.93 | 0 | 0 | 0 | 0 | 0 | 0 | 0 | 0 | 0 | 0 | 0 | 0 | 0 | 0 | 0 | 0 | 0 | 0 | 0 | 0 | 0 | 0 | 0 | 0 | 0 | 0 | 0 | 0 | 0 | 0 | 0 | 0 | 0 | 0 | 0 | 0 | 0 | 0 | 0 | 0 | 0 | 0 | 0 | 0 | 0 | 0 | 330 | 0 | 0 | 4.2 | 29.3 | 0 | 0 | 60 | 2.4 | 91.9
3820 | Linganiso et al.[S76] | 1 | 0.5 | 0 | 0 | 0 | 0 | 0 | 0 | 1 | 0 | 0 | 0 | 0 | 0 | 0 | 0 | 0 | 0 | 0 | 0 | 500 | 3 | 0 | 0 | 0 | 0 | 0 | 0 | 0 | 0 | 0 | 0 | 0 | 0 | 0 | 0 | 0 | 0 | 0 | 0 | 0 | 0 | 1 | 0 | 0 | 0 | 0 | 0 | 0 | 0 | 0 | 0 | 0 | 0 | 0 | 0 | 0 | 0 | 0 | 0 | 0 | 0 | 0 | 0 | 0 | 0 | 0 | 0 | 0 | 0 | 0 | 0 | 200 | 29.9 | 0 | 3 | 26.1 | 0 | 0 | 60 | 0.7 | 0
3821 |  | 2 | 0.5 | 0 | 0 | 0 | 0 | 0 | 0 | 1 | 0 | 0 | 0 | 0 | 0 | 0 | 0 | 0 | 0 | 0 | 0 | 400 | 4 | 0 | 0 | 0 | 0 | 0 | 0 | 0 | 0 | 0 | 0 | 0 | 0 | 0 | 0 | 0 | 0 | 0 | 0 | 0 | 0 | 1 | 0 | 0 | 0 | 0 | 0 | 0 | 0 | 0 | 0 | 0 | 0 | 0 | 0 | 0 | 0 | 0 | 0 | 0 | 0 | 0 | 0 | 0 | 0 | 0 | 0 | 0 | 0 | 0 | 0 | 225 | 29.9 | 0 | 3 | 26.1 | 0 | 0 | 60 | 0.7 | 0.608
3822 |  | 3 | 0.5 | 0 | 0 | 0 | 0 | 0 | 0 | 1 | 0 | 0 | 0 | 0 | 0 | 0 | 0 | 0 | 0 | 0 | 0 | 400 | 4 | 0 | 0 | 0 | 0 | 0 | 0 | 0 | 0 | 0 | 0 | 0 | 0 | 0 | 0 | 0 | 0 | 0 | 0 | 0 | 0 | 1 | 0 | 0 | 0 | 0 | 0 | 0 | 0 | 0 | 0 | 0 | 0 | 0 | 0 | 0 | 0 | 0 | 0 | 0 | 0 | 0 | 0 | 0 | 0 | 0 | 0 | 0 | 0 | 0 | 0 | 250 | 29.9 | 0 | 3 | 26.1 | 0 | 0 | 60 | 0.7 | 3.15
3823 |  | 4 | 0.5 | 0 | 0 | 0 | 0 | 0 | 0 | 1 | 0 | 0 | 0 | 0 | 0 | 0 | 0 | 0 | 0 | 0 | 0 | 400 | 4 | 0 | 0 | 0 | 0 | 0 | 0 | 0 | 0 | 0 | 0 | 0 | 0 | 0 | 0 | 0 | 0 | 0 | 0 | 0 | 0 | 1 | 0 | 0 | 0 | 0 | 0 | 0 | 0 | 0 | 0 | 0 | 0 | 0 | 0 | 0 | 0 | 0 | 0 | 0 | 0 | 0 | 0 | 0 | 0 | 0 | 0 | 0 | 0 | 0 | 0 | 275 | 29.9 | 0 | 3 | 26.1 | 0 | 0 | 60 | 0.7 | 8.32
3824 |  | 5 | 0.5 | 0 | 0 | 0 | 0 | 0 | 0 | 1 | 0 | 0 | 0 | 0 | 0 | 0 | 0 | 0 | 0 | 0 | 0 | 400 | 4 | 0 | 0 | 0 | 0 | 0 | 0 | 0 | 0 | 0 | 0 | 0 | 0 | 0 | 0 | 0 | 0 | 0 | 0 | 0 | 0 | 1 | 0 | 0 | 0 | 0 | 0 | 0 | 0 | 0 | 0 | 0 | 0 | 0 | 0 | 0 | 0 | 0 | 0 | 0 | 0 | 0 | 0 | 0 | 0 | 0 | 0 | 0 | 0 | 0 | 0 | 300 | 29.9 | 0 | 3 | 26.1 | 0 | 0 | 60 | 0.7 | 16.1
3825 |  | 6 | 0.5 | 0 | 0 | 0 | 0 | 0 | 0 | 1 | 0 | 0 | 0 | 0 | 0 | 0 | 0 | 0 | 0 | 0 | 0 | 400 | 4 | 0 | 0 | 1 | 0 | 0 | 0 | 0 | 0 | 0 | 0 | 0 | 0 | 0 | 0 | 0 | 0 | 0 | 0 | 0 | 0 | 0 | 0 | 0 | 0 | 0 | 0 | 0 | 0 | 0 | 0 | 0 | 0 | 0 | 0 | 0 | 0 | 0 | 0 | 0 | 0 | 0 | 0 | 0 | 0 | 0 | 0 | 0 | 0 | 0 | 0 | 200 | 29.9 | 0 | 3 | 26.1 | 0 | 0 | 60 | 0.7 | 2.18
3826 |  | 7 | 0.5 | 0 | 0 | 0 | 0 | 0 | 0 | 1 | 0 | 0 | 0 | 0 | 0 | 0 | 0 | 0 | 0 | 0 | 0 | 400 | 4 | 0 | 0 | 1 | 0 | 0 | 0 | 0 | 0 | 0 | 0 | 0 | 0 | 0 | 0 | 0 | 0 | 0 | 0 | 0 | 0 | 0 | 0 | 0 | 0 | 0 | 0 | 0 | 0 | 0 | 0 | 0 | 0 | 0 | 0 | 0 | 0 | 0 | 0 | 0 | 0 | 0 | 0 | 0 | 0 | 0 | 0 | 0 | 0 | 0 | 0 | 225 | 29.9 | 0 | 3 | 26.1 | 0 | 0 | 60 | 0.7 | 5.85
3827 |  | 8 | 0.5 | 0 | 0 | 0 | 0 | 0 | 0 | 1 | 0 | 0 | 0 | 0 | 0 | 0 | 0 | 0 | 0 | 0 | 0 | 400 | 4 | 0 | 0 | 1 | 0 | 0 | 0 | 0 | 0 | 0 | 0 | 0 | 0 | 0 | 0 | 0 | 0 | 0 | 0 | 0 | 0 | 0 | 0 | 0 | 0 | 0 | 0 | 0 | 0 | 0 | 0 | 0 | 0 | 0 | 0 | 0 | 0 | 0 | 0 | 0 | 0 | 0 | 0 | 0 | 0 | 0 | 0 | 0 | 0 | 0 | 0 | 250 | 29.9 | 0 | 3 | 26.1 | 0 | 0 | 60 | 0.7 | 11.8
3828 |  | 9 | 0.5 | 0 | 0 | 0 | 0 | 0 | 0 | 1 | 0 | 0 | 0 | 0 | 0 | 0 | 0 | 0 | 0 | 0 | 0 | 400 | 4 | 0 | 0 | 1 | 0 | 0 | 0 | 0 | 0 | 0 | 0 | 0 | 0 | 0 | 0 | 0 | 0 | 0 | 0 | 0 | 0 | 0 | 0 | 0 | 0 | 0 | 0 | 0 | 0 | 0 | 0 | 0 | 0 | 0 | 0 | 0 | 0 | 0 | 0 | 0 | 0 | 0 | 0 | 0 | 0 | 0 | 0 | 0 | 0 | 0 | 0 | 275 | 29.9 | 0 | 3 | 26.1 | 0 | 0 | 60 | 0.7 | 22.9
3829 |  | 10 | 0.5 | 0 | 0 | 0 | 0 | 0 | 0 | 1 | 0 | 0 | 0 | 0 | 0 | 0 | 0 | 0 | 0 | 0 | 0 | 400 | 4 | 0 | 0 | 1 | 0 | 0 | 0 | 0 | 0 | 0 | 0 | 0 | 0 | 0 | 0 | 0 | 0 | 0 | 0 | 0 | 0 | 0 | 0 | 0 | 0 | 0 | 0 | 0 | 0 | 0 | 0 | 0 | 0 | 0 | 0 | 0 | 0 | 0 | 0 | 0 | 0 | 0 | 0 | 0 | 0 | 0 | 0 | 0 | 0 | 0 | 0 | 300 | 29.9 | 0 | 3 | 26.1 | 0 | 0 | 60 | 0.7 | 42.7
3830 |  | 11 | 0.5 | 0 | 0 | 0 | 0 | 0 | 0 | 1 | 0 | 0 | 0 | 0 | 0 | 0 | 0 | 0 | 0 | 0 | 0 | 400 | 4 | 0 | 0 | 0.9 | 0 | 0 | 0 | 0 | 0 | 0 | 0 | 0 | 0 | 0 | 0 | 0 | 0 | 0 | 0 | 0 | 0 | 0.1 | 0 | 0 | 0 | 0 | 0 | 0 | 0 | 0 | 0 | 0 | 0 | 0 | 0 | 0 | 0 | 0 | 0 | 0 | 0 | 0 | 0 | 0 | 0 | 0 | 0 | 0 | 0 | 0 | 0 | 200 | 29.9 | 0 | 3 | 26.1 | 0 | 0 | 60 | 0.7 | 4.06
3831 |  | 12 | 0.5 | 0 | 0 | 0 | 0 | 0 | 0 | 1 | 0 | 0 | 0 | 0 | 0 | 0 | 0 | 0 | 0 | 0 | 0 | 400 | 4 | 0 | 0 | 0.9 | 0 | 0 | 0 | 0 | 0 | 0 | 0 | 0 | 0 | 0 | 0 | 0 | 0 | 0 | 0 | 0 | 0 | 0.1 | 0 | 0 | 0 | 0 | 0 | 0 | 0 | 0 | 0 | 0 | 0 | 0 | 0 | 0 | 0 | 0 | 0 | 0 | 0 | 0 | 0 | 0 | 0 | 0 | 0 | 0 | 0 | 0 | 0 | 225 | 29.9 | 0 | 3 | 26.1 | 0 | 0 | 60 | 0.7 | 5.85
3832 |  | 13 | 0.5 | 0 | 0 | 0 | 0 | 0 | 0 | 1 | 0 | 0 | 0 | 0 | 0 | 0 | 0 | 0 | 0 | 0 | 0 | 400 | 4 | 0 | 0 | 0.9 | 0 | 0 | 0 | 0 | 0 | 0 | 0 | 0 | 0 | 0 | 0 | 0 | 0 | 0 | 0 | 0 | 0 | 0.1 | 0 | 0 | 0 | 0 | 0 | 0 | 0 | 0 | 0 | 0 | 0 | 0 | 0 | 0 | 0 | 0 | 0 | 0 | 0 | 0 | 0 | 0 | 0 | 0 | 0 | 0 | 0 | 0 | 0 | 250 | 29.9 | 0 | 3 | 26.1 | 0 | 0 | 60 | 0.7 | 15.1
3833 |  | 14 | 0.5 | 0 | 0 | 0 | 0 | 0 | 0 | 1 | 0 | 0 | 0 | 0 | 0 | 0 | 0 | 0 | 0 | 0 | 0 | 400 | 4 | 0 | 0 | 0.9 | 0 | 0 | 0 | 0 | 0 | 0 | 0 | 0 | 0 | 0 | 0 | 0 | 0 | 0 | 0 | 0 | 0 | 0.1 | 0 | 0 | 0 | 0 | 0 | 0 | 0 | 0 | 0 | 0 | 0 | 0 | 0 | 0 | 0 | 0 | 0 | 0 | 0 | 0 | 0 | 0 | 0 | 0 | 0 | 0 | 0 | 0 | 0 | 275 | 29.9 | 0 | 3 | 26.1 | 0 | 0 | 60 | 0.7 | 27
3834 |  | 15 | 0.5 | 0 | 0 | 0 | 0 | 0 | 0 | 1 | 0 | 0 | 0 | 0 | 0 | 0 | 0 | 0 | 0 | 0 | 0 | 400 | 4 | 0 | 0 | 0.9 | 0 | 0 | 0 | 0 | 0 | 0 | 0 | 0 | 0 | 0 | 0 | 0 | 0 | 0 | 0 | 0 | 0 | 0.1 | 0 | 0 | 0 | 0 | 0 | 0 | 0 | 0 | 0 | 0 | 0 | 0 | 0 | 0 | 0 | 0 | 0 | 0 | 0 | 0 | 0 | 0 | 0 | 0 | 0 | 0 | 0 | 0 | 0 | 300 | 29.9 | 0 | 3 | 26.1 | 0 | 0 | 60 | 0.7 | 49.4
3835 |  | 16 | 0.5 | 0 | 0 | 0 | 0 | 0 | 0 | 1 | 0 | 0 | 0 | 0 | 0 | 0 | 0 | 0 | 0 | 0 | 0 | 400 | 4 | 0 | 0 | 0.75 | 0 | 0 | 0 | 0 | 0 | 0 | 0 | 0 | 0 | 0 | 0 | 0 | 0 | 0 | 0 | 0 | 0 | 0.25 | 0 | 0 | 0 | 0 | 0 | 0 | 0 | 0 | 0 | 0 | 0 | 0 | 0 | 0 | 0 | 0 | 0 | 0 | 0 | 0 | 0 | 0 | 0 | 0 | 0 | 0 | 0 | 0 | 0 | 200 | 29.9 | 0 | 3 | 26.1 | 0 | 0 | 60 | 0.7 | 4.06
3836 |  | 17 | 0.5 | 0 | 0 | 0 | 0 | 0 | 0 | 1 | 0 | 0 | 0 | 0 | 0 | 0 | 0 | 0 | 0 | 0 | 0 | 400 | 4 | 0 | 0 | 0.75 | 0 | 0 | 0 | 0 | 0 | 0 | 0 | 0 | 0 | 0 | 0 | 0 | 0 | 0 | 0 | 0 | 0 | 0.25 | 0 | 0 | 0 | 0 | 0 | 0 | 0 | 0 | 0 | 0 | 0 | 0 | 0 | 0 | 0 | 0 | 0 | 0 | 0 | 0 | 0 | 0 | 0 | 0 | 0 | 0 | 0 | 0 | 0 | 225 | 29.9 | 0 | 3 | 26.1 | 0 | 0 | 60 | 0.7 | 9.22
3837 |  | 18 | 0.5 | 0 | 0 | 0 | 0 | 0 | 0 | 1 | 0 | 0 | 0 | 0 | 0 | 0 | 0 | 0 | 0 | 0 | 0 | 400 | 4 | 0 | 0 | 0.75 | 0 | 0 | 0 | 0 | 0 | 0 | 0 | 0 | 0 | 0 | 0 | 0 | 0 | 0 | 0 | 0 | 0 | 0.25 | 0 | 0 | 0 | 0 | 0 | 0 | 0 | 0 | 0 | 0 | 0 | 0 | 0 | 0 | 0 | 0 | 0 | 0 | 0 | 0 | 0 | 0 | 0 | 0 | 0 | 0 | 0 | 0 | 0 | 250 | 29.9 | 0 | 3 | 26.1 | 0 | 0 | 60 | 0.7 | 18.9
3838 |  | 19 | 0.5 | 0 | 0 | 0 | 0 | 0 | 0 | 1 | 0 | 0 | 0 | 0 | 0 | 0 | 0 | 0 | 0 | 0 | 0 | 400 | 4 | 0 | 0 | 0.75 | 0 | 0 | 0 | 0 | 0 | 0 | 0 | 0 | 0 | 0 | 0 | 0 | 0 | 0 | 0 | 0 | 0 | 0.25 | 0 | 0 | 0 | 0 | 0 | 0 | 0 | 0 | 0 | 0 | 0 | 0 | 0 | 0 | 0 | 0 | 0 | 0 | 0 | 0 | 0 | 0 | 0 | 0 | 0 | 0 | 0 | 0 | 0 | 275 | 29.9 | 0 | 3 | 26.1 | 0 | 0 | 60 | 0.7 | 36.8
3839 |  | 20 | 0.5 | 0 | 0 | 0 | 0 | 0 | 0 | 1 | 0 | 0 | 0 | 0 | 0 | 0 | 0 | 0 | 0 | 0 | 0 | 400 | 4 | 0 | 0 | 0.75 | 0 | 0 | 0 | 0 | 0 | 0 | 0 | 0 | 0 | 0 | 0 | 0 | 0 | 0 | 0 | 0 | 0 | 0.25 | 0 | 0 | 0 | 0 | 0 | 0 | 0 | 0 | 0 | 0 | 0 | 0 | 0 | 0 | 0 | 0 | 0 | 0 | 0 | 0 | 0 | 0 | 0 | 0 | 0 | 0 | 0 | 0 | 0 | 301 | 29.9 | 0 | 3 | 26.1 | 0 | 0 | 60 | 0.7 | 65.2
3840 |  | 21 | 0.5 | 0 | 0 | 0 | 0 | 0 | 0 | 1 | 0 | 0 | 0 | 0 | 0 | 0 | 0 | 0 | 0 | 0 | 0 | 400 | 4 | 0 | 0 | 0.5 | 0 | 0 | 0 | 0 | 0 | 0 | 0 | 0 | 0 | 0 | 0 | 0 | 0 | 0 | 0 | 0 | 0 | 0.5 | 0 | 0 | 0 | 0 | 0 | 0 | 0 | 0 | 0 | 0 | 0 | 0 | 0 | 0 | 0 | 0 | 0 | 0 | 0 | 0 | 0 | 0 | 0 | 0 | 0 | 0 | 0 | 0 | 0 | 200 | 29.9 | 0 | 3 | 26.1 | 0 | 0 | 60 | 0.7 | 8.18
3841 |  | 22 | 0.5 | 0 | 0 | 0 | 0 | 0 | 0 | 1 | 0 | 0 | 0 | 0 | 0 | 0 | 0 | 0 | 0 | 0 | 0 | 400 | 4 | 0 | 0 | 0.5 | 0 | 0 | 0 | 0 | 0 | 0 | 0 | 0 | 0 | 0 | 0 | 0 | 0 | 0 | 0 | 0 | 0 | 0.5 | 0 | 0 | 0 | 0 | 0 | 0 | 0 | 0 | 0 | 0 | 0 | 0 | 0 | 0 | 0 | 0 | 0 | 0 | 0 | 0 | 0 | 0 | 0 | 0 | 0 | 0 | 0 | 0 | 0 | 225 | 29.9 | 0 | 3 | 26.1 | 0 | 0 | 60 | 0.7 | 13
3842 |  | 23 | 0.5 | 0 | 0 | 0 | 0 | 0 | 0 | 1 | 0 | 0 | 0 | 0 | 0 | 0 | 0 | 0 | 0 | 0 | 0 | 400 | 4 | 0 | 0 | 0.5 | 0 | 0 | 0 | 0 | 0 | 0 | 0 | 0 | 0 | 0 | 0 | 0 | 0 | 0 | 0 | 0 | 0 | 0.5 | 0 | 0 | 0 | 0 | 0 | 0 | 0 | 0 | 0 | 0 | 0 | 0 | 0 | 0 | 0 | 0 | 0 | 0 | 0 | 0 | 0 | 0 | 0 | 0 | 0 | 0 | 0 | 0 | 0 | 250 | 29.9 | 0 | 3 | 26.1 | 0 | 0 | 60 | 0.7 | 27.9
3843 |  | 24 | 0.5 | 0 | 0 | 0 | 0 | 0 | 0 | 1 | 0 | 0 | 0 | 0 | 0 | 0 | 0 | 0 | 0 | 0 | 0 | 400 | 4 | 0 | 0 | 0.5 | 0 | 0 | 0 | 0 | 0 | 0 | 0 | 0 | 0 | 0 | 0 | 0 | 0 | 0 | 0 | 0 | 0 | 0.5 | 0 | 0 | 0 | 0 | 0 | 0 | 0 | 0 | 0 | 0 | 0 | 0 | 0 | 0 | 0 | 0 | 0 | 0 | 0 | 0 | 0 | 0 | 0 | 0 | 0 | 0 | 0 | 0 | 0 | 275 | 29.9 | 0 | 3 | 26.1 | 0 | 0 | 60 | 0.7 | 55.1
3844 |  | 25 | 0.5 | 0 | 0 | 0 | 0 | 0 | 0 | 1 | 0 | 0 | 0 | 0 | 0 | 0 | 0 | 0 | 0 | 0 | 0 | 400 | 4 | 0 | 0 | 0.5 | 0 | 0 | 0 | 0 | 0 | 0 | 0 | 0 | 0 | 0 | 0 | 0 | 0 | 0 | 0 | 0 | 0 | 0.5 | 0 | 0 | 0 | 0 | 0 | 0 | 0 | 0 | 0 | 0 | 0 | 0 | 0 | 0 | 0 | 0 | 0 | 0 | 0 | 0 | 0 | 0 | 0 | 0 | 0 | 0 | 0 | 0 | 0 | 300 | 29.9 | 0 | 3 | 26.1 | 0 | 0 | 60 | 0.7 | 84.3
3845 | Panagiotopoulou and Kondarides [S77] | 1 | 0.5 | 0 | 0 | 0 | 0 | 0 | 0 | 0 | 1 | 0 | 0 | 0 | 0 | 0 | 0 | 0 | 0 | 0 | 0 | 25 | 0 | 0 | 0 | 0 | 1 | 0 | 0 | 0 | 0 | 0 | 0 | 0 | 0 | 0 | 0 | 0 | 0 | 0 | 0 | 0 | 0 | 0 | 0 | 0 | 0 | 0 | 0 | 0 | 0 | 0 | 0 | 0 | 0 | 0 | 0 | 0 | 0 | 0 | 0 | 0 | 0 | 0 | 0 | 0 | 0 | 0 | 0 | 0 | 0 | 0 | 0 | 154 | 0 | 0 | 3 | 10 | 0 | 0 | 60 | 0.5 | 1.31
3846 |  | 2 | 0.5 | 0 | 0 | 0 | 0 | 0 | 0 | 0 | 1 | 0 | 0 | 0 | 0 | 0 | 0 | 0 | 0 | 0 | 0 | 25 | 0 | 0 | 0 | 0 | 1 | 0 | 0 | 0 | 0 | 0 | 0 | 0 | 0 | 0 | 0 | 0 | 0 | 0 | 0 | 0 | 0 | 0 | 0 | 0 | 0 | 0 | 0 | 0 | 0 | 0 | 0 | 0 | 0 | 0 | 0 | 0 | 0 | 0 | 0 | 0 | 0 | 0 | 0 | 0 | 0 | 0 | 0 | 0 | 0 | 0 | 0 | 174 | 0 | 0 | 3 | 10 | 0 | 0 | 60 | 0.5 | 2.36
3847 |  | 3 | 0.5 | 0 | 0 | 0 | 0 | 0 | 0 | 0 | 1 | 0 | 0 | 0 | 0 | 0 | 0 | 0 | 0 | 0 | 0 | 25 | 0 | 0 | 0 | 0 | 1 | 0 | 0 | 0 | 0 | 0 | 0 | 0 | 0 | 0 | 0 | 0 | 0 | 0 | 0 | 0 | 0 | 0 | 0 | 0 | 0 | 0 | 0 | 0 | 0 | 0 | 0 | 0 | 0 | 0 | 0 | 0 | 0 | 0 | 0 | 0 | 0 | 0 | 0 | 0 | 0 | 0 | 0 | 0 | 0 | 0 | 0 | 211 | 0 | 0 | 3 | 10 | 0 | 0 | 60 | 0.5 | 10.2
3848 |  | 4 | 0.5 | 0 | 0 | 0 | 0 | 0 | 0 | 0 | 1 | 0 | 0 | 0 | 0 | 0 | 0 | 0 | 0 | 0 | 0 | 25 | 0 | 0 | 0 | 0 | 1 | 0 | 0 | 0 | 0 | 0 | 0 | 0 | 0 | 0 | 0 | 0 | 0 | 0 | 0 | 0 | 0 | 0 | 0 | 0 | 0 | 0 | 0 | 0 | 0 | 0 | 0 | 0 | 0 | 0 | 0 | 0 | 0 | 0 | 0 | 0 | 0 | 0 | 0 | 0 | 0 | 0 | 0 | 0 | 0 | 0 | 0 | 244 | 0 | 0 | 3 | 10 | 0 | 0 | 60 | 0.5 | 21.5
3849 |  | 5 | 0.5 | 0 | 0 | 0 | 0 | 0 | 0 | 0 | 1 | 0 | 0 | 0 | 0 | 0 | 0 | 0 | 0 | 0 | 0 | 25 | 0 | 0 | 0 | 0 | 1 | 0 | 0 | 0 | 0 | 0 | 0 | 0 | 0 | 0 | 0 | 0 | 0 | 0 | 0 | 0 | 0 | 0 | 0 | 0 | 0 | 0 | 0 | 0 | 0 | 0 | 0 | 0 | 0 | 0 | 0 | 0 | 0 | 0 | 0 | 0 | 0 | 0 | 0 | 0 | 0 | 0 | 0 | 0 | 0 | 0 | 0 | 244 | 0 | 0 | 3 | 10 | 0 | 0 | 60 | 0.5 | 19.7
3850 |  | 6 | 0.5 | 0 | 0 | 0 | 0 | 0 | 0 | 0 | 1 | 0 | 0 | 0 | 0 | 0 | 0 | 0 | 0 | 0 | 0 | 25 | 0 | 0 | 0 | 0 | 1 | 0 | 0 | 0 | 0 | 0 | 0 | 0 | 0 | 0 | 0 | 0 | 0 | 0 | 0 | 0 | 0 | 0 | 0 | 0 | 0 | 0 | 0 | 0 | 0 | 0 | 0 | 0 | 0 | 0 | 0 | 0 | 0 | 0 | 0 | 0 | 0 | 0 | 0 | 0 | 0 | 0 | 0 | 0 | 0 | 0 | 0 | 277 | 0 | 0 | 3 | 10 | 0 | 0 | 60 | 0.5 | 34.6
3851 |  | 7 | 0.5 | 0 | 0 | 0 | 0 | 0 | 0 | 0 | 1 | 0 | 0 | 0 | 0 | 0 | 0 | 0 | 0 | 0 | 0 | 25 | 0 | 0 | 0 | 0 | 1 | 0 | 0 | 0 | 0 | 0 | 0 | 0 | 0 | 0 | 0 | 0 | 0 | 0 | 0 | 0 | 0 | 0 | 0 | 0 | 0 | 0 | 0 | 0 | 0 | 0 | 0 | 0 | 0 | 0 | 0 | 0 | 0 | 0 | 0 | 0 | 0 | 0 | 0 | 0 | 0 | 0 | 0 | 0 | 0 | 0 | 0 | 304 | 0 | 0 | 3 | 10 | 0 | 0 | 60 | 0.5 | 46.5
3852 |  | 8 | 0.5 | 0 | 0 | 0 | 0 | 0 | 0 | 0 | 1 | 0 | 0 | 0 | 0 | 0 | 0 | 0 | 0 | 0 | 0 | 25 | 0 | 0 | 0 | 0 | 1 | 0 | 0 | 0 | 0 | 0 | 0 | 0 | 0 | 0 | 0 | 0 | 0 | 0 | 0 | 0 | 0 | 0 | 0 | 0 | 0 | 0 | 0 | 0 | 0 | 0 | 0 | 0 | 0 | 0 | 0 | 0 | 0 | 0 | 0 | 0 | 0 | 0 | 0 | 0 | 0 | 0 | 0 | 0 | 0 | 0 | 0 | 327 | 0 | 0 | 3 | 10 | 0 | 0 | 60 | 0.5 | 61.7
3853 |  | 9 | 0.5 | 0 | 0 | 0 | 0 | 0 | 0 | 0 | 1 | 0 | 0 | 0 | 0 | 0 | 0 | 0 | 0 | 0 | 0 | 25 | 0 | 0 | 0 | 0 | 1 | 0 | 0 | 0 | 0 | 0 | 0 | 0 | 0 | 0 | 0 | 0 | 0 | 0 | 0 | 0 | 0 | 0 | 0 | 0 | 0 | 0 | 0 | 0 | 0 | 0 | 0 | 0 | 0 | 0 | 0 | 0 | 0 | 0 | 0 | 0 | 0 | 0 | 0 | 0 | 0 | 0 | 0 | 0 | 0 | 0 | 0 | 354 | 0 | 0 | 3 | 10 | 0 | 0 | 60 | 0.5 | 81.4
3854 |  | 10 | 0.5 | 0 | 0 | 0 | 0 | 0 | 0 | 0 | 1 | 0 | 0 | 0 | 0 | 0 | 0 | 0 | 0 | 0 | 0 | 25 | 0 | 0 | 0 | 0 | 1 | 0 | 0 | 0 | 0 | 0 | 0 | 0 | 0 | 0 | 0 | 0 | 0 | 0 | 0 | 0 | 0 | 0 | 0 | 0 | 0 | 0 | 0 | 0 | 0 | 0 | 0 | 0 | 0 | 0 | 0 | 0 | 0 | 0 | 0 | 0 | 0 | 0 | 0 | 0 | 0 | 0 | 0 | 0 | 0 | 0 | 0 | 385 | 0 | 0 | 3 | 10 | 0 | 0 | 60 | 0.5 | 94.8
3855 |  | 11 | 0.5 | 0 | 0 | 0 | 0 | 0 | 0 | 0 | 1 | 0 | 0 | 0 | 0 | 0 | 0 | 0 | 0 | 0 | 0 | 25 | 0 | 0 | 0 | 0 | 1 | 0 | 0 | 0 | 0 | 0 | 0 | 0 | 0 | 0 | 0 | 0 | 0 | 0 | 0 | 0 | 0 | 0 | 0 | 0 | 0 | 0 | 0 | 0 | 0 | 0 | 0 | 0 | 0 | 0 | 0 | 0 | 0 | 0 | 0 | 0 | 0 | 0 | 0 | 0 | 0 | 0 | 0 | 0 | 0 | 0 | 0 | 449 | 0 | 0 | 3 | 10 | 0 | 0 | 60 | 0.5 | 95.8
3856 |  | 12 | 0.5 | 0 | 0 | 0 | 0 | 0 | 0 | 0 | 1 | 0 | 0 | 0 | 0 | 0 | 0 | 0 | 0 | 0 | 0 | 25 | 0 | 0 | 0 | 0 | 1 | 0 | 0 | 0 | 0 | 0 | 0 | 0 | 0 | 0 | 0 | 0 | 0 | 0 | 0 | 0 | 0 | 0 | 0 | 0 | 0 | 0 | 0 | 0 | 0 | 0 | 0 | 0 | 0 | 0 | 0 | 0 | 0 | 0 | 0 | 0 | 0 | 0 | 0 | 0 | 0 | 0 | 0 | 0 | 0 | 0 | 0 | 384 | 0 | 0 | 3 | 10 | 0 | 0 | 60 | 0.5 | 97.4
3857 |  | 13 | 0.5 | 0 | 0 | 0 | 0 | 0 | 0 | 0 | 1 | 0 | 0 | 0 | 0 | 0 | 0 | 0 | 0 | 0 | 0 | 25 | 0 | 0 | 0 | 0 | 1 | 0 | 0 | 0 | 0 | 0 | 0 | 0 | 0 | 0 | 0 | 0 | 0 | 0 | 0 | 0 | 0 | 0 | 0 | 0 | 0 | 0 | 1.2 | 0 | 0 | 0 | 0 | 0 | 0 | 0 | 0 | 0 | 0 | 0 | 0 | 0 | 0 | 0 | 0 | 0 | 0 | 0 | 0 | 0 | 0 | 0 | 0 | 189 | 0 | 0 | 3 | 10 | 0 | 0 | 60 | 0.5 | 2.89
3858 |  | 14 | 0.5 | 0 | 0 | 0 | 0 | 0 | 0 | 0 | 1 | 0 | 0 | 0 | 0 | 0 | 0 | 0 | 0 | 0 | 0 | 25 | 0 | 0 | 0 | 0 | 1 | 0 | 0 | 0 | 0 | 0 | 0 | 0 | 0 | 0 | 0 | 0 | 0 | 0 | 0 | 0 | 0 | 0 | 0 | 0 | 0 | 0 | 1.2 | 0 | 0 | 0 | 0 | 0 | 0 | 0 | 0 | 0 | 0 | 0 | 0 | 0 | 0 | 0 | 0 | 0 | 0 | 0 | 0 | 0 | 0 | 0 | 0 | 202 | 0 | 0 | 3 | 10 | 0 | 0 | 60 | 0.5 | 4.46
3859 |  | 15 | 0.5 | 0 | 0 | 0 | 0 | 0 | 0 | 0 | 1 | 0 | 0 | 0 | 0 | 0 | 0 | 0 | 0 | 0 | 0 | 25 | 0 | 0 | 0 | 0 | 1 | 0 | 0 | 0 | 0 | 0 | 0 | 0 | 0 | 0 | 0 | 0 | 0 | 0 | 0 | 0 | 0 | 0 | 0 | 0 | 0 | 0 | 1.2 | 0 | 0 | 0 | 0 | 0 | 0 | 0 | 0 | 0 | 0 | 0 | 0 | 0 | 0 | 0 | 0 | 0 | 0 | 0 | 0 | 0 | 0 | 0 | 0 | 211 | 0 | 0 | 3 | 10 | 0 | 0 | 60 | 0.5 | 6.04
3860 |  | 16 | 0.5 | 0 | 0 | 0 | 0 | 0 | 0 | 0 | 1 | 0 | 0 | 0 | 0 | 0 | 0 | 0 | 0 | 0 | 0 | 25 | 0 | 0 | 0 | 0 | 1 | 0 | 0 | 0 | 0 | 0 | 0 | 0 | 0 | 0 | 0 | 0 | 0 | 0 | 0 | 0 | 0 | 0 | 0 | 0 | 0 | 0 | 1.2 | 0 | 0 | 0 | 0 | 0 | 0 | 0 | 0 | 0 | 0 | 0 | 0 | 0 | 0 | 0 | 0 | 0 | 0 | 0 | 0 | 0 | 0 | 0 | 0 | 223 | 0 | 0 | 3 | 10 | 0 | 0 | 60 | 0.5 | 9.19
3861 |  | 17 | 0.5 | 0 | 0 | 0 | 0 | 0 | 0 | 0 | 1 | 0 | 0 | 0 | 0 | 0 | 0 | 0 | 0 | 0 | 0 | 25 | 0 | 0 | 0 | 0 | 1 | 0 | 0 | 0 | 0 | 0 | 0 | 0 | 0 | 0 | 0 | 0 | 0 | 0 | 0 | 0 | 0 | 0 | 0 | 0 | 0 | 0 | 1.2 | 0 | 0 | 0 | 0 | 0 | 0 | 0 | 0 | 0 | 0 | 0 | 0 | 0 | 0 | 0 | 0 | 0 | 0 | 0 | 0 | 0 | 0 | 0 | 0 | 234 | 0 | 0 | 3 | 10 | 0 | 0 | 60 | 0.5 | 11.3
3862 |  | 18 | 0.5 | 0 | 0 | 0 | 0 | 0 | 0 | 0 | 1 | 0 | 0 | 0 | 0 | 0 | 0 | 0 | 0 | 0 | 0 | 25 | 0 | 0 | 0 | 0 | 1 | 0 | 0 | 0 | 0 | 0 | 0 | 0 | 0 | 0 | 0 | 0 | 0 | 0 | 0 | 0 | 0 | 0 | 0 | 0 | 0 | 0 | 1.2 | 0 | 0 | 0 | 0 | 0 | 0 | 0 | 0 | 0 | 0 | 0 | 0 | 0 | 0 | 0 | 0 | 0 | 0 | 0 | 0 | 0 | 0 | 0 | 0 | 243 | 0 | 0 | 3 | 10 | 0 | 0 | 60 | 0.5 | 15
3863 |  | 19 | 0.5 | 0 | 0 | 0 | 0 | 0 | 0 | 0 | 1 | 0 | 0 | 0 | 0 | 0 | 0 | 0 | 0 | 0 | 0 | 25 | 0 | 0 | 0 | 0 | 1 | 0 | 0 | 0 | 0 | 0 | 0 | 0 | 0 | 0 | 0 | 0 | 0 | 0 | 0 | 0 | 0 | 0 | 0 | 0 | 0 | 0 | 1.2 | 0 | 0 | 0 | 0 | 0 | 0 | 0 | 0 | 0 | 0 | 0 | 0 | 0 | 0 | 0 | 0 | 0 | 0 | 0 | 0 | 0 | 0 | 0 | 0 | 253 | 0 | 0 | 3 | 10 | 0 | 0 | 60 | 0.5 | 18.1
3864 |  | 20 | 0.5 | 0 | 0 | 0 | 0 | 0 | 0 | 0 | 1 | 0 | 0 | 0 | 0 | 0 | 0 | 0 | 0 | 0 | 0 | 25 | 0 | 0 | 0 | 0 | 1 | 0 | 0 | 0 | 0 | 0 | 0 | 0 | 0 | 0 | 0 | 0 | 0 | 0 | 0 | 0 | 0 | 0 | 0 | 0 | 0 | 0 | 1.2 | 0 | 0 | 0 | 0 | 0 | 0 | 0 | 0 | 0 | 0 | 0 | 0 | 0 | 0 | 0 | 0 | 0 | 0 | 0 | 0 | 0 | 0 | 0 | 0 | 263 | 0 | 0 | 3 | 10 | 0 | 0 | 60 | 0.5 | 24.4
3865 |  | 21 | 0.5 | 0 | 0 | 0 | 0 | 0 | 0 | 0 | 1 | 0 | 0 | 0 | 0 | 0 | 0 | 0 | 0 | 0 | 0 | 25 | 0 | 0 | 0 | 0 | 1 | 0 | 0 | 0 | 0 | 0 | 0 | 0 | 0 | 0 | 0 | 0 | 0 | 0 | 0 | 0 | 0 | 0 | 0 | 0 | 0 | 0 | 1.2 | 0 | 0 | 0 | 0 | 0 | 0 | 0 | 0 | 0 | 0 | 0 | 0 | 0 | 0 | 0 | 0 | 0 | 0 | 0 | 0 | 0 | 0 | 0 | 0 | 273 | 0 | 0 | 3 | 10 | 0 | 0 | 60 | 0.5 | 26.5
3866 |  | 22 | 0.5 | 0 | 0 | 0 | 0 | 0 | 0 | 0 | 1 | 0 | 0 | 0 | 0 | 0 | 0 | 0 | 0 | 0 | 0 | 25 | 0 | 0 | 0 | 0 | 1 | 0 | 0 | 0 | 0 | 0 | 0 | 0 | 0 | 0 | 0 | 0 | 0 | 0 | 0 | 0 | 0 | 0 | 0 | 0 | 0 | 0 | 1.2 | 0 | 0 | 0 | 0 | 0 | 0 | 0 | 0 | 0 | 0 | 0 | 0 | 0 | 0 | 0 | 0 | 0 | 0 | 0 | 0 | 0 | 0 | 0 | 0 | 295 | 0 | 0 | 3 | 10 | 0 | 0 | 60 | 0.5 | 39.6
3867 |  | 23 | 0.5 | 0 | 0 | 0 | 0 | 0 | 0 | 0 | 1 | 0 | 0 | 0 | 0 | 0 | 0 | 0 | 0 | 0 | 0 | 25 | 0 | 0 | 0 | 0 | 1 | 0 | 0 | 0 | 0 | 0 | 0 | 0 | 0 | 0 | 0 | 0 | 0 | 0 | 0 | 0 | 0 | 0 | 0 | 0 | 0 | 0 | 1.2 | 0 | 0 | 0 | 0 | 0 | 0 | 0 | 0 | 0 | 0 | 0 | 0 | 0 | 0 | 0 | 0 | 0 | 0 | 0 | 0 | 0 | 0 | 0 | 0 | 308 | 0 | 0 | 3 | 10 | 0 | 0 | 60 | 0.5 | 48.3
3868 |  | 24 | 0.5 | 0 | 0 | 0 | 0 | 0 | 0 | 0 | 1 | 0 | 0 | 0 | 0 | 0 | 0 | 0 | 0 | 0 | 0 | 25 | 0 | 0 | 0 | 0 | 1 | 0 | 0 | 0 | 0 | 0 | 0 | 0 | 0 | 0 | 0 | 0 | 0 | 0 | 0 | 0 | 0 | 0 | 0 | 0 | 0 | 0 | 1.2 | 0 | 0 | 0 | 0 | 0 | 0 | 0 | 0 | 0 | 0 | 0 | 0 | 0 | 0 | 0 | 0 | 0 | 0 | 0 | 0 | 0 | 0 | 0 | 0 | 328 | 0 | 0 | 3 | 10 | 0 | 0 | 60 | 0.5 | 64.8
3869 |  | 25 | 0.5 | 0 | 0 | 0 | 0 | 0 | 0 | 0 | 1 | 0 | 0 | 0 | 0 | 0 | 0 | 0 | 0 | 0 | 0 | 25 | 0 | 0 | 0 | 0 | 1 | 0 | 0 | 0 | 0 | 0 | 0 | 0 | 0 | 0 | 0 | 0 | 0 | 0 | 0 | 0 | 0 | 0 | 0 | 0 | 0 | 0 | 1.2 | 0 | 0 | 0 | 0 | 0 | 0 | 0 | 0 | 0 | 0 | 0 | 0 | 0 | 0 | 0 | 0 | 0 | 0 | 0 | 0 | 0 | 0 | 0 | 0 | 341 | 0 | 0 | 3 | 10 | 0 | 0 | 60 | 0.5 | 73.5
3870 |  | 26 | 0.5 | 0 | 0 | 0 | 0 | 0 | 0 | 0 | 1 | 0 | 0 | 0 | 0 | 0 | 0 | 0 | 0 | 0 | 0 | 25 | 0 | 0 | 0 | 0 | 1 | 0 | 0 | 0 | 0 | 0 | 0 | 0 | 0 | 0 | 0 | 0 | 0 | 0 | 0 | 0 | 0 | 0 | 0 | 0 | 0 | 0 | 1.2 | 0 | 0 | 0 | 0 | 0 | 0 | 0 | 0 | 0 | 0 | 0 | 0 | 0 | 0 | 0 | 0 | 0 | 0 | 0 | 0 | 0 | 0 | 0 | 0 | 356 | 0 | 0 | 3 | 10 | 0 | 0 | 60 | 0.5 | 89.5
3871 |  | 27 | 0.5 | 0 | 0 | 0 | 0 | 0 | 0 | 0 | 1 | 0 | 0 | 0 | 0 | 0 | 0 | 0 | 0 | 0 | 0 | 25 | 0 | 0 | 0 | 0 | 1 | 0 | 0 | 0 | 0 | 0 | 0 | 0 | 0 | 0 | 0 | 0 | 0 | 0 | 0 | 0 | 0 | 0 | 0 | 0 | 0 | 0 | 1.2 | 0 | 0 | 0 | 0 | 0 | 0 | 0 | 0 | 0 | 0 | 0 | 0 | 0 | 0 | 0 | 0 | 0 | 0 | 0 | 0 | 0 | 0 | 0 | 0 | 370 | 0 | 0 | 3 | 10 | 0 | 0 | 60 | 0.5 | 95.3
3872 |  | 28 | 0.5 | 0 | 0 | 0 | 0 | 0 | 0 | 0 | 1 | 0 | 0 | 0 | 0 | 0 | 0 | 0 | 0 | 0 | 0 | 25 | 0 | 0 | 0 | 0 | 1 | 0 | 0 | 0 | 0 | 0 | 0 | 0 | 0 | 0 | 0 | 0 | 0 | 0 | 0 | 0 | 0 | 0 | 0 | 0 | 0 | 0 | 1.2 | 0 | 0 | 0 | 0 | 0 | 0 | 0 | 0 | 0 | 0 | 0 | 0 | 0 | 0 | 0 | 0 | 0 | 0 | 0 | 0 | 0 | 0 | 0 | 0 | 383 | 0 | 0 | 3 | 10 | 0 | 0 | 60 | 0.5 | 96.3
3873 |  | 29 | 0.5 | 0 | 0 | 0 | 0 | 0 | 0 | 0 | 1 | 0 | 0 | 0 | 0 | 0 | 0 | 0 | 0 | 0 | 0 | 25 | 0 | 0 | 0 | 0 | 1 | 0 | 0 | 0 | 0 | 0 | 0 | 0 | 0 | 0 | 0 | 0 | 0 | 0 | 0 | 0 | 0 | 0 | 0 | 0 | 0 | 0 | 1.2 | 0 | 0 | 0 | 0 | 0 | 0 | 0 | 0 | 0 | 0 | 0 | 0 | 0 | 0 | 0 | 0 | 0 | 0 | 0 | 0 | 0 | 0 | 0 | 0 | 412 | 0 | 0 | 3 | 10 | 0 | 0 | 60 | 0.5 | 96.3
3874 |  | 30 | 0.5 | 0 | 0 | 0 | 0 | 0 | 0 | 0 | 1 | 0 | 0 | 0 | 0 | 0 | 0 | 0 | 0 | 0 | 0 | 25 | 0 | 0 | 0 | 0 | 1 | 0 | 0 | 0 | 0 | 0 | 0 | 0 | 0 | 0 | 0 | 0 | 0 | 0 | 0 | 0 | 0 | 0 | 0 | 0 | 0 | 0 | 0 | 0 | 0 | 0 | 0 | 0 | 1.4 | 0 | 0 | 0 | 0 | 0 | 0 | 0 | 0 | 0 | 0 | 0 | 0 | 0 | 0 | 0 | 0 | 0 | 0 | 172 | 0 | 0 | 3 | 10 | 0 | 0 | 60 | 0.5 | 2.36
3875 |  | 31 | 0.5 | 0 | 0 | 0 | 0 | 0 | 0 | 0 | 1 | 0 | 0 | 0 | 0 | 0 | 0 | 0 | 0 | 0 | 0 | 25 | 0 | 0 | 0 | 0 | 1 | 0 | 0 | 0 | 0 | 0 | 0 | 0 | 0 | 0 | 0 | 0 | 0 | 0 | 0 | 0 | 0 | 0 | 0 | 0 | 0 | 0 | 0 | 0 | 0 | 0 | 0 | 0 | 1.4 | 0 | 0 | 0 | 0 | 0 | 0 | 0 | 0 | 0 | 0 | 0 | 0 | 0 | 0 | 0 | 0 | 0 | 0 | 188 | 0 | 0 | 3 | 10 | 0 | 0 | 60 | 0.5 | 6.04
3876 |  | 32 | 0.5 | 0 | 0 | 0 | 0 | 0 | 0 | 0 | 1 | 0 | 0 | 0 | 0 | 0 | 0 | 0 | 0 | 0 | 0 | 25 | 0 | 0 | 0 | 0 | 1 | 0 | 0 | 0 | 0 | 0 | 0 | 0 | 0 | 0 | 0 | 0 | 0 | 0 | 0 | 0 | 0 | 0 | 0 | 0 | 0 | 0 | 0 | 0 | 0 | 0 | 0 | 0 | 1.4 | 0 | 0 | 0 | 0 | 0 | 0 | 0 | 0 | 0 | 0 | 0 | 0 | 0 | 0 | 0 | 0 | 0 | 0 | 209 | 0 | 0 | 3 | 10 | 0 | 0 | 60 | 0.5 | 13.9
3877 |  | 33 | 0.5 | 0 | 0 | 0 | 0 | 0 | 0 | 0 | 1 | 0 | 0 | 0 | 0 | 0 | 0 | 0 | 0 | 0 | 0 | 25 | 0 | 0 | 0 | 0 | 1 | 0 | 0 | 0 | 0 | 0 | 0 | 0 | 0 | 0 | 0 | 0 | 0 | 0 | 0 | 0 | 0 | 0 | 0 | 0 | 0 | 0 | 0 | 0 | 0 | 0 | 0 | 0 | 1.4 | 0 | 0 | 0 | 0 | 0 | 0 | 0 | 0 | 0 | 0 | 0 | 0 | 0 | 0 | 0 | 0 | 0 | 0 | 232 | 0 | 0 | 3 | 10 | 0 | 0 | 60 | 0.5 | 29.1
3878 |  | 34 | 0.5 | 0 | 0 | 0 | 0 | 0 | 0 | 0 | 1 | 0 | 0 | 0 | 0 | 0 | 0 | 0 | 0 | 0 | 0 | 25 | 0 | 0 | 0 | 0 | 1 | 0 | 0 | 0 | 0 | 0 | 0 | 0 | 0 | 0 | 0 | 0 | 0 | 0 | 0 | 0 | 0 | 0 | 0 | 0 | 0 | 0 | 0 | 0 | 0 | 0 | 0 | 0 | 1.4 | 0 | 0 | 0 | 0 | 0 | 0 | 0 | 0 | 0 | 0 | 0 | 0 | 0 | 0 | 0 | 0 | 0 | 0 | 257 | 0 | 0 | 3 | 10 | 0 | 0 | 60 | 0.5 | 54.1
3879 |  | 35 | 0.5 | 0 | 0 | 0 | 0 | 0 | 0 | 0 | 1 | 0 | 0 | 0 | 0 | 0 | 0 | 0 | 0 | 0 | 0 | 25 | 0 | 0 | 0 | 0 | 1 | 0 | 0 | 0 | 0 | 0 | 0 | 0 | 0 | 0 | 0 | 0 | 0 | 0 | 0 | 0 | 0 | 0 | 0 | 0 | 0 | 0 | 0 | 0 | 0 | 0 | 0 | 0 | 1.4 | 0 | 0 | 0 | 0 | 0 | 0 | 0 | 0 | 0 | 0 | 0 | 0 | 0 | 0 | 0 | 0 | 0 | 0 | 282 | 0 | 0 | 3 | 10 | 0 | 0 | 60 | 0.5 | 69.6
3880 |  | 36 | 0.5 | 0 | 0 | 0 | 0 | 0 | 0 | 0 | 1 | 0 | 0 | 0 | 0 | 0 | 0 | 0 | 0 | 0 | 0 | 25 | 0 | 0 | 0 | 0 | 1 | 0 | 0 | 0 | 0 | 0 | 0 | 0 | 0 | 0 | 0 | 0 | 0 | 0 | 0 | 0 | 0 | 0 | 0 | 0 | 0 | 0 | 0 | 0 | 0 | 0 | 0 | 0 | 1.4 | 0 | 0 | 0 | 0 | 0 | 0 | 0 | 0 | 0 | 0 | 0 | 0 | 0 | 0 | 0 | 0 | 0 | 0 | 307 | 0 | 0 | 3 | 10 | 0 | 0 | 60 | 0.5 | 94
3881 |  | 37 | 0.5 | 0 | 0 | 0 | 0 | 0 | 0 | 0 | 1 | 0 | 0 | 0 | 0 | 0 | 0 | 0 | 0 | 0 | 0 | 25 | 0 | 0 | 0 | 0 | 1 | 0 | 0 | 0 | 0 | 0 | 0 | 0 | 0 | 0 | 0 | 0 | 0 | 0 | 0 | 0 | 0 | 0 | 0 | 0 | 0 | 0 | 0 | 0 | 0 | 0 | 0 | 0 | 1.4 | 0 | 0 | 0 | 0 | 0 | 0 | 0 | 0 | 0 | 0 | 0 | 0 | 0 | 0 | 0 | 0 | 0 | 0 | 347 | 0 | 0 | 3 | 10 | 0 | 0 | 60 | 0.5 | 96.3
3882 |  | 38 | 0.5 | 0 | 0 | 0 | 0 | 0 | 0 | 0 | 1 | 0 | 0 | 0 | 0 | 0 | 0 | 0 | 0 | 0 | 0 | 25 | 0 | 0 | 0 | 0 | 1 | 0 | 0 | 0 | 0 | 0 | 0 | 0 | 0 | 0 | 0 | 0 | 0 | 0 | 0 | 0 | 0 | 0 | 0 | 0 | 0 | 0 | 0 | 0 | 0 | 0 | 0 | 0 | 1.4 | 0 | 0 | 0 | 0 | 0 | 0 | 0 | 0 | 0 | 0 | 0 | 0 | 0 | 0 | 0 | 0 | 0 | 0 | 375 | 0 | 0 | 3 | 10 | 0 | 0 | 60 | 0.5 | 97.4
3883 |  | 39 | 0.5 | 0 | 0 | 0 | 0 | 0 | 0 | 0 | 1 | 0 | 0 | 0 | 0 | 0 | 0 | 0 | 0 | 0 | 0 | 25 | 0 | 0 | 0 | 0 | 1 | 0 | 0 | 0 | 0 | 0 | 0 | 0 | 0 | 0 | 0 | 0 | 0 | 0 | 0 | 0 | 0 | 0 | 0 | 0 | 0 | 0 | 0 | 0 | 0 | 0 | 0 | 0 | 0 | 0 | 0 | 0 | 0 | 0 | 0 | 0 | 0 | 0 | 0 | 0 | 0 | 0 | 0 | 0 | 0 | 0 | 1.7 | 180 | 0 | 0 | 3 | 10 | 0 | 0 | 60 | 0.5 | 3.67
3884 |  | 40 | 0.5 | 0 | 0 | 0 | 0 | 0 | 0 | 0 | 1 | 0 | 0 | 0 | 0 | 0 | 0 | 0 | 0 | 0 | 0 | 25 | 0 | 0 | 0 | 0 | 1 | 0 | 0 | 0 | 0 | 0 | 0 | 0 | 0 | 0 | 0 | 0 | 0 | 0 | 0 | 0 | 0 | 0 | 0 | 0 | 0 | 0 | 0 | 0 | 0 | 0 | 0 | 0 | 0 | 0 | 0 | 0 | 0 | 0 | 0 | 0 | 0 | 0 | 0 | 0 | 0 | 0 | 0 | 0 | 0 | 0 | 1.7 | 193 | 0 | 0 | 3 | 10 | 0 | 0 | 60 | 0.5 | 6.56
3885 |  | 41 | 0.5 | 0 | 0 | 0 | 0 | 0 | 0 | 0 | 1 | 0 | 0 | 0 | 0 | 0 | 0 | 0 | 0 | 0 | 0 | 25 | 0 | 0 | 0 | 0 | 1 | 0 | 0 | 0 | 0 | 0 | 0 | 0 | 0 | 0 | 0 | 0 | 0 | 0 | 0 | 0 | 0 | 0 | 0 | 0 | 0 | 0 | 0 | 0 | 0 | 0 | 0 | 0 | 0 | 0 | 0 | 0 | 0 | 0 | 0 | 0 | 0 | 0 | 0 | 0 | 0 | 0 | 0 | 0 | 0 | 0 | 1.7 | 199 | 0 | 0 | 3 | 10 | 0 | 0 | 60 | 0.5 | 7.61
3886 |  | 42 | 0.5 | 0 | 0 | 0 | 0 | 0 | 0 | 0 | 1 | 0 | 0 | 0 | 0 | 0 | 0 | 0 | 0 | 0 | 0 | 25 | 0 | 0 | 0 | 0 | 1 | 0 | 0 | 0 | 0 | 0 | 0 | 0 | 0 | 0 | 0 | 0 | 0 | 0 | 0 | 0 | 0 | 0 | 0 | 0 | 0 | 0 | 0 | 0 | 0 | 0 | 0 | 0 | 0 | 0 | 0 | 0 | 0 | 0 | 0 | 0 | 0 | 0 | 0 | 0 | 0 | 0 | 0 | 0 | 0 | 0 | 1.7 | 203 | 0 | 0 | 3 | 10 | 0 | 0 | 60 | 0.5 | 9.97
3887 |  | 43 | 0.5 | 0 | 0 | 0 | 0 | 0 | 0 | 0 | 1 | 0 | 0 | 0 | 0 | 0 | 0 | 0 | 0 | 0 | 0 | 25 | 0 | 0 | 0 | 0 | 1 | 0 | 0 | 0 | 0 | 0 | 0 | 0 | 0 | 0 | 0 | 0 | 0 | 0 | 0 | 0 | 0 | 0 | 0 | 0 | 0 | 0 | 0 | 0 | 0 | 0 | 0 | 0 | 0 | 0 | 0 | 0 | 0 | 0 | 0 | 0 | 0 | 0 | 0 | 0 | 0 | 0 | 0 | 0 | 0 | 0 | 1.7 | 211 | 0 | 0 | 3 | 10 | 0 | 0 | 60 | 0.5 | 13.6
3888 |  | 44 | 0.5 | 0 | 0 | 0 | 0 | 0 | 0 | 0 | 1 | 0 | 0 | 0 | 0 | 0 | 0 | 0 | 0 | 0 | 0 | 25 | 0 | 0 | 0 | 0 | 1 | 0 | 0 | 0 | 0 | 0 | 0 | 0 | 0 | 0 | 0 | 0 | 0 | 0 | 0 | 0 | 0 | 0 | 0 | 0 | 0 | 0 | 0 | 0 | 0 | 0 | 0 | 0 | 0 | 0 | 0 | 0 | 0 | 0 | 0 | 0 | 0 | 0 | 0 | 0 | 0 | 0 | 0 | 0 | 0 | 0 | 1.7 | 218 | 0 | 0 | 3 | 10 | 0 | 0 | 60 | 0.5 | 16
3889 |  | 45 | 0.5 | 0 | 0 | 0 | 0 | 0 | 0 | 0 | 1 | 0 | 0 | 0 | 0 | 0 | 0 | 0 | 0 | 0 | 0 | 25 | 0 | 0 | 0 | 0 | 1 | 0 | 0 | 0 | 0 | 0 | 0 | 0 | 0 | 0 | 0 | 0 | 0 | 0 | 0 | 0 | 0 | 0 | 0 | 0 | 0 | 0 | 0 | 0 | 0 | 0 | 0 | 0 | 0 | 0 | 0 | 0 | 0 | 0 | 0 | 0 | 0 | 0 | 0 | 0 | 0 | 0 | 0 | 0 | 0 | 0 | 1.7 | 225 | 0 | 0 | 3 | 10 | 0 | 0 | 60 | 0.5 | 18.6
3890 |  | 46 | 0.5 | 0 | 0 | 0 | 0 | 0 | 0 | 0 | 1 | 0 | 0 | 0 | 0 | 0 | 0 | 0 | 0 | 0 | 0 | 25 | 0 | 0 | 0 | 0 | 1 | 0 | 0 | 0 | 0 | 0 | 0 | 0 | 0 | 0 | 0 | 0 | 0 | 0 | 0 | 0 | 0 | 0 | 0 | 0 | 0 | 0 | 0 | 0 | 0 | 0 | 0 | 0 | 0 | 0 | 0 | 0 | 0 | 0 | 0 | 0 | 0 | 0 | 0 | 0 | 0 | 0 | 0 | 0 | 0 | 0 | 1.7 | 233 | 0 | 0 | 3 | 10 | 0 | 0 | 60 | 0.5 | 27.3
3891 |  | 47 | 0.5 | 0 | 0 | 0 | 0 | 0 | 0 | 0 | 1 | 0 | 0 | 0 | 0 | 0 | 0 | 0 | 0 | 0 | 0 | 25 | 0 | 0 | 0 | 0 | 1 | 0 | 0 | 0 | 0 | 0 | 0 | 0 | 0 | 0 | 0 | 0 | 0 | 0 | 0 | 0 | 0 | 0 | 0 | 0 | 0 | 0 | 0 | 0 | 0 | 0 | 0 | 0 | 0 | 0 | 0 | 0 | 0 | 0 | 0 | 0 | 0 | 0 | 0 | 0 | 0 | 0 | 0 | 0 | 0 | 0 | 1.7 | 253 | 0 | 0 | 3 | 10 | 0 | 0 | 60 | 0.5 | 37.3
3892 |  | 48 | 0.5 | 0 | 0 | 0 | 0 | 0 | 0 | 0 | 1 | 0 | 0 | 0 | 0 | 0 | 0 | 0 | 0 | 0 | 0 | 25 | 0 | 0 | 0 | 0 | 1 | 0 | 0 | 0 | 0 | 0 | 0 | 0 | 0 | 0 | 0 | 0 | 0 | 0 | 0 | 0 | 0 | 0 | 0 | 0 | 0 | 0 | 0 | 0 | 0 | 0 | 0 | 0 | 0 | 0 | 0 | 0 | 0 | 0 | 0 | 0 | 0 | 0 | 0 | 0 | 0 | 0 | 0 | 0 | 0 | 0 | 1.7 | 261 | 0 | 0 | 3 | 10 | 0 | 0 | 60 | 0.5 | 48.8
3893 |  | 49 | 0.5 | 0 | 0 | 0 | 0 | 0 | 0 | 0 | 1 | 0 | 0 | 0 | 0 | 0 | 0 | 0 | 0 | 0 | 0 | 25 | 0 | 0 | 0 | 0 | 1 | 0 | 0 | 0 | 0 | 0 | 0 | 0 | 0 | 0 | 0 | 0 | 0 | 0 | 0 | 0 | 0 | 0 | 0 | 0 | 0 | 0 | 0 | 0 | 0 | 0 | 0 | 0 | 0 | 0 | 0 | 0 | 0 | 0 | 0 | 0 | 0 | 0 | 0 | 0 | 0 | 0 | 0 | 0 | 0 | 0 | 1.7 | 274 | 0 | 0 | 3 | 10 | 0 | 0 | 60 | 0.5 | 60.9
3894 |  | 50 | 0.5 | 0 | 0 | 0 | 0 | 0 | 0 | 0 | 1 | 0 | 0 | 0 | 0 | 0 | 0 | 0 | 0 | 0 | 0 | 25 | 0 | 0 | 0 | 0 | 1 | 0 | 0 | 0 | 0 | 0 | 0 | 0 | 0 | 0 | 0 | 0 | 0 | 0 | 0 | 0 | 0 | 0 | 0 | 0 | 0 | 0 | 0 | 0 | 0 | 0 | 0 | 0 | 0 | 0 | 0 | 0 | 0 | 0 | 0 | 0 | 0 | 0 | 0 | 0 | 0 | 0 | 0 | 0 | 0 | 0 | 1.7 | 286 | 0 | 0 | 3 | 10 | 0 | 0 | 60 | 0.5 | 73.2
3895 |  | 51 | 0.5 | 0 | 0 | 0 | 0 | 0 | 0 | 0 | 1 | 0 | 0 | 0 | 0 | 0 | 0 | 0 | 0 | 0 | 0 | 25 | 0 | 0 | 0 | 0 | 1 | 0 | 0 | 0 | 0 | 0 | 0 | 0 | 0 | 0 | 0 | 0 | 0 | 0 | 0 | 0 | 0 | 0 | 0 | 0 | 0 | 0 | 0 | 0 | 0 | 0 | 0 | 0 | 0 | 0 | 0 | 0 | 0 | 0 | 0 | 0 | 0 | 0 | 0 | 0 | 0 | 0 | 0 | 0 | 0 | 0 | 1.7 | 305 | 0 | 0 | 3 | 10 | 0 | 0 | 60 | 0.5 | 84.5
3896 |  | 52 | 0.5 | 0 | 0 | 0 | 0 | 0 | 0 | 0 | 1 | 0 | 0 | 0 | 0 | 0 | 0 | 0 | 0 | 0 | 0 | 25 | 0 | 0 | 0 | 0 | 1 | 0 | 0 | 0 | 0 | 0 | 0 | 0 | 0 | 0 | 0 | 0 | 0 | 0 | 0 | 0 | 0 | 0 | 0 | 0 | 0 | 0 | 0 | 0 | 0 | 0 | 0 | 0 | 0 | 0 | 0 | 0 | 0 | 0 | 0 | 0 | 0 | 0 | 0 | 0 | 0 | 0 | 0 | 0 | 0 | 0 | 1.7 | 309 | 0 | 0 | 3 | 10 | 0 | 0 | 60 | 0.5 | 87.9
3897 |  | 53 | 0.5 | 0 | 0 | 0 | 0 | 0 | 0 | 0 | 1 | 0 | 0 | 0 | 0 | 0 | 0 | 0 | 0 | 0 | 0 | 25 | 0 | 0 | 0 | 0 | 1 | 0 | 0 | 0 | 0 | 0 | 0 | 0 | 0 | 0 | 0 | 0 | 0 | 0 | 0 | 0 | 0 | 0 | 0 | 0 | 0 | 0 | 0 | 0 | 0 | 0 | 0 | 0 | 0 | 0 | 0 | 0 | 0 | 0 | 0 | 0 | 0 | 0 | 0 | 0 | 0 | 0 | 0 | 0 | 0 | 0 | 1.7 | 318 | 0 | 0 | 3 | 10 | 0 | 0 | 60 | 0.5 | 90.6
3898 |  | 54 | 0.5 | 0 | 0 | 0 | 0 | 0 | 0 | 0 | 1 | 0 | 0 | 0 | 0 | 0 | 0 | 0 | 0 | 0 | 0 | 25 | 0 | 0 | 0 | 0 | 1 | 0 | 0 | 0 | 0 | 0 | 0 | 0 | 0 | 0 | 0 | 0 | 0 | 0 | 0 | 0 | 0 | 0 | 0 | 0 | 0 | 0 | 0 | 0 | 0 | 0 | 0 | 0 | 0 | 0 | 0 | 0 | 0 | 0 | 0 | 0 | 0 | 0 | 0 | 0 | 0 | 0 | 0 | 0 | 0 | 0 | 1.7 | 327 | 0 | 0 | 3 | 10 | 0 | 0 | 60 | 0.5 | 98.2
3899 |  | 55 | 0.5 | 0 | 0 | 0 | 0 | 0 | 0 | 0 | 1 | 0 | 0 | 0 | 0 | 0 | 0 | 0 | 0 | 0 | 0 | 25 | 0 | 0 | 0 | 0 | 1 | 0 | 0 | 0 | 0 | 0 | 0 | 0 | 0 | 0 | 0 | 0 | 0 | 0 | 0 | 0 | 0 | 0 | 0 | 0 | 0 | 0 | 0 | 0 | 0 | 0 | 0 | 0 | 0 | 0 | 0 | 0 | 0 | 0 | 0 | 0 | 0 | 0 | 0 | 0 | 0 | 0 | 0 | 0 | 0 | 0 | 1.7 | 350 | 0 | 0 | 3 | 10 | 0 | 0 | 60 | 0.5 | 97.6
3900 |  | 56 | 0.5 | 0 | 0 | 0 | 0 | 0 | 0 | 0 | 1 | 0 | 0 | 0 | 0 | 0 | 0 | 0 | 0 | 0 | 0 | 25 | 0 | 0 | 0 | 0 | 1 | 0 | 0 | 0 | 0 | 0 | 0 | 0 | 0 | 0 | 0 | 0 | 0 | 0 | 0 | 0 | 0 | 0 | 0 | 0 | 0 | 0 | 0 | 0 | 0 | 0 | 0 | 0 | 0 | 0 | 0 | 0 | 0 | 0 | 0 | 0 | 0 | 0 | 0 | 0 | 0 | 0 | 0 | 0 | 0 | 0 | 1.7 | 362 | 0 | 0 | 3 | 10 | 0 | 0 | 60 | 0.5 | 97.6
3901 |  | 57 | 0.5 | 0 | 0 | 0 | 0 | 0 | 0 | 0 | 1 | 0 | 0 | 0 | 0 | 0 | 0 | 0 | 0 | 0 | 0 | 25 | 0 | 0 | 0 | 0 | 1 | 0 | 0 | 0 | 0 | 0 | 0 | 0 | 0 | 0 | 0 | 0 | 0 | 0 | 0 | 0 | 0 | 0 | 0 | 0 | 0 | 0 | 0 | 0 | 0 | 0 | 0 | 0 | 0 | 0 | 0 | 0 | 0 | 0 | 0 | 0 | 0 | 0 | 0 | 0 | 0 | 0 | 0 | 0 | 0 | 0 | 1.7 | 409 | 0 | 0 | 3 | 10 | 0 | 0 | 60 | 0.5 | 96.3
3902 |  | 58 | 0.5 | 0 | 0 | 0 | 0 | 0 | 0 | 0 | 1 | 0 | 0 | 0 | 0 | 0 | 0 | 0 | 0 | 0 | 0 | 25 | 0 | 0 | 0 | 0 | 1 | 0 | 0 | 0 | 0 | 0 | 0 | 0 | 0 | 0 | 0 | 0 | 0 | 0 | 0 | 0 | 0 | 0 | 0 | 0 | 0 | 0 | 0 | 0 | 0 | 0 | 0 | 0 | 0 | 0 | 0 | 0 | 0 | 0 | 0 | 0 | 0 | 0 | 0 | 0 | 0 | 0 | 0 | 0 | 0 | 0 | 1.7 | 453 | 0 | 0 | 3 | 10 | 0 | 0 | 60 | 0.5 | 94.8
3903 |  | 59 | 0.5 | 0 | 0 | 0 | 0 | 0 | 0 | 0 | 1 | 0 | 0 | 0 | 0 | 0 | 0 | 0 | 0 | 0 | 0 | 25 | 0 | 0 | 0 | 0 | 1 | 0 | 0 | 0 | 0 | 0 | 0 | 0 | 0 | 0 | 0 | 0 | 0 | 0 | 0 | 0 | 0 | 0 | 0 | 0 | 0 | 0 | 0 | 0 | 0 | 0 | 0 | 0 | 0 | 0 | 0 | 0 | 0 | 0 | 0 | 0 | 0 | 0 | 0 | 0 | 0 | 0 | 0 | 0 | 0 | 0 | 0 | 192 | 0 | 0 | 3 | 10 | 0 | 0 | 60 | 0.5 | 5.25
3904 |  | 60 | 0.5 | 0 | 0 | 0 | 0 | 0 | 0 | 0 | 1 | 0 | 0 | 0 | 0 | 0 | 0 | 0 | 0 | 0 | 0 | 25 | 0 | 0 | 0 | 0 | 1 | 0 | 0 | 0 | 0 | 0 | 0 | 0 | 0 | 0 | 0 | 0 | 0 | 0 | 0 | 0 | 0 | 0 | 0 | 0 | 0 | 0 | 0 | 0 | 0 | 0 | 0 | 0 | 0 | 0 | 0 | 0 | 0 | 0 | 0 | 0 | 0 | 0 | 0 | 0 | 0 | 0 | 0 | 0 | 0 | 0 | 0 | 210 | 0 | 0 | 3 | 10 | 0 | 0 | 60 | 0.5 | 10.8
3905 |  | 61 | 0.5 | 0 | 0 | 0 | 0 | 0 | 0 | 0 | 1 | 0 | 0 | 0 | 0 | 0 | 0 | 0 | 0 | 0 | 0 | 25 | 0 | 0 | 0 | 0 | 1 | 0 | 0 | 0 | 0 | 0 | 0 | 0 | 0 | 0 | 0 | 0 | 0 | 0 | 0 | 0 | 0 | 0 | 0 | 0 | 0 | 0 | 0 | 0 | 0 | 0 | 0 | 0 | 0 | 0 | 0 | 0 | 0 | 0 | 0 | 0 | 0 | 0 | 0 | 0 | 0 | 0 | 0 | 0 | 0 | 0 | 0 | 219 | 0 | 0 | 3 | 10 | 0 | 0 | 60 | 0.5 | 15
3906 |  | 62 | 0.5 | 0 | 0 | 0 | 0 | 0 | 0 | 0 | 1 | 0 | 0 | 0 | 0 | 0 | 0 | 0 | 0 | 0 | 0 | 25 | 0 | 0 | 0 | 0 | 1 | 0 | 0 | 0 | 0 | 0 | 0 | 0 | 0 | 0 | 0 | 0 | 0 | 0 | 0 | 0 | 0 | 0 | 0 | 0 | 0 | 0 | 0 | 0 | 0 | 0 | 0 | 0 | 0 | 0 | 0 | 0 | 0 | 0 | 0 | 0 | 0 | 0 | 0 | 0 | 0 | 0 | 0 | 0 | 0 | 0 | 0 | 230 | 0 | 0 | 3 | 10 | 0 | 0 | 60 | 0.5 | 20.2
3907 |  | 63 | 0.5 | 0 | 0 | 0 | 0 | 0 | 0 | 0 | 1 | 0 | 0 | 0 | 0 | 0 | 0 | 0 | 0 | 0 | 0 | 25 | 0 | 0 | 0 | 0 | 1 | 0 | 0 | 0 | 0 | 0 | 0 | 0 | 0 | 0 | 0 | 0 | 0 | 0 | 0 | 0 | 0 | 0 | 0 | 0 | 0 | 0 | 0 | 0 | 0 | 0 | 0 | 0 | 0 | 0 | 0 | 0 | 0 | 0 | 0 | 0 | 0 | 0 | 0 | 0 | 0 | 0 | 0 | 0 | 0 | 0 | 0 | 240 | 0 | 0 | 3 | 10 | 0 | 0 | 60 | 0.5 | 24.4
3908 |  | 64 | 0.5 | 0 | 0 | 0 | 0 | 0 | 0 | 0 | 1 | 0 | 0 | 0 | 0 | 0 | 0 | 0 | 0 | 0 | 0 | 25 | 0 | 0 | 0 | 0 | 1 | 0 | 0 | 0 | 0 | 0 | 0 | 0 | 0 | 0 | 0 | 0 | 0 | 0 | 0 | 0 | 0 | 0 | 0 | 0 | 0 | 0 | 0 | 0 | 0 | 0 | 0 | 0 | 0 | 0 | 0 | 0 | 0 | 0 | 0 | 0 | 0 | 0 | 0 | 0 | 0 | 0 | 0 | 0 | 0 | 0 | 0 | 250 | 0 | 0 | 3 | 10 | 0 | 0 | 60 | 0.5 | 32.3
3909 |  | 65 | 0.5 | 0 | 0 | 0 | 0 | 0 | 0 | 0 | 1 | 0 | 0 | 0 | 0 | 0 | 0 | 0 | 0 | 0 | 0 | 25 | 0 | 0 | 0 | 0 | 1 | 0 | 0 | 0 | 0 | 0 | 0 | 0 | 0 | 0 | 0 | 0 | 0 | 0 | 0 | 0 | 0 | 0 | 0 | 0 | 0 | 0 | 0 | 0 | 0 | 0 | 0 | 0 | 0 | 0 | 0 | 0 | 0 | 0 | 0 | 0 | 0 | 0 | 0 | 0 | 0 | 0 | 0 | 0 | 0 | 0 | 0 | 277 | 0 | 0 | 3 | 10 | 0 | 0 | 60 | 0.5 | 47.8
3910 |  | 66 | 0.5 | 0 | 0 | 0 | 0 | 0 | 0 | 0 | 1 | 0 | 0 | 0 | 0 | 0 | 0 | 0 | 0 | 0 | 0 | 25 | 0 | 0 | 0 | 0 | 1 | 0 | 0 | 0 | 0 | 0 | 0 | 0 | 0 | 0 | 0 | 0 | 0 | 0 | 0 | 0 | 0 | 0 | 0 | 0 | 0 | 0 | 0 | 0 | 0 | 0 | 0 | 0 | 0 | 0 | 0 | 0 | 0 | 0 | 0 | 0 | 0 | 0 | 0 | 0 | 0 | 0 | 0 | 0 | 0 | 0 | 0 | 292 | 0 | 0 | 3 | 10 | 0 | 0 | 60 | 0.5 | 62.2
3911 |  | 67 | 0.5 | 0 | 0 | 0 | 0 | 0 | 0 | 0 | 1 | 0 | 0 | 0 | 0 | 0 | 0 | 0 | 0 | 0 | 0 | 25 | 0 | 0 | 0 | 0 | 1 | 0 | 0 | 0 | 0 | 0 | 0 | 0 | 0 | 0 | 0 | 0 | 0 | 0 | 0 | 0 | 0 | 0 | 0 | 0 | 0 | 0 | 0 | 0 | 0 | 0 | 0 | 0 | 0 | 0 | 0 | 0 | 0 | 0 | 0 | 0 | 0 | 0 | 0 | 0 | 0 | 0 | 0 | 0 | 0 | 0 | 0 | 301 | 0 | 0 | 3 | 10 | 0 | 0 | 60 | 0.5 | 69.6
3912 |  | 68 | 0.5 | 0 | 0 | 0 | 0 | 0 | 0 | 0 | 1 | 0 | 0 | 0 | 0 | 0 | 0 | 0 | 0 | 0 | 0 | 25 | 0 | 0 | 0 | 0 | 1 | 0 | 0 | 0 | 0 | 0 | 0 | 0 | 0 | 0 | 0 | 0 | 0 | 0 | 0 | 0 | 0 | 0 | 0 | 0 | 0 | 0 | 0 | 0 | 0 | 0 | 0 | 0 | 0 | 0 | 0 | 0 | 0 | 0 | 0 | 0 | 0 | 0 | 0 | 0 | 0 | 0 | 0 | 0 | 0 | 0 | 0 | 312 | 0 | 0 | 3 | 10 | 0 | 0 | 60 | 0.5 | 80.3
3913 |  | 69 | 0.5 | 0 | 0 | 0 | 0 | 0 | 0 | 0 | 1 | 0 | 0 | 0 | 0 | 0 | 0 | 0 | 0 | 0 | 0 | 25 | 0 | 0 | 0 | 0 | 1 | 0 | 0 | 0 | 0 | 0 | 0 | 0 | 0 | 0 | 0 | 0 | 0 | 0 | 0 | 0 | 0 | 0 | 0 | 0 | 0 | 0 | 0 | 0 | 0 | 0 | 0 | 0 | 0 | 0 | 0 | 0 | 0 | 0 | 0 | 0 | 0 | 0 | 0 | 0 | 0 | 0 | 0 | 0 | 0 | 0 | 0 | 324 | 0 | 0 | 3 | 10 | 0 | 0 | 60 | 0.5 | 86.4
3914 |  | 70 | 0.5 | 0 | 0 | 0 | 0 | 0 | 0 | 0 | 1 | 0 | 0 | 0 | 0 | 0 | 0 | 0 | 0 | 0 | 0 | 25 | 0 | 0 | 0 | 0 | 1 | 0 | 0 | 0 | 0 | 0 | 0 | 0 | 0 | 0 | 0 | 0 | 0 | 0 | 0 | 0 | 0 | 0 | 0 | 0 | 0 | 0 | 0 | 0 | 0 | 0 | 0 | 0 | 0 | 0 | 0 | 0 | 0 | 0 | 0 | 0 | 0 | 0 | 0 | 0 | 0 | 0 | 0 | 0 | 0 | 0 | 0 | 335 | 0 | 0 | 3 | 10 | 0 | 0 | 60 | 0.5 | 92.4
3915 |  | 71 | 0.5 | 0 | 0 | 0 | 0 | 0 | 0 | 0 | 1 | 0 | 0 | 0 | 0 | 0 | 0 | 0 | 0 | 0 | 0 | 25 | 0 | 0 | 0 | 0 | 1 | 0 | 0 | 0 | 0 | 0 | 0 | 0 | 0 | 0 | 0 | 0 | 0 | 0 | 0 | 0 | 0 | 0 | 0 | 0 | 0 | 0 | 0 | 0 | 0 | 0 | 0 | 0 | 0 | 0 | 0 | 0 | 0 | 0 | 0 | 0 | 0 | 0 | 0 | 0 | 0 | 0 | 0 | 0 | 0 | 0 | 0 | 343 | 0 | 0 | 3 | 10 | 0 | 0 | 60 | 0.5 | 96.3
3916 |  | 72 | 0.5 | 0 | 0 | 0 | 0 | 0 | 0 | 0 | 1 | 0 | 0 | 0 | 0 | 0 | 0 | 0 | 0 | 0 | 0 | 25 | 0 | 0 | 0 | 0 | 1 | 0 | 0 | 0 | 0 | 0 | 0 | 0 | 0 | 0 | 0 | 0 | 0 | 0 | 0 | 0 | 0 | 0 | 0 | 0 | 0 | 0 | 0 | 0 | 0 | 0 | 0 | 0 | 0 | 0 | 0 | 0 | 0 | 0 | 0 | 0 | 0 | 0 | 0 | 0 | 0 | 0 | 0 | 0 | 0 | 0 | 0 | 412 | 0 | 0 | 3 | 10 | 0 | 0 | 60 | 0.5 | 96.9
3917 |  | 73 | 0.5 | 0 | 0 | 0 | 0 | 0 | 0 | 0 | 1 | 0 | 0 | 0 | 0 | 0 | 0 | 0 | 0 | 0 | 0 | 25 | 0 | 0 | 0 | 0 | 1 | 0 | 0 | 0 | 0 | 0 | 0 | 0 | 0 | 0 | 0 | 0 | 0 | 0 | 0 | 0 | 0 | 0 | 0 | 0 | 0 | 0 | 0 | 0 | 0 | 0 | 0 | 0 | 0.1 | 0 | 0 | 0 | 0 | 0 | 0 | 0 | 0 | 0 | 0 | 0 | 0 | 0 | 0 | 0 | 0 | 0 | 0 | 173 | 0 | 0 | 3 | 10 | 0 | 0 | 60 | 0.5 | 3.46
3918 |  | 74 | 0.5 | 0 | 0 | 0 | 0 | 0 | 0 | 0 | 1 | 0 | 0 | 0 | 0 | 0 | 0 | 0 | 0 | 0 | 0 | 25 | 0 | 0 | 0 | 0 | 1 | 0 | 0 | 0 | 0 | 0 | 0 | 0 | 0 | 0 | 0 | 0 | 0 | 0 | 0 | 0 | 0 | 0 | 0 | 0 | 0 | 0 | 0 | 0 | 0 | 0 | 0 | 0 | 0.1 | 0 | 0 | 0 | 0 | 0 | 0 | 0 | 0 | 0 | 0 | 0 | 0 | 0 | 0 | 0 | 0 | 0 | 0 | 197 | 0 | 0 | 3 | 10 | 0 | 0 | 60 | 0.5 | 6.67
3919 |  | 75 | 0.5 | 0 | 0 | 0 | 0 | 0 | 0 | 0 | 1 | 0 | 0 | 0 | 0 | 0 | 0 | 0 | 0 | 0 | 0 | 25 | 0 | 0 | 0 | 0 | 1 | 0 | 0 | 0 | 0 | 0 | 0 | 0 | 0 | 0 | 0 | 0 | 0 | 0 | 0 | 0 | 0 | 0 | 0 | 0 | 0 | 0 | 0 | 0 | 0 | 0 | 0 | 0 | 0.1 | 0 | 0 | 0 | 0 | 0 | 0 | 0 | 0 | 0 | 0 | 0 | 0 | 0 | 0 | 0 | 0 | 0 | 0 | 207 | 0 | 0 | 3 | 10 | 0 | 0 | 60 | 0.5 | 11.6
3920 |  | 76 | 0.5 | 0 | 0 | 0 | 0 | 0 | 0 | 0 | 1 | 0 | 0 | 0 | 0 | 0 | 0 | 0 | 0 | 0 | 0 | 25 | 0 | 0 | 0 | 0 | 1 | 0 | 0 | 0 | 0 | 0 | 0 | 0 | 0 | 0 | 0 | 0 | 0 | 0 | 0 | 0 | 0 | 0 | 0 | 0 | 0 | 0 | 0 | 0 | 0 | 0 | 0 | 0 | 0.1 | 0 | 0 | 0 | 0 | 0 | 0 | 0 | 0 | 0 | 0 | 0 | 0 | 0 | 0 | 0 | 0 | 0 | 0 | 227 | 0 | 0 | 3 | 10 | 0 | 0 | 60 | 0.5 | 21
3921 |  | 77 | 0.5 | 0 | 0 | 0 | 0 | 0 | 0 | 0 | 1 | 0 | 0 | 0 | 0 | 0 | 0 | 0 | 0 | 0 | 0 | 25 | 0 | 0 | 0 | 0 | 1 | 0 | 0 | 0 | 0 | 0 | 0 | 0 | 0 | 0 | 0 | 0 | 0 | 0 | 0 | 0 | 0 | 0 | 0 | 0 | 0 | 0 | 0 | 0 | 0 | 0 | 0 | 0 | 0.1 | 0 | 0 | 0 | 0 | 0 | 0 | 0 | 0 | 0 | 0 | 0 | 0 | 0 | 0 | 0 | 0 | 0 | 0 | 249 | 0 | 0 | 3 | 10 | 0 | 0 | 60 | 0.5 | 28.1
3922 |  | 78 | 0.5 | 0 | 0 | 0 | 0 | 0 | 0 | 0 | 1 | 0 | 0 | 0 | 0 | 0 | 0 | 0 | 0 | 0 | 0 | 25 | 0 | 0 | 0 | 0 | 1 | 0 | 0 | 0 | 0 | 0 | 0 | 0 | 0 | 0 | 0 | 0 | 0 | 0 | 0 | 0 | 0 | 0 | 0 | 0 | 0 | 0 | 0 | 0 | 0 | 0 | 0 | 0 | 0.1 | 0 | 0 | 0 | 0 | 0 | 0 | 0 | 0 | 0 | 0 | 0 | 0 | 0 | 0 | 0 | 0 | 0 | 0 | 262 | 0 | 0 | 3 | 10 | 0 | 0 | 60 | 0.5 | 38.8
3923 |  | 79 | 0.5 | 0 | 0 | 0 | 0 | 0 | 0 | 0 | 1 | 0 | 0 | 0 | 0 | 0 | 0 | 0 | 0 | 0 | 0 | 25 | 0 | 0 | 0 | 0 | 1 | 0 | 0 | 0 | 0 | 0 | 0 | 0 | 0 | 0 | 0 | 0 | 0 | 0 | 0 | 0 | 0 | 0 | 0 | 0 | 0 | 0 | 0 | 0 | 0 | 0 | 0 | 0 | 0.1 | 0 | 0 | 0 | 0 | 0 | 0 | 0 | 0 | 0 | 0 | 0 | 0 | 0 | 0 | 0 | 0 | 0 | 0 | 278 | 0 | 0 | 3 | 10 | 0 | 0 | 60 | 0.5 | 42.2
3924 |  | 80 | 0.5 | 0 | 0 | 0 | 0 | 0 | 0 | 0 | 1 | 0 | 0 | 0 | 0 | 0 | 0 | 0 | 0 | 0 | 0 | 25 | 0 | 0 | 0 | 0 | 1 | 0 | 0 | 0 | 0 | 0 | 0 | 0 | 0 | 0 | 0 | 0 | 0 | 0 | 0 | 0 | 0 | 0 | 0 | 0 | 0 | 0 | 0 | 0 | 0 | 0 | 0 | 0 | 0.1 | 0 | 0 | 0 | 0 | 0 | 0 | 0 | 0 | 0 | 0 | 0 | 0 | 0 | 0 | 0 | 0 | 0 | 0 | 309 | 0 | 0 | 3 | 10 | 0 | 0 | 60 | 0.5 | 63.2
3925 |  | 81 | 0.5 | 0 | 0 | 0 | 0 | 0 | 0 | 0 | 1 | 0 | 0 | 0 | 0 | 0 | 0 | 0 | 0 | 0 | 0 | 25 | 0 | 0 | 0 | 0 | 1 | 0 | 0 | 0 | 0 | 0 | 0 | 0 | 0 | 0 | 0 | 0 | 0 | 0 | 0 | 0 | 0 | 0 | 0 | 0 | 0 | 0 | 0 | 0 | 0 | 0 | 0 | 0 | 0.1 | 0 | 0 | 0 | 0 | 0 | 0 | 0 | 0 | 0 | 0 | 0 | 0 | 0 | 0 | 0 | 0 | 0 | 0 | 324 | 0 | 0 | 3 | 10 | 0 | 0 | 60 | 0.5 | 81.2
3926 |  | 82 | 0.5 | 0 | 0 | 0 | 0 | 0 | 0 | 0 | 1 | 0 | 0 | 0 | 0 | 0 | 0 | 0 | 0 | 0 | 0 | 25 | 0 | 0 | 0 | 0 | 1 | 0 | 0 | 0 | 0 | 0 | 0 | 0 | 0 | 0 | 0 | 0 | 0 | 0 | 0 | 0 | 0 | 0 | 0 | 0 | 0 | 0 | 0 | 0 | 0 | 0 | 0 | 0 | 0.1 | 0 | 0 | 0 | 0 | 0 | 0 | 0 | 0 | 0 | 0 | 0 | 0 | 0 | 0 | 0 | 0 | 0 | 0 | 340 | 0 | 0 | 3 | 10 | 0 | 0 | 60 | 0.5 | 84.4
3927 |  | 83 | 0.5 | 0 | 0 | 0 | 0 | 0 | 0 | 0 | 1 | 0 | 0 | 0 | 0 | 0 | 0 | 0 | 0 | 0 | 0 | 25 | 0 | 0 | 0 | 0 | 1 | 0 | 0 | 0 | 0 | 0 | 0 | 0 | 0 | 0 | 0 | 0 | 0 | 0 | 0 | 0 | 0 | 0 | 0 | 0 | 0 | 0 | 0 | 0 | 0 | 0 | 0 | 0 | 0.1 | 0 | 0 | 0 | 0 | 0 | 0 | 0 | 0 | 0 | 0 | 0 | 0 | 0 | 0 | 0 | 0 | 0 | 0 | 405 | 0 | 0 | 3 | 10 | 0 | 0 | 60 | 0.5 | 97.5
3928 |  | 84 | 0.5 | 0 | 0 | 0 | 0 | 0 | 0 | 0 | 1 | 0 | 0 | 0 | 0 | 0 | 0 | 0 | 0 | 0 | 0 | 25 | 0 | 0 | 0 | 0 | 1 | 0 | 0 | 0 | 0 | 0 | 0 | 0 | 0 | 0 | 0 | 0 | 0 | 0 | 0 | 0 | 0 | 0 | 0 | 0 | 0 | 0 | 0 | 0 | 0 | 0 | 0 | 0 | 0.3 | 0 | 0 | 0 | 0 | 0 | 0 | 0 | 0 | 0 | 0 | 0 | 0 | 0 | 0 | 0 | 0 | 0 | 0 | 187 | 0 | 0 | 3 | 10 | 0 | 0 | 60 | 0.5 | 5.93
3929 |  | 85 | 0.5 | 0 | 0 | 0 | 0 | 0 | 0 | 0 | 1 | 0 | 0 | 0 | 0 | 0 | 0 | 0 | 0 | 0 | 0 | 25 | 0 | 0 | 0 | 0 | 1 | 0 | 0 | 0 | 0 | 0 | 0 | 0 | 0 | 0 | 0 | 0 | 0 | 0 | 0 | 0 | 0 | 0 | 0 | 0 | 0 | 0 | 0 | 0 | 0 | 0 | 0 | 0 | 0.3 | 0 | 0 | 0 | 0 | 0 | 0 | 0 | 0 | 0 | 0 | 0 | 0 | 0 | 0 | 0 | 0 | 0 | 0 | 204 | 0 | 0 | 3 | 10 | 0 | 0 | 60 | 0.5 | 9.88
3930 |  | 86 | 0.5 | 0 | 0 | 0 | 0 | 0 | 0 | 0 | 1 | 0 | 0 | 0 | 0 | 0 | 0 | 0 | 0 | 0 | 0 | 25 | 0 | 0 | 0 | 0 | 1 | 0 | 0 | 0 | 0 | 0 | 0 | 0 | 0 | 0 | 0 | 0 | 0 | 0 | 0 | 0 | 0 | 0 | 0 | 0 | 0 | 0 | 0 | 0 | 0 | 0 | 0 | 0 | 0.3 | 0 | 0 | 0 | 0 | 0 | 0 | 0 | 0 | 0 | 0 | 0 | 0 | 0 | 0 | 0 | 0 | 0 | 0 | 214 | 0 | 0 | 3 | 10 | 0 | 0 | 60 | 0.5 | 14.6
3931 |  | 87 | 0.5 | 0 | 0 | 0 | 0 | 0 | 0 | 0 | 1 | 0 | 0 | 0 | 0 | 0 | 0 | 0 | 0 | 0 | 0 | 25 | 0 | 0 | 0 | 0 | 1 | 0 | 0 | 0 | 0 | 0 | 0 | 0 | 0 | 0 | 0 | 0 | 0 | 0 | 0 | 0 | 0 | 0 | 0 | 0 | 0 | 0 | 0 | 0 | 0 | 0 | 0 | 0 | 0.3 | 0 | 0 | 0 | 0 | 0 | 0 | 0 | 0 | 0 | 0 | 0 | 0 | 0 | 0 | 0 | 0 | 0 | 0 | 223 | 0 | 0 | 3 | 10 | 0 | 0 | 60 | 0.5 | 18.8
3932 |  | 88 | 0.5 | 0 | 0 | 0 | 0 | 0 | 0 | 0 | 1 | 0 | 0 | 0 | 0 | 0 | 0 | 0 | 0 | 0 | 0 | 25 | 0 | 0 | 0 | 0 | 1 | 0 | 0 | 0 | 0 | 0 | 0 | 0 | 0 | 0 | 0 | 0 | 0 | 0 | 0 | 0 | 0 | 0 | 0 | 0 | 0 | 0 | 0 | 0 | 0 | 0 | 0 | 0 | 0.3 | 0 | 0 | 0 | 0 | 0 | 0 | 0 | 0 | 0 | 0 | 0 | 0 | 0 | 0 | 0 | 0 | 0 | 0 | 233 | 0 | 0 | 3 | 10 | 0 | 0 | 60 | 0.5 | 22
3933 |  | 89 | 0.5 | 0 | 0 | 0 | 0 | 0 | 0 | 0 | 1 | 0 | 0 | 0 | 0 | 0 | 0 | 0 | 0 | 0 | 0 | 25 | 0 | 0 | 0 | 0 | 1 | 0 | 0 | 0 | 0 | 0 | 0 | 0 | 0 | 0 | 0 | 0 | 0 | 0 | 0 | 0 | 0 | 0 | 0 | 0 | 0 | 0 | 0 | 0 | 0 | 0 | 0 | 0 | 0.3 | 0 | 0 | 0 | 0 | 0 | 0 | 0 | 0 | 0 | 0 | 0 | 0 | 0 | 0 | 0 | 0 | 0 | 0 | 243 | 0 | 0 | 3 | 10 | 0 | 0 | 60 | 0.5 | 33.3
3934 |  | 90 | 0.5 | 0 | 0 | 0 | 0 | 0 | 0 | 0 | 1 | 0 | 0 | 0 | 0 | 0 | 0 | 0 | 0 | 0 | 0 | 25 | 0 | 0 | 0 | 0 | 1 | 0 | 0 | 0 | 0 | 0 | 0 | 0 | 0 | 0 | 0 | 0 | 0 | 0 | 0 | 0 | 0 | 0 | 0 | 0 | 0 | 0 | 0 | 0 | 0 | 0 | 0 | 0 | 0.3 | 0 | 0 | 0 | 0 | 0 | 0 | 0 | 0 | 0 | 0 | 0 | 0 | 0 | 0 | 0 | 0 | 0 | 0 | 268 | 0 | 0 | 3 | 10 | 0 | 0 | 60 | 0.5 | 52.3
3935 |  | 91 | 0.5 | 0 | 0 | 0 | 0 | 0 | 0 | 0 | 1 | 0 | 0 | 0 | 0 | 0 | 0 | 0 | 0 | 0 | 0 | 25 | 0 | 0 | 0 | 0 | 1 | 0 | 0 | 0 | 0 | 0 | 0 | 0 | 0 | 0 | 0 | 0 | 0 | 0 | 0 | 0 | 0 | 0 | 0 | 0 | 0 | 0 | 0 | 0 | 0 | 0 | 0 | 0 | 0.3 | 0 | 0 | 0 | 0 | 0 | 0 | 0 | 0 | 0 | 0 | 0 | 0 | 0 | 0 | 0 | 0 | 0 | 0 | 292 | 0 | 0 | 3 | 10 | 0 | 0 | 60 | 0.5 | 69.1
3936 |  | 92 | 0.5 | 0 | 0 | 0 | 0 | 0 | 0 | 0 | 1 | 0 | 0 | 0 | 0 | 0 | 0 | 0 | 0 | 0 | 0 | 25 | 0 | 0 | 0 | 0 | 1 | 0 | 0 | 0 | 0 | 0 | 0 | 0 | 0 | 0 | 0 | 0 | 0 | 0 | 0 | 0 | 0 | 0 | 0 | 0 | 0 | 0 | 0 | 0 | 0 | 0 | 0 | 0 | 0.3 | 0 | 0 | 0 | 0 | 0 | 0 | 0 | 0 | 0 | 0 | 0 | 0 | 0 | 0 | 0 | 0 | 0 | 0 | 305 | 0 | 0 | 3 | 10 | 0 | 0 | 60 | 0.5 | 77.5
3937 |  | 93 | 0.5 | 0 | 0 | 0 | 0 | 0 | 0 | 0 | 1 | 0 | 0 | 0 | 0 | 0 | 0 | 0 | 0 | 0 | 0 | 25 | 0 | 0 | 0 | 0 | 1 | 0 | 0 | 0 | 0 | 0 | 0 | 0 | 0 | 0 | 0 | 0 | 0 | 0 | 0 | 0 | 0 | 0 | 0 | 0 | 0 | 0 | 0 | 0 | 0 | 0 | 0 | 0 | 0.3 | 0 | 0 | 0 | 0 | 0 | 0 | 0 | 0 | 0 | 0 | 0 | 0 | 0 | 0 | 0 | 0 | 0 | 0 | 312 | 0 | 0 | 3 | 10 | 0 | 0 | 60 | 0.5 | 91.6
3938 |  | 94 | 0.5 | 0 | 0 | 0 | 0 | 0 | 0 | 0 | 1 | 0 | 0 | 0 | 0 | 0 | 0 | 0 | 0 | 0 | 0 | 25 | 0 | 0 | 0 | 0 | 1 | 0 | 0 | 0 | 0 | 0 | 0 | 0 | 0 | 0 | 0 | 0 | 0 | 0 | 0 | 0 | 0 | 0 | 0 | 0 | 0 | 0 | 0 | 0 | 0 | 0 | 0 | 0 | 0.3 | 0 | 0 | 0 | 0 | 0 | 0 | 0 | 0 | 0 | 0 | 0 | 0 | 0 | 0 | 0 | 0 | 0 | 0 | 333 | 0 | 0 | 3 | 10 | 0 | 0 | 60 | 0.5 | 98.3
3939 |  | 95 | 0.5 | 0 | 0 | 0 | 0 | 0 | 0 | 0 | 1 | 0 | 0 | 0 | 0 | 0 | 0 | 0 | 0 | 0 | 0 | 25 | 0 | 0 | 0 | 0 | 1 | 0 | 0 | 0 | 0 | 0 | 0 | 0 | 0 | 0 | 0 | 0 | 0 | 0 | 0 | 0 | 0 | 0 | 0 | 0 | 0 | 0 | 0 | 0 | 0 | 0 | 0 | 0 | 0.3 | 0 | 0 | 0 | 0 | 0 | 0 | 0 | 0 | 0 | 0 | 0 | 0 | 0 | 0 | 0 | 0 | 0 | 0 | 360 | 0 | 0 | 3 | 10 | 0 | 0 | 60 | 0.5 | 97.3
3940 |  | 96 | 0.5 | 0 | 0 | 0 | 0 | 0 | 0 | 0 | 1 | 0 | 0 | 0 | 0 | 0 | 0 | 0 | 0 | 0 | 0 | 25 | 0 | 0 | 0 | 0 | 1 | 0 | 0 | 0 | 0 | 0 | 0 | 0 | 0 | 0 | 0 | 0 | 0 | 0 | 0 | 0 | 0 | 0 | 0 | 0 | 0 | 0 | 0 | 0 | 0 | 0 | 0 | 0 | 0.3 | 0 | 0 | 0 | 0 | 0 | 0 | 0 | 0 | 0 | 0 | 0 | 0 | 0 | 0 | 0 | 0 | 0 | 0 | 388 | 0 | 0 | 3 | 10 | 0 | 0 | 60 | 0.5 | 97.3
3941 |  | 97 | 0.5 | 0 | 0 | 0 | 0 | 0 | 0 | 0 | 1 | 0 | 0 | 0 | 0 | 0 | 0 | 0 | 0 | 0 | 0 | 25 | 0 | 0 | 0 | 0 | 1 | 0 | 0 | 0 | 0 | 0 | 0 | 0 | 0 | 0 | 0 | 0 | 0 | 0 | 0 | 0 | 0 | 0 | 0 | 0 | 0 | 0 | 0 | 0 | 0 | 0 | 0 | 0 | 0.3 | 0 | 0 | 0 | 0 | 0 | 0 | 0 | 0 | 0 | 0 | 0 | 0 | 0 | 0 | 0 | 0 | 0 | 0 | 425 | 0 | 0 | 3 | 10 | 0 | 0 | 60 | 0.5 | 95.1
3942 |  | 98 | 0.5 | 0 | 0 | 0 | 0 | 0 | 0 | 0 | 1 | 0 | 0 | 0 | 0 | 0 | 0 | 0 | 0 | 0 | 0 | 25 | 0 | 0 | 0 | 0 | 1 | 0 | 0 | 0 | 0 | 0 | 0 | 0 | 0 | 0 | 0 | 0 | 0 | 0 | 0 | 0 | 0 | 0 | 0 | 0 | 0 | 0 | 0 | 0 | 0 | 0 | 0 | 0 | 0.7 | 0 | 0 | 0 | 0 | 0 | 0 | 0 | 0 | 0 | 0 | 0 | 0 | 0 | 0 | 0 | 0 | 0 | 0 | 178 | 0 | 0 | 3 | 10 | 0 | 0 | 60 | 0.5 | 3.95
3943 |  | 99 | 0.5 | 0 | 0 | 0 | 0 | 0 | 0 | 0 | 1 | 0 | 0 | 0 | 0 | 0 | 0 | 0 | 0 | 0 | 0 | 25 | 0 | 0 | 0 | 0 | 1 | 0 | 0 | 0 | 0 | 0 | 0 | 0 | 0 | 0 | 0 | 0 | 0 | 0 | 0 | 0 | 0 | 0 | 0 | 0 | 0 | 0 | 0 | 0 | 0 | 0 | 0 | 0 | 0.7 | 0 | 0 | 0 | 0 | 0 | 0 | 0 | 0 | 0 | 0 | 0 | 0 | 0 | 0 | 0 | 0 | 0 | 0 | 197 | 0 | 0 | 3 | 10 | 0 | 0 | 60 | 0.5 | 9.38
3944 |  | 100 | 0.5 | 0 | 0 | 0 | 0 | 0 | 0 | 0 | 1 | 0 | 0 | 0 | 0 | 0 | 0 | 0 | 0 | 0 | 0 | 25 | 0 | 0 | 0 | 0 | 1 | 0 | 0 | 0 | 0 | 0 | 0 | 0 | 0 | 0 | 0 | 0 | 0 | 0 | 0 | 0 | 0 | 0 | 0 | 0 | 0 | 0 | 0 | 0 | 0 | 0 | 0 | 0 | 0.7 | 0 | 0 | 0 | 0 | 0 | 0 | 0 | 0 | 0 | 0 | 0 | 0 | 0 | 0 | 0 | 0 | 0 | 0 | 229 | 0 | 0 | 3 | 10 | 0 | 0 | 60 | 0.5 | 25.4
3945 |  | 101 | 0.5 | 0 | 0 | 0 | 0 | 0 | 0 | 0 | 1 | 0 | 0 | 0 | 0 | 0 | 0 | 0 | 0 | 0 | 0 | 25 | 0 | 0 | 0 | 0 | 1 | 0 | 0 | 0 | 0 | 0 | 0 | 0 | 0 | 0 | 0 | 0 | 0 | 0 | 0 | 0 | 0 | 0 | 0 | 0 | 0 | 0 | 0 | 0 | 0 | 0 | 0 | 0 | 0.7 | 0 | 0 | 0 | 0 | 0 | 0 | 0 | 0 | 0 | 0 | 0 | 0 | 0 | 0 | 0 | 0 | 0 | 0 | 238 | 0 | 0 | 3 | 10 | 0 | 0 | 60 | 0.5 | 36.3
3946 |  | 102 | 0.5 | 0 | 0 | 0 | 0 | 0 | 0 | 0 | 1 | 0 | 0 | 0 | 0 | 0 | 0 | 0 | 0 | 0 | 0 | 25 | 0 | 0 | 0 | 0 | 1 | 0 | 0 | 0 | 0 | 0 | 0 | 0 | 0 | 0 | 0 | 0 | 0 | 0 | 0 | 0 | 0 | 0 | 0 | 0 | 0 | 0 | 0 | 0 | 0 | 0 | 0 | 0 | 0.7 | 0 | 0 | 0 | 0 | 0 | 0 | 0 | 0 | 0 | 0 | 0 | 0 | 0 | 0 | 0 | 0 | 0 | 0 | 266 | 0 | 0 | 3 | 10 | 0 | 0 | 60 | 0.5 | 63.7
3947 |  | 103 | 0.5 | 0 | 0 | 0 | 0 | 0 | 0 | 0 | 1 | 0 | 0 | 0 | 0 | 0 | 0 | 0 | 0 | 0 | 0 | 25 | 0 | 0 | 0 | 0 | 1 | 0 | 0 | 0 | 0 | 0 | 0 | 0 | 0 | 0 | 0 | 0 | 0 | 0 | 0 | 0 | 0 | 0 | 0 | 0 | 0 | 0 | 0 | 0 | 0 | 0 | 0 | 0 | 0.7 | 0 | 0 | 0 | 0 | 0 | 0 | 0 | 0 | 0 | 0 | 0 | 0 | 0 | 0 | 0 | 0 | 0 | 0 | 279 | 0 | 0 | 3 | 10 | 0 | 0 | 60 | 0.5 | 81
3948 |  | 104 | 0.5 | 0 | 0 | 0 | 0 | 0 | 0 | 0 | 1 | 0 | 0 | 0 | 0 | 0 | 0 | 0 | 0 | 0 | 0 | 25 | 0 | 0 | 0 | 0 | 1 | 0 | 0 | 0 | 0 | 0 | 0 | 0 | 0 | 0 | 0 | 0 | 0 | 0 | 0 | 0 | 0 | 0 | 0 | 0 | 0 | 0 | 0 | 0 | 0 | 0 | 0 | 0 | 0.7 | 0 | 0 | 0 | 0 | 0 | 0 | 0 | 0 | 0 | 0 | 0 | 0 | 0 | 0 | 0 | 0 | 0 | 0 | 301 | 0 | 0 | 3 | 10 | 0 | 0 | 60 | 0.5 | 95.1
3949 |  | 105 | 0.5 | 0 | 0 | 0 | 0 | 0 | 0 | 0 | 1 | 0 | 0 | 0 | 0 | 0 | 0 | 0 | 0 | 0 | 0 | 25 | 0 | 0 | 0 | 0 | 1 | 0 | 0 | 0 | 0 | 0 | 0 | 0 | 0 | 0 | 0 | 0 | 0 | 0 | 0 | 0 | 0 | 0 | 0 | 0 | 0 | 0 | 0 | 0 | 0 | 0 | 0 | 0 | 0.7 | 0 | 0 | 0 | 0 | 0 | 0 | 0 | 0 | 0 | 0 | 0 | 0 | 0 | 0 | 0 | 0 | 0 | 0 | 309 | 0 | 0 | 3 | 10 | 0 | 0 | 60 | 0.5 | 96.5
3950 |  | 106 | 0.5 | 0 | 0 | 0 | 0 | 0 | 0 | 0 | 1 | 0 | 0 | 0 | 0 | 0 | 0 | 0 | 0 | 0 | 0 | 25 | 0 | 0 | 0 | 0 | 1 | 0 | 0 | 0 | 0 | 0 | 0 | 0 | 0 | 0 | 0 | 0 | 0 | 0 | 0 | 0 | 0 | 0 | 0 | 0 | 0 | 0 | 0 | 0 | 0 | 0 | 0 | 0 | 0.7 | 0 | 0 | 0 | 0 | 0 | 0 | 0 | 0 | 0 | 0 | 0 | 0 | 0 | 0 | 0 | 0 | 0 | 0 | 367 | 0 | 0 | 3 | 10 | 0 | 0 | 60 | 0.5 | 95.8
3951 |  | 107 | 0.5 | 0 | 0 | 0 | 0 | 0 | 0 | 0 | 1 | 0 | 0 | 0 | 0 | 0 | 0 | 0 | 0 | 0 | 0 | 25 | 0 | 0 | 0 | 0 | 1 | 0 | 0 | 0 | 0 | 0 | 0 | 0 | 0 | 0 | 0 | 0 | 0 | 0 | 0 | 0 | 0 | 0 | 0 | 0 | 0 | 0 | 0 | 0 | 0 | 0 | 0 | 0 | 0.7 | 0 | 0 | 0 | 0 | 0 | 0 | 0 | 0 | 0 | 0 | 0 | 0 | 0 | 0 | 0 | 0 | 0 | 0 | 399 | 0 | 0 | 3 | 10 | 0 | 0 | 60 | 0.5 | 96.3
3952 |  | 108 | 0.5 | 0 | 0 | 0 | 0 | 0 | 0 | 0 | 1 | 0 | 0 | 0 | 0 | 0 | 0 | 0 | 0 | 0 | 0 | 25 | 0 | 0 | 0 | 0 | 1 | 0 | 0 | 0 | 0 | 0 | 0 | 0 | 0 | 0 | 0 | 0 | 0 | 0 | 0 | 0 | 0 | 0 | 0 | 0 | 0 | 0 | 0 | 0 | 0 | 0 | 0 | 0 | 0.7 | 0 | 0 | 0 | 0 | 0 | 0 | 0 | 0 | 0 | 0 | 0 | 0 | 0 | 0 | 0 | 0 | 0 | 0 | 429 | 0 | 0 | 3 | 10 | 0 | 0 | 60 | 0.5 | 94.6
3953 |  | 109 | 0.5 | 0 | 0 | 0 | 0 | 0 | 0 | 0 | 1 | 0 | 0 | 0 | 0 | 0 | 0 | 0 | 0 | 0 | 0 | 25 | 0 | 0 | 0 | 0 | 1 | 0 | 0 | 0 | 0 | 0 | 0 | 0 | 0 | 0 | 0 | 0 | 0 | 0 | 0 | 0 | 0 | 0 | 0 | 0 | 0 | 0 | 0 | 0 | 0 | 0 | 0 | 0 | 1.4 | 0 | 0 | 0 | 0 | 0 | 0 | 0 | 0 | 0 | 0 | 0 | 0 | 0 | 0 | 0 | 0 | 0 | 0 | 172 | 0 | 0 | 3 | 10 | 0 | 0 | 60 | 0.5 | 2.22
3954 |  | 110 | 0.5 | 0 | 0 | 0 | 0 | 0 | 0 | 0 | 1 | 0 | 0 | 0 | 0 | 0 | 0 | 0 | 0 | 0 | 0 | 25 | 0 | 0 | 0 | 0 | 1 | 0 | 0 | 0 | 0 | 0 | 0 | 0 | 0 | 0 | 0 | 0 | 0 | 0 | 0 | 0 | 0 | 0 | 0 | 0 | 0 | 0 | 0 | 0 | 0 | 0 | 0 | 0 | 1.4 | 0 | 0 | 0 | 0 | 0 | 0 | 0 | 0 | 0 | 0 | 0 | 0 | 0 | 0 | 0 | 0 | 0 | 0 | 180 | 0 | 0 | 3 | 10 | 0 | 0 | 60 | 0.5 | 3.46
3955 |  | 111 | 0.5 | 0 | 0 | 0 | 0 | 0 | 0 | 0 | 1 | 0 | 0 | 0 | 0 | 0 | 0 | 0 | 0 | 0 | 0 | 25 | 0 | 0 | 0 | 0 | 1 | 0 | 0 | 0 | 0 | 0 | 0 | 0 | 0 | 0 | 0 | 0 | 0 | 0 | 0 | 0 | 0 | 0 | 0 | 0 | 0 | 0 | 0 | 0 | 0 | 0 | 0 | 0 | 1.4 | 0 | 0 | 0 | 0 | 0 | 0 | 0 | 0 | 0 | 0 | 0 | 0 | 0 | 0 | 0 | 0 | 0 | 0 | 198 | 0 | 0 | 3 | 10 | 0 | 0 | 60 | 0.5 | 8.4
3956 |  | 112 | 0.5 | 0 | 0 | 0 | 0 | 0 | 0 | 0 | 1 | 0 | 0 | 0 | 0 | 0 | 0 | 0 | 0 | 0 | 0 | 25 | 0 | 0 | 0 | 0 | 1 | 0 | 0 | 0 | 0 | 0 | 0 | 0 | 0 | 0 | 0 | 0 | 0 | 0 | 0 | 0 | 0 | 0 | 0 | 0 | 0 | 0 | 0 | 0 | 0 | 0 | 0 | 0 | 1.4 | 0 | 0 | 0 | 0 | 0 | 0 | 0 | 0 | 0 | 0 | 0 | 0 | 0 | 0 | 0 | 0 | 0 | 0 | 208 | 0 | 0 | 3 | 10 | 0 | 0 | 60 | 0.5 | 13.8
3957 |  | 113 | 0.5 | 0 | 0 | 0 | 0 | 0 | 0 | 0 | 1 | 0 | 0 | 0 | 0 | 0 | 0 | 0 | 0 | 0 | 0 | 25 | 0 | 0 | 0 | 0 | 1 | 0 | 0 | 0 | 0 | 0 | 0 | 0 | 0 | 0 | 0 | 0 | 0 | 0 | 0 | 0 | 0 | 0 | 0 | 0 | 0 | 0 | 0 | 0 | 0 | 0 | 0 | 0 | 1.4 | 0 | 0 | 0 | 0 | 0 | 0 | 0 | 0 | 0 | 0 | 0 | 0 | 0 | 0 | 0 | 0 | 0 | 0 | 221 | 0 | 0 | 3 | 10 | 0 | 0 | 60 | 0.5 | 20
3958 |  | 114 | 0.5 | 0 | 0 | 0 | 0 | 0 | 0 | 0 | 1 | 0 | 0 | 0 | 0 | 0 | 0 | 0 | 0 | 0 | 0 | 25 | 0 | 0 | 0 | 0 | 1 | 0 | 0 | 0 | 0 | 0 | 0 | 0 | 0 | 0 | 0 | 0 | 0 | 0 | 0 | 0 | 0 | 0 | 0 | 0 | 0 | 0 | 0 | 0 | 0 | 0 | 0 | 0 | 1.4 | 0 | 0 | 0 | 0 | 0 | 0 | 0 | 0 | 0 | 0 | 0 | 0 | 0 | 0 | 0 | 0 | 0 | 0 | 231 | 0 | 0 | 3 | 10 | 0 | 0 | 60 | 0.5 | 28.9
3959 |  | 115 | 0.5 | 0 | 0 | 0 | 0 | 0 | 0 | 0 | 1 | 0 | 0 | 0 | 0 | 0 | 0 | 0 | 0 | 0 | 0 | 25 | 0 | 0 | 0 | 0 | 1 | 0 | 0 | 0 | 0 | 0 | 0 | 0 | 0 | 0 | 0 | 0 | 0 | 0 | 0 | 0 | 0 | 0 | 0 | 0 | 0 | 0 | 0 | 0 | 0 | 0 | 0 | 0 | 1.4 | 0 | 0 | 0 | 0 | 0 | 0 | 0 | 0 | 0 | 0 | 0 | 0 | 0 | 0 | 0 | 0 | 0 | 0 | 244 | 0 | 0 | 3 | 10 | 0 | 0 | 60 | 0.5 | 43.5
3960 |  | 116 | 0.5 | 0 | 0 | 0 | 0 | 0 | 0 | 0 | 1 | 0 | 0 | 0 | 0 | 0 | 0 | 0 | 0 | 0 | 0 | 25 | 0 | 0 | 0 | 0 | 1 | 0 | 0 | 0 | 0 | 0 | 0 | 0 | 0 | 0 | 0 | 0 | 0 | 0 | 0 | 0 | 0 | 0 | 0 | 0 | 0 | 0 | 0 | 0 | 0 | 0 | 0 | 0 | 1.4 | 0 | 0 | 0 | 0 | 0 | 0 | 0 | 0 | 0 | 0 | 0 | 0 | 0 | 0 | 0 | 0 | 0 | 0 | 257 | 0 | 0 | 3 | 10 | 0 | 0 | 60 | 0.5 | 53.8
3961 |  | 117 | 0.5 | 0 | 0 | 0 | 0 | 0 | 0 | 0 | 1 | 0 | 0 | 0 | 0 | 0 | 0 | 0 | 0 | 0 | 0 | 25 | 0 | 0 | 0 | 0 | 1 | 0 | 0 | 0 | 0 | 0 | 0 | 0 | 0 | 0 | 0 | 0 | 0 | 0 | 0 | 0 | 0 | 0 | 0 | 0 | 0 | 0 | 0 | 0 | 0 | 0 | 0 | 0 | 1.4 | 0 | 0 | 0 | 0 | 0 | 0 | 0 | 0 | 0 | 0 | 0 | 0 | 0 | 0 | 0 | 0 | 0 | 0 | 271 | 0 | 0 | 3 | 10 | 0 | 0 | 60 | 0.5 | 69.6
3962 |  | 118 | 0.5 | 0 | 0 | 0 | 0 | 0 | 0 | 0 | 1 | 0 | 0 | 0 | 0 | 0 | 0 | 0 | 0 | 0 | 0 | 25 | 0 | 0 | 0 | 0 | 1 | 0 | 0 | 0 | 0 | 0 | 0 | 0 | 0 | 0 | 0 | 0 | 0 | 0 | 0 | 0 | 0 | 0 | 0 | 0 | 0 | 0 | 0 | 0 | 0 | 0 | 0 | 0 | 1.4 | 0 | 0 | 0 | 0 | 0 | 0 | 0 | 0 | 0 | 0 | 0 | 0 | 0 | 0 | 0 | 0 | 0 | 0 | 295 | 0 | 0 | 3 | 10 | 0 | 0 | 60 | 0.5 | 87.9
3963 |  | 119 | 0.5 | 0 | 0 | 0 | 0 | 0 | 0 | 0 | 1 | 0 | 0 | 0 | 0 | 0 | 0 | 0 | 0 | 0 | 0 | 25 | 0 | 0 | 0 | 0 | 1 | 0 | 0 | 0 | 0 | 0 | 0 | 0 | 0 | 0 | 0 | 0 | 0 | 0 | 0 | 0 | 0 | 0 | 0 | 0 | 0 | 0 | 0 | 0 | 0 | 0 | 0 | 0 | 1.4 | 0 | 0 | 0 | 0 | 0 | 0 | 0 | 0 | 0 | 0 | 0 | 0 | 0 | 0 | 0 | 0 | 0 | 0 | 306 | 0 | 0 | 3 | 10 | 0 | 0 | 60 | 0.5 | 93.8
3964 |  | 120 | 0.5 | 0 | 0 | 0 | 0 | 0 | 0 | 0 | 1 | 0 | 0 | 0 | 0 | 0 | 0 | 0 | 0 | 0 | 0 | 25 | 0 | 0 | 0 | 0 | 1 | 0 | 0 | 0 | 0 | 0 | 0 | 0 | 0 | 0 | 0 | 0 | 0 | 0 | 0 | 0 | 0 | 0 | 0 | 0 | 0 | 0 | 0 | 0 | 0 | 0 | 0 | 0 | 1.4 | 0 | 0 | 0 | 0 | 0 | 0 | 0 | 0 | 0 | 0 | 0 | 0 | 0 | 0 | 0 | 0 | 0 | 0 | 314 | 0 | 0 | 3 | 10 | 0 | 0 | 60 | 0.5 | 98.8
3965 |  | 121 | 0.5 | 0 | 0 | 0 | 0 | 0 | 0 | 0 | 1 | 0 | 0 | 0 | 0 | 0 | 0 | 0 | 0 | 0 | 0 | 25 | 0 | 0 | 0 | 0 | 1 | 0 | 0 | 0 | 0 | 0 | 0 | 0 | 0 | 0 | 0 | 0 | 0 | 0 | 0 | 0 | 0 | 0 | 0 | 0 | 0 | 0 | 0 | 0 | 0 | 0 | 0 | 0 | 1.4 | 0 | 0 | 0 | 0 | 0 | 0 | 0 | 0 | 0 | 0 | 0 | 0 | 0 | 0 | 0 | 0 | 0 | 0 | 327 | 0 | 0 | 3 | 10 | 0 | 0 | 60 | 0.5 | 97
3966 |  | 122 | 0.5 | 0 | 0 | 0 | 0 | 0 | 0 | 0 | 1 | 0 | 0 | 0 | 0 | 0 | 0 | 0 | 0 | 0 | 0 | 25 | 0 | 0 | 0 | 0 | 1 | 0 | 0 | 0 | 0 | 0 | 0 | 0 | 0 | 0 | 0 | 0 | 0 | 0 | 0 | 0 | 0 | 0 | 0 | 0 | 0 | 0 | 0 | 0 | 0 | 0 | 0 | 0 | 1.4 | 0 | 0 | 0 | 0 | 0 | 0 | 0 | 0 | 0 | 0 | 0 | 0 | 0 | 0 | 0 | 0 | 0 | 0 | 346 | 0 | 0 | 3 | 10 | 0 | 0 | 60 | 0.5 | 96.5
3967 |  | 123 | 0.5 | 0 | 0 | 0 | 0 | 0 | 0 | 0 | 1 | 0 | 0 | 0 | 0 | 0 | 0 | 0 | 0 | 0 | 0 | 25 | 0 | 0 | 0 | 0 | 1 | 0 | 0 | 0 | 0 | 0 | 0 | 0 | 0 | 0 | 0 | 0 | 0 | 0 | 0 | 0 | 0 | 0 | 0 | 0 | 0 | 0 | 0 | 0 | 0 | 0 | 0 | 0 | 1.4 | 0 | 0 | 0 | 0 | 0 | 0 | 0 | 0 | 0 | 0 | 0 | 0 | 0 | 0 | 0 | 0 | 0 | 0 | 412 | 0 | 0 | 3 | 10 | 0 | 0 | 60 | 0.5 | 96.5
3968 |  | 124 | 0.5 | 0 | 0 | 0 | 0 | 0 | 0 | 0 | 1 | 0 | 0 | 0 | 0 | 0 | 0 | 0 | 0 | 0 | 0 | 25 | 0 | 0 | 0 | 0 | 1 | 0 | 0 | 0 | 0 | 0 | 0 | 0 | 0 | 0 | 0 | 0 | 0 | 0 | 0 | 0 | 0 | 0 | 0 | 0 | 0 | 0 | 0 | 0 | 0 | 0 | 0 | 0 | 2.85 | 0 | 0 | 0 | 0 | 0 | 0 | 0 | 0 | 0 | 0 | 0 | 0 | 0 | 0 | 0 | 0 | 0 | 0 | 178 | 0 | 0 | 3 | 10 | 0 | 0 | 60 | 0.5 | 2.96
3969 |  | 125 | 0.5 | 0 | 0 | 0 | 0 | 0 | 0 | 0 | 1 | 0 | 0 | 0 | 0 | 0 | 0 | 0 | 0 | 0 | 0 | 25 | 0 | 0 | 0 | 0 | 1 | 0 | 0 | 0 | 0 | 0 | 0 | 0 | 0 | 0 | 0 | 0 | 0 | 0 | 0 | 0 | 0 | 0 | 0 | 0 | 0 | 0 | 0 | 0 | 0 | 0 | 0 | 0 | 2.85 | 0 | 0 | 0 | 0 | 0 | 0 | 0 | 0 | 0 | 0 | 0 | 0 | 0 | 0 | 0 | 0 | 0 | 0 | 189 | 0 | 0 | 3 | 10 | 0 | 0 | 60 | 0.5 | 4.2
3970 |  | 126 | 0.5 | 0 | 0 | 0 | 0 | 0 | 0 | 0 | 1 | 0 | 0 | 0 | 0 | 0 | 0 | 0 | 0 | 0 | 0 | 25 | 0 | 0 | 0 | 0 | 1 | 0 | 0 | 0 | 0 | 0 | 0 | 0 | 0 | 0 | 0 | 0 | 0 | 0 | 0 | 0 | 0 | 0 | 0 | 0 | 0 | 0 | 0 | 0 | 0 | 0 | 0 | 0 | 2.85 | 0 | 0 | 0 | 0 | 0 | 0 | 0 | 0 | 0 | 0 | 0 | 0 | 0 | 0 | 0 | 0 | 0 | 0 | 199 | 0 | 0 | 3 | 10 | 0 | 0 | 60 | 0.5 | 6.67
3971 |  | 127 | 0.5 | 0 | 0 | 0 | 0 | 0 | 0 | 0 | 1 | 0 | 0 | 0 | 0 | 0 | 0 | 0 | 0 | 0 | 0 | 25 | 0 | 0 | 0 | 0 | 1 | 0 | 0 | 0 | 0 | 0 | 0 | 0 | 0 | 0 | 0 | 0 | 0 | 0 | 0 | 0 | 0 | 0 | 0 | 0 | 0 | 0 | 0 | 0 | 0 | 0 | 0 | 0 | 2.85 | 0 | 0 | 0 | 0 | 0 | 0 | 0 | 0 | 0 | 0 | 0 | 0 | 0 | 0 | 0 | 0 | 0 | 0 | 219 | 0 | 0 | 3 | 10 | 0 | 0 | 60 | 0.5 | 13.6
3972 |  | 128 | 0.5 | 0 | 0 | 0 | 0 | 0 | 0 | 0 | 1 | 0 | 0 | 0 | 0 | 0 | 0 | 0 | 0 | 0 | 0 | 25 | 0 | 0 | 0 | 0 | 1 | 0 | 0 | 0 | 0 | 0 | 0 | 0 | 0 | 0 | 0 | 0 | 0 | 0 | 0 | 0 | 0 | 0 | 0 | 0 | 0 | 0 | 0 | 0 | 0 | 0 | 0 | 0 | 2.85 | 0 | 0 | 0 | 0 | 0 | 0 | 0 | 0 | 0 | 0 | 0 | 0 | 0 | 0 | 0 | 0 | 0 | 0 | 238 | 0 | 0 | 3 | 10 | 0 | 0 | 60 | 0.5 | 22.7
3973 |  | 129 | 0.5 | 0 | 0 | 0 | 0 | 0 | 0 | 0 | 1 | 0 | 0 | 0 | 0 | 0 | 0 | 0 | 0 | 0 | 0 | 25 | 0 | 0 | 0 | 0 | 1 | 0 | 0 | 0 | 0 | 0 | 0 | 0 | 0 | 0 | 0 | 0 | 0 | 0 | 0 | 0 | 0 | 0 | 0 | 0 | 0 | 0 | 0 | 0 | 0 | 0 | 0 | 0 | 2.85 | 0 | 0 | 0 | 0 | 0 | 0 | 0 | 0 | 0 | 0 | 0 | 0 | 0 | 0 | 0 | 0 | 0 | 0 | 249 | 0 | 0 | 3 | 10 | 0 | 0 | 60 | 0.5 | 34.3
3974 |  | 130 | 0.5 | 0 | 0 | 0 | 0 | 0 | 0 | 0 | 1 | 0 | 0 | 0 | 0 | 0 | 0 | 0 | 0 | 0 | 0 | 25 | 0 | 0 | 0 | 0 | 1 | 0 | 0 | 0 | 0 | 0 | 0 | 0 | 0 | 0 | 0 | 0 | 0 | 0 | 0 | 0 | 0 | 0 | 0 | 0 | 0 | 0 | 0 | 0 | 0 | 0 | 0 | 0 | 2.85 | 0 | 0 | 0 | 0 | 0 | 0 | 0 | 0 | 0 | 0 | 0 | 0 | 0 | 0 | 0 | 0 | 0 | 0 | 259 | 0 | 0 | 3 | 10 | 0 | 0 | 60 | 0.5 | 42.2
3975 |  | 131 | 0.5 | 0 | 0 | 0 | 0 | 0 | 0 | 0 | 1 | 0 | 0 | 0 | 0 | 0 | 0 | 0 | 0 | 0 | 0 | 25 | 0 | 0 | 0 | 0 | 1 | 0 | 0 | 0 | 0 | 0 | 0 | 0 | 0 | 0 | 0 | 0 | 0 | 0 | 0 | 0 | 0 | 0 | 0 | 0 | 0 | 0 | 0 | 0 | 0 | 0 | 0 | 0 | 2.85 | 0 | 0 | 0 | 0 | 0 | 0 | 0 | 0 | 0 | 0 | 0 | 0 | 0 | 0 | 0 | 0 | 0 | 0 | 279 | 0 | 0 | 3 | 10 | 0 | 0 | 60 | 0.5 | 60
3976 |  | 132 | 0.5 | 0 | 0 | 0 | 0 | 0 | 0 | 0 | 1 | 0 | 0 | 0 | 0 | 0 | 0 | 0 | 0 | 0 | 0 | 25 | 0 | 0 | 0 | 0 | 1 | 0 | 0 | 0 | 0 | 0 | 0 | 0 | 0 | 0 | 0 | 0 | 0 | 0 | 0 | 0 | 0 | 0 | 0 | 0 | 0 | 0 | 0 | 0 | 0 | 0 | 0 | 0 | 2.85 | 0 | 0 | 0 | 0 | 0 | 0 | 0 | 0 | 0 | 0 | 0 | 0 | 0 | 0 | 0 | 0 | 0 | 0 | 305 | 0 | 0 | 3 | 10 | 0 | 0 | 60 | 0.5 | 88.6
3977 |  | 133 | 0.5 | 0 | 0 | 0 | 0 | 0 | 0 | 0 | 1 | 0 | 0 | 0 | 0 | 0 | 0 | 0 | 0 | 0 | 0 | 25 | 0 | 0 | 0 | 0 | 1 | 0 | 0 | 0 | 0 | 0 | 0 | 0 | 0 | 0 | 0 | 0 | 0 | 0 | 0 | 0 | 0 | 0 | 0 | 0 | 0 | 0 | 0 | 0 | 0 | 0 | 0 | 0 | 2.85 | 0 | 0 | 0 | 0 | 0 | 0 | 0 | 0 | 0 | 0 | 0 | 0 | 0 | 0 | 0 | 0 | 0 | 0 | 324 | 0 | 0 | 3 | 10 | 0 | 0 | 60 | 0.5 | 97.8
3978 |  | 134 | 0.5 | 0 | 0 | 0 | 0 | 0 | 0 | 0 | 1 | 0 | 0 | 0 | 0 | 0 | 0 | 0 | 0 | 0 | 0 | 25 | 0 | 0 | 0 | 0 | 1 | 0 | 0 | 0 | 0 | 0 | 0 | 0 | 0 | 0 | 0 | 0 | 0 | 0 | 0 | 0 | 0 | 0 | 0 | 0 | 0 | 0 | 0 | 0 | 0 | 0 | 0 | 0 | 2.85 | 0 | 0 | 0 | 0 | 0 | 0 | 0 | 0 | 0 | 0 | 0 | 0 | 0 | 0 | 0 | 0 | 0 | 0 | 343 | 0 | 0 | 3 | 10 | 0 | 0 | 60 | 0.5 | 98.5
3979 |  | 135 | 0.5 | 0 | 0 | 0 | 0 | 0 | 0 | 0 | 1 | 0 | 0 | 0 | 0 | 0 | 0 | 0 | 0 | 0 | 0 | 25 | 0 | 0 | 0 | 0 | 1 | 0 | 0 | 0 | 0 | 0 | 0 | 0 | 0 | 0 | 0 | 0 | 0 | 0 | 0 | 0 | 0 | 0 | 0 | 0 | 0 | 0 | 0 | 0 | 0 | 0 | 0 | 0 | 2.85 | 0 | 0 | 0 | 0 | 0 | 0 | 0 | 0 | 0 | 0 | 0 | 0 | 0 | 0 | 0 | 0 | 0 | 0 | 371 | 0 | 0 | 3 | 10 | 0 | 0 | 60 | 0.5 | 98
3980 |  | 136 | 0.5 | 0 | 0 | 0 | 0 | 0 | 0 | 0 | 1 | 0 | 0 | 0 | 0 | 0 | 0 | 0 | 0 | 0 | 0 | 25 | 0 | 0 | 0 | 0 | 1 | 0 | 0 | 0 | 0 | 0 | 0 | 0 | 0 | 0 | 0 | 0 | 0 | 0 | 0 | 0 | 0 | 0 | 0 | 0 | 0 | 0 | 0 | 0 | 0 | 0 | 0 | 0 | 2.85 | 0 | 0 | 0 | 0 | 0 | 0 | 0 | 0 | 0 | 0 | 0 | 0 | 0 | 0 | 0 | 0 | 0 | 0 | 410 | 0 | 0 | 3 | 10 | 0 | 0 | 60 | 0.5 | 96.8
3981 | Ribeiro et al.[S78] | 1 | 1 | 0 | 0 | 0 | 0 | 0 | 0 | 1 | 0 | 0 | 0 | 0 | 0 | 0 | 0 | 0 | 0 | 0 | 0 | 350 | 4 | 0 | 0 | 0 | 0 | 0 | 0 | 0 | 0 | 0 | 0 | 0 | 1 | 0 | 0 | 0 | 0 | 0 | 0 | 0 | 0 | 0 | 0 | 0 | 0 | 0 | 0 | 0 | 0 | 0 | 0 | 0 | 0 | 0 | 0 | 0 | 0 | 0 | 0 | 0 | 0 | 0 | 0 | 0 | 0 | 0 | 0 | 0 | 0 | 0 | 0 | 200 | 29.85 | 0 | 2.99 | 26.12 | 0 | 0 | 60 | 0.7 | 0.295
3982 |  | 2 | 1 | 0 | 0 | 0 | 0 | 0 | 0 | 1 | 0 | 0 | 0 | 0 | 0 | 0 | 0 | 0 | 0 | 0 | 0 | 350 | 4 | 0 | 0 | 0 | 0 | 0 | 0 | 0 | 0 | 0 | 0 | 0 | 1 | 0 | 0 | 0 | 0 | 0 | 0 | 0 | 0 | 0 | 0 | 0 | 0 | 0 | 0 | 0 | 0 | 0 | 0 | 0 | 0 | 0 | 0 | 0 | 0 | 0 | 0 | 0 | 0 | 0 | 0 | 0 | 0 | 0 | 0 | 0 | 0 | 0 | 0 | 223 | 29.85 | 0 | 2.99 | 26.12 | 0 | 0 | 60 | 0.7 | 2.2
3983 |  | 3 | 1 | 0 | 0 | 0 | 0 | 0 | 0 | 1 | 0 | 0 | 0 | 0 | 0 | 0 | 0 | 0 | 0 | 0 | 0 | 350 | 4 | 0 | 0 | 0 | 0 | 0 | 0 | 0 | 0 | 0 | 0 | 0 | 1 | 0 | 0 | 0 | 0 | 0 | 0 | 0 | 0 | 0 | 0 | 0 | 0 | 0 | 0 | 0 | 0 | 0 | 0 | 0 | 0 | 0 | 0 | 0 | 0 | 0 | 0 | 0 | 0 | 0 | 0 | 0 | 0 | 0 | 0 | 0 | 0 | 0 | 0 | 250 | 29.85 | 0 | 2.99 | 26.12 | 0 | 0 | 60 | 0.7 | 5.06
3984 |  | 4 | 1 | 0 | 0 | 0 | 0 | 0 | 0 | 1 | 0 | 0 | 0 | 0 | 0 | 0 | 0 | 0 | 0 | 0 | 0 | 350 | 4 | 0 | 0 | 0 | 0 | 0 | 0 | 0 | 0 | 0 | 0 | 0 | 1 | 0 | 0 | 0 | 0 | 0 | 0 | 0 | 0 | 0 | 0 | 0 | 0 | 0 | 0 | 0 | 0 | 0 | 0 | 0 | 0 | 0 | 0 | 0 | 0 | 0 | 0 | 0 | 0 | 0 | 0 | 0 | 0 | 0 | 0 | 0 | 0 | 0 | 0 | 274 | 29.85 | 0 | 2.99 | 26.12 | 0 | 0 | 60 | 0.7 | 7.93
3985 |  | 5 | 1 | 0 | 0 | 0 | 0 | 0 | 0 | 1 | 0 | 0 | 0 | 0 | 0 | 0 | 0 | 0 | 0 | 0 | 0 | 350 | 4 | 0 | 0 | 0 | 0 | 0 | 0 | 0 | 0 | 0 | 0 | 0 | 1 | 0 | 0 | 0 | 0 | 0 | 0 | 0 | 0 | 0 | 0 | 0 | 0 | 0 | 0 | 0 | 0 | 0 | 0 | 0 | 0 | 0 | 0 | 0 | 0 | 0 | 0 | 0 | 0 | 0 | 0 | 0 | 0 | 0 | 0 | 0 | 0 | 0 | 0 | 300 | 29.85 | 0 | 2.99 | 26.12 | 0 | 0 | 60 | 0.7 | 23.3
3986 |  | 6 | 1 | 0 | 0 | 0 | 0 | 0 | 0 | 1 | 0 | 0 | 0 | 0 | 0 | 0 | 0 | 0 | 0 | 0 | 0 | 350 | 4 | 0 | 0 | 0 | 0 | 0 | 0 | 0 | 0 | 0 | 0 | 0 | 1 | 0 | 0 | 0 | 0 | 0 | 0 | 0 | 0 | 0 | 0 | 0 | 0 | 0 | 0 | 0 | 0 | 0 | 0 | 0 | 0 | 0 | 0 | 0 | 0 | 0 | 0 | 0 | 0 | 0 | 0 | 0 | 0 | 0 | 0 | 0 | 0 | 0 | 0 | 350 | 29.85 | 0 | 2.99 | 26.12 | 0 | 0 | 60 | 0.7 | 51.9
3987 |  | 7 | 1 | 0 | 0 | 0 | 0 | 0 | 0 | 1 | 0 | 0 | 0 | 0 | 0 | 0 | 0 | 0 | 0 | 0 | 0 | 350 | 4 | 0 | 0 | 0 | 0 | 0 | 0 | 0 | 0 | 0 | 0 | 0 | 1 | 0 | 0 | 0 | 0 | 0 | 0 | 0 | 0 | 0 | 0 | 0 | 0 | 0 | 0 | 0 | 0 | 0 | 0 | 0 | 0 | 0 | 0 | 0 | 0 | 0 | 0 | 0 | 0 | 0 | 0 | 0 | 0 | 0 | 0 | 0 | 0 | 0 | 0 | 400 | 29.85 | 0 | 2.99 | 26.12 | 0 | 0 | 60 | 0.7 | 72.7
3988 |  | 8 | 1 | 0 | 0 | 0 | 0 | 0 | 0 | 1 | 0 | 0 | 0 | 0 | 0 | 0 | 0 | 0 | 0 | 0 | 0 | 350 | 4 | 0 | 0 | 0 | 0 | 0 | 0 | 0 | 0 | 0 | 0 | 0 | 1 | 0 | 0 | 0 | 0 | 0 | 0 | 0 | 0 | 0 | 0 | 0 | 0 | 0 | 0 | 0 | 0 | 0 | 0 | 0 | 0 | 0 | 0 | 0 | 0 | 0 | 0 | 0 | 0 | 0 | 0 | 0 | 0 | 0 | 0 | 0 | 0 | 0 | 0 | 450 | 29.85 | 0 | 2.99 | 26.12 | 0 | 0 | 60 | 0.7 | 79.8
3989 |  | 9 | 0.5 | 0 | 0 | 0 | 0 | 0 | 0 | 1 | 0 | 0 | 0 | 0 | 0 | 0 | 0 | 0 | 0 | 0 | 0 | 350 | 4 | 0 | 0 | 0 | 0 | 0 | 0 | 0 | 0 | 0 | 0 | 0 | 1 | 0 | 0 | 0 | 0 | 0 | 0 | 0 | 0 | 0 | 0 | 0 | 0 | 0 | 0 | 0 | 0 | 0 | 0 | 0 | 0 | 0 | 0 | 0 | 0 | 0 | 0 | 0 | 0 | 0 | 0 | 0 | 0 | 0 | 0 | 0 | 0 | 0 | 0 | 200 | 29.85 | 0 | 2.99 | 26.12 | 0 | 0 | 60 | 0.7 | 0.617
3990 |  | 10 | 0.5 | 0 | 0 | 0 | 0 | 0 | 0 | 1 | 0 | 0 | 0 | 0 | 0 | 0 | 0 | 0 | 0 | 0 | 0 | 350 | 4 | 0 | 0 | 0 | 0 | 0 | 0 | 0 | 0 | 0 | 0 | 0 | 1 | 0 | 0 | 0 | 0 | 0 | 0 | 0 | 0 | 0 | 0 | 0 | 0 | 0 | 0 | 0 | 0 | 0 | 0 | 0 | 0 | 0 | 0 | 0 | 0 | 0 | 0 | 0 | 0 | 0 | 0 | 0 | 0 | 0 | 0 | 0 | 0 | 0 | 0 | 224 | 29.85 | 0 | 2.99 | 26.12 | 0 | 0 | 60 | 0.7 | 2.2
3991 |  | 11 | 0.5 | 0 | 0 | 0 | 0 | 0 | 0 | 1 | 0 | 0 | 0 | 0 | 0 | 0 | 0 | 0 | 0 | 0 | 0 | 350 | 4 | 0 | 0 | 0 | 0 | 0 | 0 | 0 | 0 | 0 | 0 | 0 | 1 | 0 | 0 | 0 | 0 | 0 | 0 | 0 | 0 | 0 | 0 | 0 | 0 | 0 | 0 | 0 | 0 | 0 | 0 | 0 | 0 | 0 | 0 | 0 | 0 | 0 | 0 | 0 | 0 | 0 | 0 | 0 | 0 | 0 | 0 | 0 | 0 | 0 | 0 | 250 | 29.85 | 0 | 2.99 | 26.12 | 0 | 0 | 60 | 0.7 | 4.42
3992 |  | 12 | 0.5 | 0 | 0 | 0 | 0 | 0 | 0 | 1 | 0 | 0 | 0 | 0 | 0 | 0 | 0 | 0 | 0 | 0 | 0 | 350 | 4 | 0 | 0 | 0 | 0 | 0 | 0 | 0 | 0 | 0 | 0 | 0 | 1 | 0 | 0 | 0 | 0 | 0 | 0 | 0 | 0 | 0 | 0 | 0 | 0 | 0 | 0 | 0 | 0 | 0 | 0 | 0 | 0 | 0 | 0 | 0 | 0 | 0 | 0 | 0 | 0 | 0 | 0 | 0 | 0 | 0 | 0 | 0 | 0 | 0 | 0 | 274 | 29.85 | 0 | 2.99 | 26.12 | 0 | 0 | 60 | 0.7 | 7.93
3993 |  | 13 | 0.5 | 0 | 0 | 0 | 0 | 0 | 0 | 1 | 0 | 0 | 0 | 0 | 0 | 0 | 0 | 0 | 0 | 0 | 0 | 350 | 4 | 0 | 0 | 0 | 0 | 0 | 0 | 0 | 0 | 0 | 0 | 0 | 1 | 0 | 0 | 0 | 0 | 0 | 0 | 0 | 0 | 0 | 0 | 0 | 0 | 0 | 0 | 0 | 0 | 0 | 0 | 0 | 0 | 0 | 0 | 0 | 0 | 0 | 0 | 0 | 0 | 0 | 0 | 0 | 0 | 0 | 0 | 0 | 0 | 0 | 0 | 301 | 29.85 | 0 | 2.99 | 26.12 | 0 | 0 | 60 | 0.7 | 15
3994 |  | 14 | 0.5 | 0 | 0 | 0 | 0 | 0 | 0 | 1 | 0 | 0 | 0 | 0 | 0 | 0 | 0 | 0 | 0 | 0 | 0 | 350 | 4 | 0 | 0 | 0 | 0 | 0 | 0 | 0 | 0 | 0 | 0 | 0 | 1 | 0 | 0 | 0 | 0 | 0 | 0 | 0 | 0 | 0 | 0 | 0 | 0 | 0 | 0 | 0 | 0 | 0 | 0 | 0 | 0 | 0 | 0 | 0 | 0 | 0 | 0 | 0 | 0 | 0 | 0 | 0 | 0 | 0 | 0 | 0 | 0 | 0 | 0 | 350 | 29.85 | 0 | 2.99 | 26.12 | 0 | 0 | 60 | 0.7 | 45.8
3995 |  | 15 | 0.5 | 0 | 0 | 0 | 0 | 0 | 0 | 1 | 0 | 0 | 0 | 0 | 0 | 0 | 0 | 0 | 0 | 0 | 0 | 350 | 4 | 0 | 0 | 0 | 0 | 0 | 0 | 0 | 0 | 0 | 0 | 0 | 1 | 0 | 0 | 0 | 0 | 0 | 0 | 0 | 0 | 0 | 0 | 0 | 0 | 0 | 0 | 0 | 0 | 0 | 0 | 0 | 0 | 0 | 0 | 0 | 0 | 0 | 0 | 0 | 0 | 0 | 0 | 0 | 0 | 0 | 0 | 0 | 0 | 0 | 0 | 400 | 29.85 | 0 | 2.99 | 26.12 | 0 | 0 | 60 | 0.7 | 65.7
3996 |  | 16 | 0.5 | 0 | 0 | 0 | 0 | 0 | 0 | 1 | 0 | 0 | 0 | 0 | 0 | 0 | 0 | 0 | 0 | 0 | 0 | 350 | 4 | 0 | 0 | 0 | 0 | 0 | 0 | 0 | 0 | 0 | 0 | 0 | 1 | 0 | 0 | 0 | 0 | 0 | 0 | 0 | 0 | 0 | 0 | 0 | 0 | 0 | 0 | 0 | 0 | 0 | 0 | 0 | 0 | 0 | 0 | 0 | 0 | 0 | 0 | 0 | 0 | 0 | 0 | 0 | 0 | 0 | 0 | 0 | 0 | 0 | 0 | 450 | 29.85 | 0 | 2.99 | 26.12 | 0 | 0 | 60 | 0.7 | 77.8
3997 |  | 17 | 2 | 0 | 0 | 0 | 0 | 0 | 0 | 1 | 0 | 0 | 0 | 0 | 0 | 0 | 0 | 0 | 0 | 0 | 0 | 350 | 4 | 0 | 0 | 0 | 0 | 0 | 0 | 0 | 0 | 0 | 0 | 0 | 1 | 0 | 0 | 0 | 0 | 0 | 0 | 0 | 0 | 0 | 0 | 0 | 0 | 0 | 0 | 0 | 0 | 0 | 0 | 0 | 0 | 0 | 0 | 0 | 0 | 0 | 0 | 0 | 0 | 0 | 0 | 0 | 0 | 0 | 0 | 0 | 0 | 0 | 0 | 199 | 29.85 | 0 | 2.99 | 26.12 | 0 | 0 | 60 | 0.7 | 8.01
3998 |  | 18 | 2 | 0 | 0 | 0 | 0 | 0 | 0 | 1 | 0 | 0 | 0 | 0 | 0 | 0 | 0 | 0 | 0 | 0 | 0 | 350 | 4 | 0 | 0 | 0 | 0 | 0 | 0 | 0 | 0 | 0 | 0 | 0 | 1 | 0 | 0 | 0 | 0 | 0 | 0 | 0 | 0 | 0 | 0 | 0 | 0 | 0 | 0 | 0 | 0 | 0 | 0 | 0 | 0 | 0 | 0 | 0 | 0 | 0 | 0 | 0 | 0 | 0 | 0 | 0 | 0 | 0 | 0 | 0 | 0 | 0 | 0 | 224 | 29.85 | 0 | 2.99 | 26.12 | 0 | 0 | 60 | 0.7 | 10.2
3999 |  | 19 | 2 | 0 | 0 | 0 | 0 | 0 | 0 | 1 | 0 | 0 | 0 | 0 | 0 | 0 | 0 | 0 | 0 | 0 | 0 | 350 | 4 | 0 | 0 | 0 | 0 | 0 | 0 | 0 | 0 | 0 | 0 | 0 | 1 | 0 | 0 | 0 | 0 | 0 | 0 | 0 | 0 | 0 | 0 | 0 | 0 | 0 | 0 | 0 | 0 | 0 | 0 | 0 | 0 | 0 | 0 | 0 | 0 | 0 | 0 | 0 | 0 | 0 | 0 | 0 | 0 | 0 | 0 | 0 | 0 | 0 | 0 | 250 | 29.85 | 0 | 2.99 | 26.12 | 0 | 0 | 60 | 0.7 | 16
4000 |  | 20 | 2 | 0 | 0 | 0 | 0 | 0 | 0 | 1 | 0 | 0 | 0 | 0 | 0 | 0 | 0 | 0 | 0 | 0 | 0 | 350 | 4 | 0 | 0 | 0 | 0 | 0 | 0 | 0 | 0 | 0 | 0 | 0 | 1 | 0 | 0 | 0 | 0 | 0 | 0 | 0 | 0 | 0 | 0 | 0 | 0 | 0 | 0 | 0 | 0 | 0 | 0 | 0 | 0 | 0 | 0 | 0 | 0 | 0 | 0 | 0 | 0 | 0 | 0 | 0 | 0 | 0 | 0 | 0 | 0 | 0 | 0 | 274 | 29.85 | 0 | 2.99 | 26.12 | 0 | 0 | 60 | 0.7 | 26.9
4001 |  | 21 | 2 | 0 | 0 | 0 | 0 | 0 | 0 | 1 | 0 | 0 | 0 | 0 | 0 | 0 | 0 | 0 | 0 | 0 | 0 | 350 | 4 | 0 | 0 | 0 | 0 | 0 | 0 | 0 | 0 | 0 | 0 | 0 | 1 | 0 | 0 | 0 | 0 | 0 | 0 | 0 | 0 | 0 | 0 | 0 | 0 | 0 | 0 | 0 | 0 | 0 | 0 | 0 | 0 | 0 | 0 | 0 | 0 | 0 | 0 | 0 | 0 | 0 | 0 | 0 | 0 | 0 | 0 | 0 | 0 | 0 | 0 | 300 | 29.85 | 0 | 2.99 | 26.12 | 0 | 0 | 60 | 0.7 | 49.1
4002 |  | 22 | 2 | 0 | 0 | 0 | 0 | 0 | 0 | 1 | 0 | 0 | 0 | 0 | 0 | 0 | 0 | 0 | 0 | 0 | 0 | 350 | 4 | 0 | 0 | 0 | 0 | 0 | 0 | 0 | 1 | 0 | 0 | 0 | 0 | 0 | 0 | 0 | 0 | 0 | 0 | 0 | 0 | 0 | 0 | 0 | 0 | 0 | 0 | 0 | 0 | 0 | 0 | 0 | 0 | 0 | 0 | 0 | 0 | 0 | 0 | 0 | 0 | 0 | 0 | 0 | 0 | 0 | 0 | 0 | 0 | 0 | 0 | 225 | 29.85 | 0 | 2.99 | 26.12 | 0 | 0 | 60 | 0.7 | 14.2
4003 |  | 23 | 2 | 0 | 0 | 0 | 0 | 0 | 0 | 1 | 0 | 0 | 0 | 0 | 0 | 0 | 0 | 0 | 0 | 0 | 0 | 350 | 4 | 0 | 0 | 0 | 0 | 0 | 0 | 0 | 1 | 0 | 0 | 0 | 0 | 0 | 0 | 0 | 0 | 0 | 0 | 0 | 0 | 0 | 0 | 0 | 0 | 0 | 0 | 0 | 0 | 0 | 0 | 0 | 0 | 0 | 0 | 0 | 0 | 0 | 0 | 0 | 0 | 0 | 0 | 0 | 0 | 0 | 0 | 0 | 0 | 0 | 0 | 251 | 29.85 | 0 | 2.99 | 26.12 | 0 | 0 | 60 | 0.7 | 28.4
4004 |  | 24 | 2 | 0 | 0 | 0 | 0 | 0 | 0 | 1 | 0 | 0 | 0 | 0 | 0 | 0 | 0 | 0 | 0 | 0 | 0 | 350 | 4 | 0 | 0 | 0 | 0 | 0 | 0 | 0 | 1 | 0 | 0 | 0 | 0 | 0 | 0 | 0 | 0 | 0 | 0 | 0 | 0 | 0 | 0 | 0 | 0 | 0 | 0 | 0 | 0 | 0 | 0 | 0 | 0 | 0 | 0 | 0 | 0 | 0 | 0 | 0 | 0 | 0 | 0 | 0 | 0 | 0 | 0 | 0 | 0 | 0 | 0 | 276 | 29.85 | 0 | 2.99 | 26.12 | 0 | 0 | 60 | 0.7 | 55.2
4005 |  | 25 | 2 | 0 | 0 | 0 | 0 | 0 | 0 | 1 | 0 | 0 | 0 | 0 | 0 | 0 | 0 | 0 | 0 | 0 | 0 | 350 | 4 | 0 | 0 | 0 | 0 | 0 | 0 | 0 | 1 | 0 | 0 | 0 | 0 | 0 | 0 | 0 | 0 | 0 | 0 | 0 | 0 | 0 | 0 | 0 | 0 | 0 | 0 | 0 | 0 | 0 | 0 | 0 | 0 | 0 | 0 | 0 | 0 | 0 | 0 | 0 | 0 | 0 | 0 | 0 | 0 | 0 | 0 | 0 | 0 | 0 | 0 | 300 | 29.85 | 0 | 2.99 | 26.12 | 0 | 0 | 60 | 0.7 | 81.3
4006 | Gamboa-Rosales et al.[S79] | 1 | 0 | 1 | 0 | 0 | 0 | 7 | 0 | 0 | 0 | 0 | 0 | 0 | 0 | 0 | 0 | 0 | 0 | 0 | 1 | 350 | 3 | 0 | 0 | 1 | 0 | 0 | 0 | 0 | 0 | 0 | 0 | 0 | 0 | 0 | 0 | 0 | 0 | 0 | 0 | 0 | 0 | 0 | 0 | 0 | 0 | 0 | 0 | 0 | 0 | 0 | 0 | 0 | 0 | 0 | 0 | 0 | 0 | 0 | 0 | 0 | 0 | 0 | 0 | 0 | 0 | 0 | 0 | 0 | 0 | 0 | 0 | 209 | 37.9 | 0 | 4 | 9.4 | 3 | 0 | 60 | 0.546 | 3.41
4007 |  | 2 | 0 | 1 | 0 | 0 | 0 | 7 | 0 | 0 | 0 | 0 | 0 | 0 | 0 | 0 | 0 | 0 | 0 | 0 | 1 | 350 | 3 | 0 | 0 | 1 | 0 | 0 | 0 | 0 | 0 | 0 | 0 | 0 | 0 | 0 | 0 | 0 | 0 | 0 | 0 | 0 | 0 | 0 | 0 | 0 | 0 | 0 | 0 | 0 | 0 | 0 | 0 | 0 | 0 | 0 | 0 | 0 | 0 | 0 | 0 | 0 | 0 | 0 | 0 | 0 | 0 | 0 | 0 | 0 | 0 | 0 | 0 | 258 | 37.9 | 0 | 4 | 9.4 | 3 | 0 | 60 | 0.546 | 15.2
4008 |  | 3 | 0 | 1 | 0 | 0 | 0 | 7 | 0 | 0 | 0 | 0 | 0 | 0 | 0 | 0 | 0 | 0 | 0 | 0 | 1 | 350 | 3 | 0 | 0 | 1 | 0 | 0 | 0 | 0 | 0 | 0 | 0 | 0 | 0 | 0 | 0 | 0 | 0 | 0 | 0 | 0 | 0 | 0 | 0 | 0 | 0 | 0 | 0 | 0 | 0 | 0 | 0 | 0 | 0 | 0 | 0 | 0 | 0 | 0 | 0 | 0 | 0 | 0 | 0 | 0 | 0 | 0 | 0 | 0 | 0 | 0 | 0 | 299 | 37.9 | 0 | 4 | 9.4 | 3 | 0 | 60 | 0.546 | 34.1
4009 |  | 4 | 0 | 1 | 0 | 0 | 0 | 7 | 0 | 0 | 0 | 0 | 0 | 0 | 0 | 0 | 0 | 0 | 0 | 0 | 1 | 350 | 3 | 0 | 0 | 1 | 0 | 0 | 0 | 0 | 0 | 0 | 0 | 0 | 0 | 0 | 0 | 0 | 0 | 0 | 0 | 0 | 0 | 0 | 0 | 0 | 0 | 0 | 0 | 0 | 0 | 0 | 0 | 0 | 0 | 0 | 0 | 0 | 0 | 0 | 0 | 0 | 0 | 0 | 0 | 0 | 0 | 0 | 0 | 0 | 0 | 0 | 0 | 350 | 37.9 | 0 | 4 | 9.4 | 3 | 0 | 60 | 0.546 | 41.2
4010 |  | 5 | 0 | 1 | 0 | 0 | 0 | 7 | 0 | 1 | 0 | 0 | 0 | 0 | 0 | 0 | 0 | 0 | 0 | 0 | 0 | 350 | 3 | 0 | 0 | 1 | 0 | 0 | 0 | 0 | 0 | 0 | 0 | 0 | 0 | 0 | 0 | 0 | 0 | 0 | 0 | 0 | 0 | 0 | 0 | 0 | 0 | 0 | 0 | 0 | 0 | 0 | 0 | 0 | 0 | 0 | 0 | 0 | 0 | 0 | 0 | 0 | 0 | 0 | 0 | 0 | 0 | 0 | 0 | 0 | 0 | 0 | 0 | 210 | 37.9 | 0 | 4 | 9.4 | 3 | 0 | 60 | 0.546 | 1.61
4011 |  | 6 | 0 | 1 | 0 | 0 | 0 | 7 | 0 | 1 | 0 | 0 | 0 | 0 | 0 | 0 | 0 | 0 | 0 | 0 | 0 | 350 | 3 | 0 | 0 | 1 | 0 | 0 | 0 | 0 | 0 | 0 | 0 | 0 | 0 | 0 | 0 | 0 | 0 | 0 | 0 | 0 | 0 | 0 | 0 | 0 | 0 | 0 | 0 | 0 | 0 | 0 | 0 | 0 | 0 | 0 | 0 | 0 | 0 | 0 | 0 | 0 | 0 | 0 | 0 | 0 | 0 | 0 | 0 | 0 | 0 | 0 | 0 | 258 | 37.9 | 0 | 4 | 9.4 | 3 | 0 | 60 | 0.546 | 1.43
4012 |  | 7 | 0 | 1 | 0 | 0 | 0 | 7 | 0 | 1 | 0 | 0 | 0 | 0 | 0 | 0 | 0 | 0 | 0 | 0 | 0 | 350 | 3 | 0 | 0 | 1 | 0 | 0 | 0 | 0 | 0 | 0 | 0 | 0 | 0 | 0 | 0 | 0 | 0 | 0 | 0 | 0 | 0 | 0 | 0 | 0 | 0 | 0 | 0 | 0 | 0 | 0 | 0 | 0 | 0 | 0 | 0 | 0 | 0 | 0 | 0 | 0 | 0 | 0 | 0 | 0 | 0 | 0 | 0 | 0 | 0 | 0 | 0 | 299 | 37.9 | 0 | 4 | 9.4 | 3 | 0 | 60 | 0.546 | 2.81
4013 |  | 8 | 0 | 1 | 0 | 0 | 0 | 7 | 0 | 1 | 0 | 0 | 0 | 0 | 0 | 0 | 0 | 0 | 0 | 0 | 0 | 350 | 3 | 0 | 0 | 1 | 0 | 0 | 0 | 0 | 0 | 0 | 0 | 0 | 0 | 0 | 0 | 0 | 0 | 0 | 0 | 0 | 0 | 0 | 0 | 0 | 0 | 0 | 0 | 0 | 0 | 0 | 0 | 0 | 0 | 0 | 0 | 0 | 0 | 0 | 0 | 0 | 0 | 0 | 0 | 0 | 0 | 0 | 0 | 0 | 0 | 0 | 0 | 350 | 37.9 | 0 | 4 | 9.4 | 3 | 0 | 60 | 0.546 | 10
4014 | Kim et al. [S80] | 1 | 1 | 0 | 0 | 0 | 0 | 0 | 0 | 0 | 1 | 0 | 0 | 0 | 0 | 0 | 0 | 0 | 0 | 0 | 0 | 500 | 1 | 0 | 0 | 0.8 | 0 | 0 | 0 | 0 | 0.2 | 0 | 0 | 0 | 0 | 0 | 0 | 0 | 0 | 0 | 0 | 0 | 0 | 0 | 0 | 0 | 0 | 0 | 0 | 0 | 0 | 0 | 0 | 0 | 0 | 0 | 0 | 0 | 0 | 0 | 0 | 0 | 0 | 0 | 0 | 0 | 0 | 0 | 0 | 0 | 0 | 0 | 0 | 198 | 8.96 | 0 | 15.8 | 50.37 | 24.84 | 0 | 60 | 0.666 | 0.345
4015 |  | 2 | 1 | 0 | 0 | 0 | 0 | 0 | 0 | 0 | 1 | 0 | 0 | 0 | 0 | 0 | 0 | 0 | 0 | 0 | 0 | 500 | 1 | 0 | 0 | 0.8 | 0 | 0 | 0 | 0 | 0.2 | 0 | 0 | 0 | 0 | 0 | 0 | 0 | 0 | 0 | 0 | 0 | 0 | 0 | 0 | 0 | 0 | 0 | 0 | 0 | 0 | 0 | 0 | 0 | 0 | 0 | 0 | 0 | 0 | 0 | 0 | 0 | 0 | 0 | 0 | 0 | 0 | 0 | 0 | 0 | 0 | 0 | 0 | 209 | 8.96 | 0 | 15.8 | 50.37 | 24.84 | 0 | 60 | 0.666 | 2.41
4016 |  | 3 | 1 | 0 | 0 | 0 | 0 | 0 | 0 | 0 | 1 | 0 | 0 | 0 | 0 | 0 | 0 | 0 | 0 | 0 | 0 | 500 | 1 | 0 | 0 | 0.8 | 0 | 0 | 0 | 0 | 0.2 | 0 | 0 | 0 | 0 | 0 | 0 | 0 | 0 | 0 | 0 | 0 | 0 | 0 | 0 | 0 | 0 | 0 | 0 | 0 | 0 | 0 | 0 | 0 | 0 | 0 | 0 | 0 | 0 | 0 | 0 | 0 | 0 | 0 | 0 | 0 | 0 | 0 | 0 | 0 | 0 | 0 | 0 | 229 | 8.96 | 0 | 15.8 | 50.37 | 24.84 | 0 | 60 | 0.666 | 4.83
4017 |  | 4 | 1 | 0 | 0 | 0 | 0 | 0 | 0 | 0 | 1 | 0 | 0 | 0 | 0 | 0 | 0 | 0 | 0 | 0 | 0 | 500 | 1 | 0 | 0 | 0.8 | 0 | 0 | 0 | 0 | 0.2 | 0 | 0 | 0 | 0 | 0 | 0 | 0 | 0 | 0 | 0 | 0 | 0 | 0 | 0 | 0 | 0 | 0 | 0 | 0 | 0 | 0 | 0 | 0 | 0 | 0 | 0 | 0 | 0 | 0 | 0 | 0 | 0 | 0 | 0 | 0 | 0 | 0 | 0 | 0 | 0 | 0 | 0 | 260 | 8.96 | 0 | 15.8 | 50.37 | 24.84 | 0 | 60 | 0.666 | 9.14
4018 |  | 5 | 1 | 0 | 0 | 0 | 0 | 0 | 0 | 0 | 1 | 0 | 0 | 0 | 0 | 0 | 0 | 0 | 0 | 0 | 0 | 500 | 1 | 0 | 0 | 0.8 | 0 | 0 | 0 | 0 | 0.2 | 0 | 0 | 0 | 0 | 0 | 0 | 0 | 0 | 0 | 0 | 0 | 0 | 0 | 0 | 0 | 0 | 0 | 0 | 0 | 0 | 0 | 0 | 0 | 0 | 0 | 0 | 0 | 0 | 0 | 0 | 0 | 0 | 0 | 0 | 0 | 0 | 0 | 0 | 0 | 0 | 0 | 0 | 269 | 8.96 | 0 | 15.8 | 50.37 | 24.84 | 0 | 60 | 0.666 | 12.4
4019 |  | 6 | 1 | 0 | 0 | 0 | 0 | 0 | 0 | 0 | 1 | 0 | 0 | 0 | 0 | 0 | 0 | 0 | 0 | 0 | 0 | 500 | 1 | 0 | 0 | 0.8 | 0 | 0 | 0 | 0 | 0.2 | 0 | 0 | 0 | 0 | 0 | 0 | 0 | 0 | 0 | 0 | 0 | 0 | 0 | 0 | 0 | 0 | 0 | 0 | 0 | 0 | 0 | 0 | 0 | 0 | 0 | 0 | 0 | 0 | 0 | 0 | 0 | 0 | 0 | 0 | 0 | 0 | 0 | 0 | 0 | 0 | 0 | 0 | 279 | 8.96 | 0 | 15.8 | 50.37 | 24.84 | 0 | 60 | 0.666 | 16.7
4020 |  | 7 | 1 | 0 | 0 | 0 | 0 | 0 | 0 | 0 | 1 | 0 | 0 | 0 | 0 | 0 | 0 | 0 | 0 | 0 | 0 | 500 | 1 | 0 | 0 | 0.8 | 0 | 0 | 0 | 0 | 0.2 | 0 | 0 | 0 | 0 | 0 | 0 | 0 | 0 | 0 | 0 | 0 | 0 | 0 | 0 | 0 | 0 | 0 | 0 | 0 | 0 | 0 | 0 | 0 | 0 | 0 | 0 | 0 | 0 | 0 | 0 | 0 | 0 | 0 | 0 | 0 | 0 | 0 | 0 | 0 | 0 | 0 | 0 | 289 | 8.96 | 0 | 15.8 | 50.37 | 24.84 | 0 | 60 | 0.666 | 23.3
4021 |  | 8 | 1 | 0 | 0 | 0 | 0 | 0 | 0 | 0 | 1 | 0 | 0 | 0 | 0 | 0 | 0 | 0 | 0 | 0 | 0 | 500 | 1 | 0 | 0 | 0.8 | 0 | 0 | 0 | 0 | 0.2 | 0 | 0 | 0 | 0 | 0 | 0 | 0 | 0 | 0 | 0 | 0 | 0 | 0 | 0 | 0 | 0 | 0 | 0 | 0 | 0 | 0 | 0 | 0 | 0 | 0 | 0 | 0 | 0 | 0 | 0 | 0 | 0 | 0 | 0 | 0 | 0 | 0 | 0 | 0 | 0 | 0 | 0 | 299 | 8.96 | 0 | 15.8 | 50.37 | 24.84 | 0 | 60 | 0.666 | 31.4
4022 |  | 9 | 1 | 0 | 0 | 0 | 0 | 0 | 0 | 0 | 1 | 0 | 0 | 0 | 0 | 0 | 0 | 0 | 0 | 0 | 0 | 500 | 1 | 0 | 0 | 0.8 | 0 | 0 | 0 | 0 | 0.2 | 0 | 0 | 0 | 0 | 0 | 0 | 0 | 0 | 0 | 0 | 0 | 0 | 0 | 0 | 0 | 0 | 0 | 0 | 0 | 0 | 0 | 0 | 0 | 0 | 0 | 0 | 0 | 0 | 0 | 0 | 0 | 0 | 0 | 0 | 0 | 0 | 0 | 0 | 0 | 0 | 0 | 0 | 309 | 8.96 | 0 | 15.8 | 50.37 | 24.84 | 0 | 60 | 0.666 | 38.8
4023 |  | 10 | 1 | 0 | 0 | 0 | 0 | 0 | 0 | 0 | 1 | 0 | 0 | 0 | 0 | 0 | 0 | 0 | 0 | 0 | 0 | 500 | 1 | 0 | 0 | 0.8 | 0 | 0 | 0 | 0 | 0.2 | 0 | 0 | 0 | 0 | 0 | 0 | 0 | 0 | 0 | 0 | 0 | 0 | 0 | 0 | 0 | 0 | 0 | 0 | 0 | 0 | 0 | 0 | 0 | 0 | 0 | 0 | 0 | 0 | 0 | 0 | 0 | 0 | 0 | 0 | 0 | 0 | 0 | 0 | 0 | 0 | 0 | 0 | 319 | 8.96 | 0 | 15.8 | 50.37 | 24.84 | 0 | 60 | 0.666 | 52.4
4024 |  | 11 | 1 | 0 | 0 | 0 | 0 | 0 | 0 | 0 | 1 | 0 | 0 | 0 | 0 | 0 | 0 | 0 | 0 | 0 | 0 | 500 | 1 | 0 | 0 | 0.8 | 0 | 0 | 0 | 0 | 0.2 | 0 | 0 | 0 | 0 | 0 | 0 | 0 | 0 | 0 | 0 | 0 | 0 | 0 | 0 | 0 | 0 | 0 | 0 | 0 | 0 | 0 | 0 | 0 | 0 | 0 | 0 | 0 | 0 | 0 | 0 | 0 | 0 | 0 | 0 | 0 | 0 | 0 | 0 | 0 | 0 | 0 | 0 | 329 | 8.96 | 0 | 15.8 | 50.37 | 24.84 | 0 | 60 | 0.666 | 58.4
4025 |  | 12 | 1 | 0 | 0 | 0 | 0 | 0 | 0 | 0 | 1 | 0 | 0 | 0 | 0 | 0 | 0 | 0 | 0 | 0 | 0 | 500 | 1 | 0 | 0 | 0.8 | 0 | 0 | 0 | 0 | 0.2 | 0 | 0 | 0 | 0 | 0 | 0 | 0 | 0 | 0 | 0 | 0 | 0 | 0 | 0 | 0 | 0 | 0 | 0 | 0 | 0 | 0 | 0 | 0 | 0 | 0 | 0 | 0 | 0 | 0 | 0 | 0 | 0 | 0 | 0 | 0 | 0 | 0 | 0 | 0 | 0 | 0 | 0 | 339 | 8.96 | 0 | 15.8 | 50.37 | 24.84 | 0 | 60 | 0.666 | 67.2
4026 |  | 13 | 1 | 0 | 0 | 0 | 0 | 0 | 0 | 0 | 1 | 0 | 0 | 0 | 0 | 0 | 0 | 0 | 0 | 0 | 0 | 500 | 1 | 0 | 0 | 0.8 | 0 | 0 | 0 | 0 | 0.2 | 0 | 0 | 0 | 0 | 0 | 0 | 0 | 0 | 0 | 0 | 0 | 0 | 0 | 0 | 0 | 0 | 0 | 0 | 0 | 0 | 0 | 0 | 0 | 0 | 0 | 0 | 0 | 0 | 0 | 0 | 0 | 0 | 0 | 0 | 0 | 0 | 0 | 0 | 0 | 0 | 0 | 0 | 349 | 8.96 | 0 | 15.8 | 50.37 | 24.84 | 0 | 60 | 0.666 | 71.9
4027 |  | 14 | 1 | 0 | 0 | 0 | 0 | 0 | 0 | 0 | 1 | 0 | 0 | 0 | 0 | 0 | 0 | 0 | 0 | 0 | 0 | 500 | 1 | 0 | 0 | 0.8 | 0 | 0 | 0 | 0 | 0.2 | 0 | 0 | 0 | 0 | 0 | 0 | 0 | 0 | 0 | 0 | 0 | 0 | 0 | 0 | 0 | 0 | 0 | 0 | 0 | 0 | 0 | 0 | 0 | 0 | 0 | 0 | 0 | 0 | 0 | 0 | 0 | 0 | 0 | 0 | 0 | 0 | 0 | 0 | 0 | 0 | 0 | 0 | 358 | 8.96 | 0 | 15.8 | 50.37 | 24.84 | 0 | 60 | 0.666 | 75.3
4028 |  | 15 | 1 | 0 | 0 | 0 | 0 | 0 | 0 | 0 | 1 | 0 | 0 | 0 | 0 | 0 | 0 | 0 | 0 | 0 | 0 | 500 | 1 | 0 | 0 | 0.8 | 0 | 0 | 0 | 0 | 0.2 | 0 | 0 | 0 | 0 | 0 | 0 | 0 | 0 | 0 | 0 | 0 | 0 | 0 | 0 | 0 | 0 | 0 | 0 | 0 | 0 | 0 | 0 | 0 | 0 | 0 | 0 | 0 | 0 | 0 | 0 | 0 | 0 | 0 | 0 | 0 | 0 | 0 | 0 | 0 | 0 | 0 | 0 | 369 | 8.96 | 0 | 15.8 | 50.37 | 24.84 | 0 | 60 | 0.666 | 75.5
4029 |  | 16 | 1 | 0 | 0 | 0 | 0 | 0 | 0 | 0 | 1 | 0 | 0 | 0 | 0 | 0 | 0 | 0 | 0 | 0 | 0 | 500 | 1 | 0 | 0 | 0.8 | 0 | 0 | 0 | 0 | 0.2 | 0 | 0 | 0 | 0 | 0 | 0 | 0 | 0 | 0 | 0 | 0 | 0 | 0 | 0 | 0 | 0 | 0 | 0 | 0 | 0 | 0 | 0 | 0 | 0 | 0 | 0 | 0 | 0 | 0 | 0 | 0 | 0 | 0 | 0 | 0 | 0 | 0 | 0 | 0 | 0 | 0 | 0 | 379 | 8.96 | 0 | 15.8 | 50.37 | 24.84 | 0 | 60 | 0.666 | 76
4030 |  | 17 | 1 | 0 | 0 | 0 | 0 | 0 | 0 | 0 | 1 | 0 | 0 | 0 | 0 | 0 | 0 | 0 | 0 | 0 | 0 | 500 | 1 | 0 | 0 | 0.8 | 0 | 0 | 0 | 0 | 0.2 | 0 | 0 | 0 | 0 | 0 | 0 | 0 | 0 | 0 | 0 | 0 | 0 | 0 | 0 | 0 | 0 | 0 | 0 | 0 | 0 | 0 | 0 | 0 | 0 | 0 | 0 | 0 | 0 | 0 | 0 | 0 | 0 | 0 | 0 | 0 | 0 | 0 | 0 | 0 | 0 | 0 | 0 | 389 | 8.96 | 0 | 15.8 | 50.37 | 24.84 | 0 | 60 | 0.666 | 74.5
4031 |  | 18 | 1 | 0 | 0 | 0 | 0 | 0 | 0 | 0 | 1 | 0 | 0 | 0 | 0 | 0 | 0 | 0 | 0 | 0 | 0 | 500 | 1 | 0 | 0 | 0.8 | 0 | 0 | 0 | 0 | 0.2 | 0 | 0 | 0 | 0 | 0 | 0 | 0 | 0 | 0 | 0 | 0 | 0 | 0 | 0 | 0 | 0 | 0 | 0 | 0 | 0 | 0 | 0 | 0 | 0 | 0 | 0 | 0 | 0 | 0 | 0 | 0 | 0 | 0 | 0 | 0 | 0 | 0 | 0 | 0 | 0 | 0 | 0 | 398 | 8.96 | 0 | 15.8 | 50.37 | 24.84 | 0 | 60 | 0.666 | 74.1
4032 |  | 19 | 1 | 0 | 0 | 0 | 0 | 0 | 0 | 0 | 1 | 0 | 0 | 0 | 0 | 0 | 0 | 0 | 0 | 0 | 0 | 500 | 1 | 0 | 0 | 0.6 | 0 | 0 | 0 | 0 | 0.4 | 0 | 0 | 0 | 0 | 0 | 0 | 0 | 0 | 0 | 0 | 0 | 0 | 0 | 0 | 0 | 0 | 0 | 0 | 0 | 0 | 0 | 0 | 0 | 0 | 0 | 0 | 0 | 0 | 0 | 0 | 0 | 0 | 0 | 0 | 0 | 0 | 0 | 0 | 0 | 0 | 0 | 0 | 200 | 8.96 | 0 | 15.8 | 50.37 | 24.84 | 0 | 60 | 0.666 | 0
4033 |  | 20 | 1 | 0 | 0 | 0 | 0 | 0 | 0 | 0 | 1 | 0 | 0 | 0 | 0 | 0 | 0 | 0 | 0 | 0 | 0 | 500 | 1 | 0 | 0 | 0.6 | 0 | 0 | 0 | 0 | 0.4 | 0 | 0 | 0 | 0 | 0 | 0 | 0 | 0 | 0 | 0 | 0 | 0 | 0 | 0 | 0 | 0 | 0 | 0 | 0 | 0 | 0 | 0 | 0 | 0 | 0 | 0 | 0 | 0 | 0 | 0 | 0 | 0 | 0 | 0 | 0 | 0 | 0 | 0 | 0 | 0 | 0 | 0 | 219 | 8.96 | 0 | 15.8 | 50.37 | 24.84 | 0 | 60 | 0.666 | 3.45
4034 |  | 21 | 1 | 0 | 0 | 0 | 0 | 0 | 0 | 0 | 1 | 0 | 0 | 0 | 0 | 0 | 0 | 0 | 0 | 0 | 0 | 500 | 1 | 0 | 0 | 0.6 | 0 | 0 | 0 | 0 | 0.4 | 0 | 0 | 0 | 0 | 0 | 0 | 0 | 0 | 0 | 0 | 0 | 0 | 0 | 0 | 0 | 0 | 0 | 0 | 0 | 0 | 0 | 0 | 0 | 0 | 0 | 0 | 0 | 0 | 0 | 0 | 0 | 0 | 0 | 0 | 0 | 0 | 0 | 0 | 0 | 0 | 0 | 0 | 239 | 8.96 | 0 | 15.8 | 50.37 | 24.84 | 0 | 60 | 0.666 | 6.21
4035 |  | 22 | 1 | 0 | 0 | 0 | 0 | 0 | 0 | 0 | 1 | 0 | 0 | 0 | 0 | 0 | 0 | 0 | 0 | 0 | 0 | 500 | 1 | 0 | 0 | 0.6 | 0 | 0 | 0 | 0 | 0.4 | 0 | 0 | 0 | 0 | 0 | 0 | 0 | 0 | 0 | 0 | 0 | 0 | 0 | 0 | 0 | 0 | 0 | 0 | 0 | 0 | 0 | 0 | 0 | 0 | 0 | 0 | 0 | 0 | 0 | 0 | 0 | 0 | 0 | 0 | 0 | 0 | 0 | 0 | 0 | 0 | 0 | 0 | 260 | 8.96 | 0 | 15.8 | 50.37 | 24.84 | 0 | 60 | 0.666 | 8.28
4036 |  | 23 | 1 | 0 | 0 | 0 | 0 | 0 | 0 | 0 | 1 | 0 | 0 | 0 | 0 | 0 | 0 | 0 | 0 | 0 | 0 | 500 | 1 | 0 | 0 | 0.6 | 0 | 0 | 0 | 0 | 0.4 | 0 | 0 | 0 | 0 | 0 | 0 | 0 | 0 | 0 | 0 | 0 | 0 | 0 | 0 | 0 | 0 | 0 | 0 | 0 | 0 | 0 | 0 | 0 | 0 | 0 | 0 | 0 | 0 | 0 | 0 | 0 | 0 | 0 | 0 | 0 | 0 | 0 | 0 | 0 | 0 | 0 | 0 | 270 | 8.96 | 0 | 15.8 | 50.37 | 24.84 | 0 | 60 | 0.666 | 14.5
4037 |  | 24 | 1 | 0 | 0 | 0 | 0 | 0 | 0 | 0 | 1 | 0 | 0 | 0 | 0 | 0 | 0 | 0 | 0 | 0 | 0 | 500 | 1 | 0 | 0 | 0.6 | 0 | 0 | 0 | 0 | 0.4 | 0 | 0 | 0 | 0 | 0 | 0 | 0 | 0 | 0 | 0 | 0 | 0 | 0 | 0 | 0 | 0 | 0 | 0 | 0 | 0 | 0 | 0 | 0 | 0 | 0 | 0 | 0 | 0 | 0 | 0 | 0 | 0 | 0 | 0 | 0 | 0 | 0 | 0 | 0 | 0 | 0 | 0 | 280 | 8.96 | 0 | 15.8 | 50.37 | 24.84 | 0 | 60 | 0.666 | 21
4038 |  | 25 | 1 | 0 | 0 | 0 | 0 | 0 | 0 | 0 | 1 | 0 | 0 | 0 | 0 | 0 | 0 | 0 | 0 | 0 | 0 | 500 | 1 | 0 | 0 | 0.6 | 0 | 0 | 0 | 0 | 0.4 | 0 | 0 | 0 | 0 | 0 | 0 | 0 | 0 | 0 | 0 | 0 | 0 | 0 | 0 | 0 | 0 | 0 | 0 | 0 | 0 | 0 | 0 | 0 | 0 | 0 | 0 | 0 | 0 | 0 | 0 | 0 | 0 | 0 | 0 | 0 | 0 | 0 | 0 | 0 | 0 | 0 | 0 | 290 | 8.96 | 0 | 15.8 | 50.37 | 24.84 | 0 | 60 | 0.666 | 29.1
4039 |  | 26 | 1 | 0 | 0 | 0 | 0 | 0 | 0 | 0 | 1 | 0 | 0 | 0 | 0 | 0 | 0 | 0 | 0 | 0 | 0 | 500 | 1 | 0 | 0 | 0.6 | 0 | 0 | 0 | 0 | 0.4 | 0 | 0 | 0 | 0 | 0 | 0 | 0 | 0 | 0 | 0 | 0 | 0 | 0 | 0 | 0 | 0 | 0 | 0 | 0 | 0 | 0 | 0 | 0 | 0 | 0 | 0 | 0 | 0 | 0 | 0 | 0 | 0 | 0 | 0 | 0 | 0 | 0 | 0 | 0 | 0 | 0 | 0 | 300 | 8.96 | 0 | 15.8 | 50.37 | 24.84 | 0 | 60 | 0.666 | 40
4040 |  | 27 | 1 | 0 | 0 | 0 | 0 | 0 | 0 | 0 | 1 | 0 | 0 | 0 | 0 | 0 | 0 | 0 | 0 | 0 | 0 | 500 | 1 | 0 | 0 | 0.6 | 0 | 0 | 0 | 0 | 0.4 | 0 | 0 | 0 | 0 | 0 | 0 | 0 | 0 | 0 | 0 | 0 | 0 | 0 | 0 | 0 | 0 | 0 | 0 | 0 | 0 | 0 | 0 | 0 | 0 | 0 | 0 | 0 | 0 | 0 | 0 | 0 | 0 | 0 | 0 | 0 | 0 | 0 | 0 | 0 | 0 | 0 | 0 | 309 | 8.96 | 0 | 15.8 | 50.37 | 24.84 | 0 | 60 | 0.666 | 50.9
4041 |  | 28 | 1 | 0 | 0 | 0 | 0 | 0 | 0 | 0 | 1 | 0 | 0 | 0 | 0 | 0 | 0 | 0 | 0 | 0 | 0 | 500 | 1 | 0 | 0 | 0.6 | 0 | 0 | 0 | 0 | 0.4 | 0 | 0 | 0 | 0 | 0 | 0 | 0 | 0 | 0 | 0 | 0 | 0 | 0 | 0 | 0 | 0 | 0 | 0 | 0 | 0 | 0 | 0 | 0 | 0 | 0 | 0 | 0 | 0 | 0 | 0 | 0 | 0 | 0 | 0 | 0 | 0 | 0 | 0 | 0 | 0 | 0 | 0 | 318 | 8.96 | 0 | 15.8 | 50.37 | 24.84 | 0 | 60 | 0.666 | 62.2
4042 |  | 29 | 1 | 0 | 0 | 0 | 0 | 0 | 0 | 0 | 1 | 0 | 0 | 0 | 0 | 0 | 0 | 0 | 0 | 0 | 0 | 500 | 1 | 0 | 0 | 0.6 | 0 | 0 | 0 | 0 | 0.4 | 0 | 0 | 0 | 0 | 0 | 0 | 0 | 0 | 0 | 0 | 0 | 0 | 0 | 0 | 0 | 0 | 0 | 0 | 0 | 0 | 0 | 0 | 0 | 0 | 0 | 0 | 0 | 0 | 0 | 0 | 0 | 0 | 0 | 0 | 0 | 0 | 0 | 0 | 0 | 0 | 0 | 0 | 329 | 8.96 | 0 | 15.8 | 50.37 | 24.84 | 0 | 60 | 0.666 | 69.7
4043 |  | 30 | 1 | 0 | 0 | 0 | 0 | 0 | 0 | 0 | 1 | 0 | 0 | 0 | 0 | 0 | 0 | 0 | 0 | 0 | 0 | 500 | 1 | 0 | 0 | 0.6 | 0 | 0 | 0 | 0 | 0.4 | 0 | 0 | 0 | 0 | 0 | 0 | 0 | 0 | 0 | 0 | 0 | 0 | 0 | 0 | 0 | 0 | 0 | 0 | 0 | 0 | 0 | 0 | 0 | 0 | 0 | 0 | 0 | 0 | 0 | 0 | 0 | 0 | 0 | 0 | 0 | 0 | 0 | 0 | 0 | 0 | 0 | 0 | 339 | 8.96 | 0 | 15.8 | 50.37 | 24.84 | 0 | 60 | 0.666 | 74.5
4044 |  | 31 | 1 | 0 | 0 | 0 | 0 | 0 | 0 | 0 | 1 | 0 | 0 | 0 | 0 | 0 | 0 | 0 | 0 | 0 | 0 | 500 | 1 | 0 | 0 | 0.6 | 0 | 0 | 0 | 0 | 0.4 | 0 | 0 | 0 | 0 | 0 | 0 | 0 | 0 | 0 | 0 | 0 | 0 | 0 | 0 | 0 | 0 | 0 | 0 | 0 | 0 | 0 | 0 | 0 | 0 | 0 | 0 | 0 | 0 | 0 | 0 | 0 | 0 | 0 | 0 | 0 | 0 | 0 | 0 | 0 | 0 | 0 | 0 | 349 | 8.96 | 0 | 15.8 | 50.37 | 24.84 | 0 | 60 | 0.666 | 76.6
4045 |  | 32 | 1 | 0 | 0 | 0 | 0 | 0 | 0 | 0 | 1 | 0 | 0 | 0 | 0 | 0 | 0 | 0 | 0 | 0 | 0 | 500 | 1 | 0 | 0 | 0.6 | 0 | 0 | 0 | 0 | 0.4 | 0 | 0 | 0 | 0 | 0 | 0 | 0 | 0 | 0 | 0 | 0 | 0 | 0 | 0 | 0 | 0 | 0 | 0 | 0 | 0 | 0 | 0 | 0 | 0 | 0 | 0 | 0 | 0 | 0 | 0 | 0 | 0 | 0 | 0 | 0 | 0 | 0 | 0 | 0 | 0 | 0 | 0 | 358 | 8.96 | 0 | 15.8 | 50.37 | 24.84 | 0 | 60 | 0.666 | 78.1
4046 |  | 33 | 1 | 0 | 0 | 0 | 0 | 0 | 0 | 0 | 1 | 0 | 0 | 0 | 0 | 0 | 0 | 0 | 0 | 0 | 0 | 500 | 1 | 0 | 0 | 0.6 | 0 | 0 | 0 | 0 | 0.4 | 0 | 0 | 0 | 0 | 0 | 0 | 0 | 0 | 0 | 0 | 0 | 0 | 0 | 0 | 0 | 0 | 0 | 0 | 0 | 0 | 0 | 0 | 0 | 0 | 0 | 0 | 0 | 0 | 0 | 0 | 0 | 0 | 0 | 0 | 0 | 0 | 0 | 0 | 0 | 0 | 0 | 0 | 369 | 8.96 | 0 | 15.8 | 50.37 | 24.84 | 0 | 60 | 0.666 | 77.4
4047 |  | 34 | 1 | 0 | 0 | 0 | 0 | 0 | 0 | 0 | 1 | 0 | 0 | 0 | 0 | 0 | 0 | 0 | 0 | 0 | 0 | 500 | 1 | 0 | 0 | 0.6 | 0 | 0 | 0 | 0 | 0.4 | 0 | 0 | 0 | 0 | 0 | 0 | 0 | 0 | 0 | 0 | 0 | 0 | 0 | 0 | 0 | 0 | 0 | 0 | 0 | 0 | 0 | 0 | 0 | 0 | 0 | 0 | 0 | 0 | 0 | 0 | 0 | 0 | 0 | 0 | 0 | 0 | 0 | 0 | 0 | 0 | 0 | 0 | 378 | 8.96 | 0 | 15.8 | 50.37 | 24.84 | 0 | 60 | 0.666 | 76.7
4048 |  | 35 | 1 | 0 | 0 | 0 | 0 | 0 | 0 | 0 | 1 | 0 | 0 | 0 | 0 | 0 | 0 | 0 | 0 | 0 | 0 | 500 | 1 | 0 | 0 | 0.6 | 0 | 0 | 0 | 0 | 0.4 | 0 | 0 | 0 | 0 | 0 | 0 | 0 | 0 | 0 | 0 | 0 | 0 | 0 | 0 | 0 | 0 | 0 | 0 | 0 | 0 | 0 | 0 | 0 | 0 | 0 | 0 | 0 | 0 | 0 | 0 | 0 | 0 | 0 | 0 | 0 | 0 | 0 | 0 | 0 | 0 | 0 | 0 | 389 | 8.96 | 0 | 15.8 | 50.37 | 24.84 | 0 | 60 | 0.666 | 75
4049 |  | 36 | 1 | 0 | 0 | 0 | 0 | 0 | 0 | 0 | 1 | 0 | 0 | 0 | 0 | 0 | 0 | 0 | 0 | 0 | 0 | 500 | 1 | 0 | 0 | 0.6 | 0 | 0 | 0 | 0 | 0.4 | 0 | 0 | 0 | 0 | 0 | 0 | 0 | 0 | 0 | 0 | 0 | 0 | 0 | 0 | 0 | 0 | 0 | 0 | 0 | 0 | 0 | 0 | 0 | 0 | 0 | 0 | 0 | 0 | 0 | 0 | 0 | 0 | 0 | 0 | 0 | 0 | 0 | 0 | 0 | 0 | 0 | 0 | 399 | 8.96 | 0 | 15.8 | 50.37 | 24.84 | 0 | 60 | 0.666 | 72.9
4050 |  | 37 | 1 | 0 | 0 | 0 | 0 | 0 | 0 | 0 | 1 | 0 | 0 | 0 | 0 | 0 | 0 | 0 | 0 | 0 | 0 | 500 | 1 | 0 | 0 | 0.4 | 0 | 0 | 0 | 0 | 0.6 | 0 | 0 | 0 | 0 | 0 | 0 | 0 | 0 | 0 | 0 | 0 | 0 | 0 | 0 | 0 | 0 | 0 | 0 | 0 | 0 | 0 | 0 | 0 | 0 | 0 | 0 | 0 | 0 | 0 | 0 | 0 | 0 | 0 | 0 | 0 | 0 | 0 | 0 | 0 | 0 | 0 | 0 | 210 | 8.96 | 0 | 15.8 | 50.37 | 24.84 | 0 | 60 | 0.666 | 0.172
4051 |  | 38 | 1 | 0 | 0 | 0 | 0 | 0 | 0 | 0 | 1 | 0 | 0 | 0 | 0 | 0 | 0 | 0 | 0 | 0 | 0 | 500 | 1 | 0 | 0 | 0.4 | 0 | 0 | 0 | 0 | 0.6 | 0 | 0 | 0 | 0 | 0 | 0 | 0 | 0 | 0 | 0 | 0 | 0 | 0 | 0 | 0 | 0 | 0 | 0 | 0 | 0 | 0 | 0 | 0 | 0 | 0 | 0 | 0 | 0 | 0 | 0 | 0 | 0 | 0 | 0 | 0 | 0 | 0 | 0 | 0 | 0 | 0 | 0 | 229 | 8.96 | 0 | 15.8 | 50.37 | 24.84 | 0 | 60 | 0.666 | 1.03
4052 |  | 39 | 1 | 0 | 0 | 0 | 0 | 0 | 0 | 0 | 1 | 0 | 0 | 0 | 0 | 0 | 0 | 0 | 0 | 0 | 0 | 500 | 1 | 0 | 0 | 0.4 | 0 | 0 | 0 | 0 | 0.6 | 0 | 0 | 0 | 0 | 0 | 0 | 0 | 0 | 0 | 0 | 0 | 0 | 0 | 0 | 0 | 0 | 0 | 0 | 0 | 0 | 0 | 0 | 0 | 0 | 0 | 0 | 0 | 0 | 0 | 0 | 0 | 0 | 0 | 0 | 0 | 0 | 0 | 0 | 0 | 0 | 0 | 0 | 239 | 8.96 | 0 | 15.8 | 50.37 | 24.84 | 0 | 60 | 0.666 | 4.83
4053 |  | 40 | 1 | 0 | 0 | 0 | 0 | 0 | 0 | 0 | 1 | 0 | 0 | 0 | 0 | 0 | 0 | 0 | 0 | 0 | 0 | 500 | 1 | 0 | 0 | 0.4 | 0 | 0 | 0 | 0 | 0.6 | 0 | 0 | 0 | 0 | 0 | 0 | 0 | 0 | 0 | 0 | 0 | 0 | 0 | 0 | 0 | 0 | 0 | 0 | 0 | 0 | 0 | 0 | 0 | 0 | 0 | 0 | 0 | 0 | 0 | 0 | 0 | 0 | 0 | 0 | 0 | 0 | 0 | 0 | 0 | 0 | 0 | 0 | 249 | 8.96 | 0 | 15.8 | 50.37 | 24.84 | 0 | 60 | 0.666 | 7.07
4054 |  | 41 | 1 | 0 | 0 | 0 | 0 | 0 | 0 | 0 | 1 | 0 | 0 | 0 | 0 | 0 | 0 | 0 | 0 | 0 | 0 | 500 | 1 | 0 | 0 | 0.4 | 0 | 0 | 0 | 0 | 0.6 | 0 | 0 | 0 | 0 | 0 | 0 | 0 | 0 | 0 | 0 | 0 | 0 | 0 | 0 | 0 | 0 | 0 | 0 | 0 | 0 | 0 | 0 | 0 | 0 | 0 | 0 | 0 | 0 | 0 | 0 | 0 | 0 | 0 | 0 | 0 | 0 | 0 | 0 | 0 | 0 | 0 | 0 | 259 | 8.96 | 0 | 15.8 | 50.37 | 24.84 | 0 | 60 | 0.666 | 11
4055 |  | 42 | 1 | 0 | 0 | 0 | 0 | 0 | 0 | 0 | 1 | 0 | 0 | 0 | 0 | 0 | 0 | 0 | 0 | 0 | 0 | 500 | 1 | 0 | 0 | 0.4 | 0 | 0 | 0 | 0 | 0.6 | 0 | 0 | 0 | 0 | 0 | 0 | 0 | 0 | 0 | 0 | 0 | 0 | 0 | 0 | 0 | 0 | 0 | 0 | 0 | 0 | 0 | 0 | 0 | 0 | 0 | 0 | 0 | 0 | 0 | 0 | 0 | 0 | 0 | 0 | 0 | 0 | 0 | 0 | 0 | 0 | 0 | 0 | 269 | 8.96 | 0 | 15.8 | 50.37 | 24.84 | 0 | 60 | 0.666 | 16.2
4056 |  | 43 | 1 | 0 | 0 | 0 | 0 | 0 | 0 | 0 | 1 | 0 | 0 | 0 | 0 | 0 | 0 | 0 | 0 | 0 | 0 | 500 | 1 | 0 | 0 | 0.4 | 0 | 0 | 0 | 0 | 0.6 | 0 | 0 | 0 | 0 | 0 | 0 | 0 | 0 | 0 | 0 | 0 | 0 | 0 | 0 | 0 | 0 | 0 | 0 | 0 | 0 | 0 | 0 | 0 | 0 | 0 | 0 | 0 | 0 | 0 | 0 | 0 | 0 | 0 | 0 | 0 | 0 | 0 | 0 | 0 | 0 | 0 | 0 | 279 | 8.96 | 0 | 15.8 | 50.37 | 24.84 | 0 | 60 | 0.666 | 22.6
4057 |  | 44 | 1 | 0 | 0 | 0 | 0 | 0 | 0 | 0 | 1 | 0 | 0 | 0 | 0 | 0 | 0 | 0 | 0 | 0 | 0 | 500 | 1 | 0 | 0 | 0.4 | 0 | 0 | 0 | 0 | 0.6 | 0 | 0 | 0 | 0 | 0 | 0 | 0 | 0 | 0 | 0 | 0 | 0 | 0 | 0 | 0 | 0 | 0 | 0 | 0 | 0 | 0 | 0 | 0 | 0 | 0 | 0 | 0 | 0 | 0 | 0 | 0 | 0 | 0 | 0 | 0 | 0 | 0 | 0 | 0 | 0 | 0 | 0 | 289 | 8.96 | 0 | 15.8 | 50.37 | 24.84 | 0 | 60 | 0.666 | 32.8
4058 |  | 45 | 1 | 0 | 0 | 0 | 0 | 0 | 0 | 0 | 1 | 0 | 0 | 0 | 0 | 0 | 0 | 0 | 0 | 0 | 0 | 500 | 1 | 0 | 0 | 0.4 | 0 | 0 | 0 | 0 | 0.6 | 0 | 0 | 0 | 0 | 0 | 0 | 0 | 0 | 0 | 0 | 0 | 0 | 0 | 0 | 0 | 0 | 0 | 0 | 0 | 0 | 0 | 0 | 0 | 0 | 0 | 0 | 0 | 0 | 0 | 0 | 0 | 0 | 0 | 0 | 0 | 0 | 0 | 0 | 0 | 0 | 0 | 0 | 299 | 8.96 | 0 | 15.8 | 50.37 | 24.84 | 0 | 60 | 0.666 | 42.1
4059 |  | 46 | 1 | 0 | 0 | 0 | 0 | 0 | 0 | 0 | 1 | 0 | 0 | 0 | 0 | 0 | 0 | 0 | 0 | 0 | 0 | 500 | 1 | 0 | 0 | 0.4 | 0 | 0 | 0 | 0 | 0.6 | 0 | 0 | 0 | 0 | 0 | 0 | 0 | 0 | 0 | 0 | 0 | 0 | 0 | 0 | 0 | 0 | 0 | 0 | 0 | 0 | 0 | 0 | 0 | 0 | 0 | 0 | 0 | 0 | 0 | 0 | 0 | 0 | 0 | 0 | 0 | 0 | 0 | 0 | 0 | 0 | 0 | 0 | 308 | 8.96 | 0 | 15.8 | 50.37 | 24.84 | 0 | 60 | 0.666 | 55.3
4060 |  | 47 | 1 | 0 | 0 | 0 | 0 | 0 | 0 | 0 | 1 | 0 | 0 | 0 | 0 | 0 | 0 | 0 | 0 | 0 | 0 | 500 | 1 | 0 | 0 | 0.4 | 0 | 0 | 0 | 0 | 0.6 | 0 | 0 | 0 | 0 | 0 | 0 | 0 | 0 | 0 | 0 | 0 | 0 | 0 | 0 | 0 | 0 | 0 | 0 | 0 | 0 | 0 | 0 | 0 | 0 | 0 | 0 | 0 | 0 | 0 | 0 | 0 | 0 | 0 | 0 | 0 | 0 | 0 | 0 | 0 | 0 | 0 | 0 | 318 | 8.96 | 0 | 15.8 | 50.37 | 24.84 | 0 | 60 | 0.666 | 64.3
4061 |  | 48 | 1 | 0 | 0 | 0 | 0 | 0 | 0 | 0 | 1 | 0 | 0 | 0 | 0 | 0 | 0 | 0 | 0 | 0 | 0 | 500 | 1 | 0 | 0 | 0.4 | 0 | 0 | 0 | 0 | 0.6 | 0 | 0 | 0 | 0 | 0 | 0 | 0 | 0 | 0 | 0 | 0 | 0 | 0 | 0 | 0 | 0 | 0 | 0 | 0 | 0 | 0 | 0 | 0 | 0 | 0 | 0 | 0 | 0 | 0 | 0 | 0 | 0 | 0 | 0 | 0 | 0 | 0 | 0 | 0 | 0 | 0 | 0 | 328 | 8.96 | 0 | 15.8 | 50.37 | 24.84 | 0 | 60 | 0.666 | 70.3
4062 |  | 49 | 1 | 0 | 0 | 0 | 0 | 0 | 0 | 0 | 1 | 0 | 0 | 0 | 0 | 0 | 0 | 0 | 0 | 0 | 0 | 500 | 1 | 0 | 0 | 0.4 | 0 | 0 | 0 | 0 | 0.6 | 0 | 0 | 0 | 0 | 0 | 0 | 0 | 0 | 0 | 0 | 0 | 0 | 0 | 0 | 0 | 0 | 0 | 0 | 0 | 0 | 0 | 0 | 0 | 0 | 0 | 0 | 0 | 0 | 0 | 0 | 0 | 0 | 0 | 0 | 0 | 0 | 0 | 0 | 0 | 0 | 0 | 0 | 338 | 8.96 | 0 | 15.8 | 50.37 | 24.84 | 0 | 60 | 0.666 | 75
4063 |  | 50 | 1 | 0 | 0 | 0 | 0 | 0 | 0 | 0 | 1 | 0 | 0 | 0 | 0 | 0 | 0 | 0 | 0 | 0 | 0 | 500 | 1 | 0 | 0 | 0.4 | 0 | 0 | 0 | 0 | 0.6 | 0 | 0 | 0 | 0 | 0 | 0 | 0 | 0 | 0 | 0 | 0 | 0 | 0 | 0 | 0 | 0 | 0 | 0 | 0 | 0 | 0 | 0 | 0 | 0 | 0 | 0 | 0 | 0 | 0 | 0 | 0 | 0 | 0 | 0 | 0 | 0 | 0 | 0 | 0 | 0 | 0 | 0 | 348 | 8.96 | 0 | 15.8 | 50.37 | 24.84 | 0 | 60 | 0.666 | 77.6
4064 |  | 51 | 1 | 0 | 0 | 0 | 0 | 0 | 0 | 0 | 1 | 0 | 0 | 0 | 0 | 0 | 0 | 0 | 0 | 0 | 0 | 500 | 1 | 0 | 0 | 0.4 | 0 | 0 | 0 | 0 | 0.6 | 0 | 0 | 0 | 0 | 0 | 0 | 0 | 0 | 0 | 0 | 0 | 0 | 0 | 0 | 0 | 0 | 0 | 0 | 0 | 0 | 0 | 0 | 0 | 0 | 0 | 0 | 0 | 0 | 0 | 0 | 0 | 0 | 0 | 0 | 0 | 0 | 0 | 0 | 0 | 0 | 0 | 0 | 358 | 8.96 | 0 | 15.8 | 50.37 | 24.84 | 0 | 60 | 0.666 | 76.9
4065 |  | 52 | 1 | 0 | 0 | 0 | 0 | 0 | 0 | 0 | 1 | 0 | 0 | 0 | 0 | 0 | 0 | 0 | 0 | 0 | 0 | 500 | 1 | 0 | 0 | 0.4 | 0 | 0 | 0 | 0 | 0.6 | 0 | 0 | 0 | 0 | 0 | 0 | 0 | 0 | 0 | 0 | 0 | 0 | 0 | 0 | 0 | 0 | 0 | 0 | 0 | 0 | 0 | 0 | 0 | 0 | 0 | 0 | 0 | 0 | 0 | 0 | 0 | 0 | 0 | 0 | 0 | 0 | 0 | 0 | 0 | 0 | 0 | 0 | 368 | 8.96 | 0 | 15.8 | 50.37 | 24.84 | 0 | 60 | 0.666 | 78.3
4066 |  | 53 | 1 | 0 | 0 | 0 | 0 | 0 | 0 | 0 | 1 | 0 | 0 | 0 | 0 | 0 | 0 | 0 | 0 | 0 | 0 | 500 | 1 | 0 | 0 | 0.4 | 0 | 0 | 0 | 0 | 0.6 | 0 | 0 | 0 | 0 | 0 | 0 | 0 | 0 | 0 | 0 | 0 | 0 | 0 | 0 | 0 | 0 | 0 | 0 | 0 | 0 | 0 | 0 | 0 | 0 | 0 | 0 | 0 | 0 | 0 | 0 | 0 | 0 | 0 | 0 | 0 | 0 | 0 | 0 | 0 | 0 | 0 | 0 | 378 | 8.96 | 0 | 15.8 | 50.37 | 24.84 | 0 | 60 | 0.666 | 76.6
4067 |  | 54 | 1 | 0 | 0 | 0 | 0 | 0 | 0 | 0 | 1 | 0 | 0 | 0 | 0 | 0 | 0 | 0 | 0 | 0 | 0 | 500 | 1 | 0 | 0 | 0.4 | 0 | 0 | 0 | 0 | 0.6 | 0 | 0 | 0 | 0 | 0 | 0 | 0 | 0 | 0 | 0 | 0 | 0 | 0 | 0 | 0 | 0 | 0 | 0 | 0 | 0 | 0 | 0 | 0 | 0 | 0 | 0 | 0 | 0 | 0 | 0 | 0 | 0 | 0 | 0 | 0 | 0 | 0 | 0 | 0 | 0 | 0 | 0 | 388 | 8.96 | 0 | 15.8 | 50.37 | 24.84 | 0 | 60 | 0.666 | 76.2
4068 |  | 55 | 1 | 0 | 0 | 0 | 0 | 0 | 0 | 0 | 1 | 0 | 0 | 0 | 0 | 0 | 0 | 0 | 0 | 0 | 0 | 500 | 1 | 0 | 0 | 0.4 | 0 | 0 | 0 | 0 | 0.6 | 0 | 0 | 0 | 0 | 0 | 0 | 0 | 0 | 0 | 0 | 0 | 0 | 0 | 0 | 0 | 0 | 0 | 0 | 0 | 0 | 0 | 0 | 0 | 0 | 0 | 0 | 0 | 0 | 0 | 0 | 0 | 0 | 0 | 0 | 0 | 0 | 0 | 0 | 0 | 0 | 0 | 0 | 399 | 8.96 | 0 | 15.8 | 50.37 | 24.84 | 0 | 60 | 0.666 | 73.4
4069 |  | 56 | 1 | 0 | 0 | 0 | 0 | 0 | 0 | 0 | 1 | 0 | 0 | 0 | 0 | 0 | 0 | 0 | 0 | 0 | 0 | 500 | 1 | 0 | 0 | 0.2 | 0 | 0 | 0 | 0 | 0.8 | 0 | 0 | 0 | 0 | 0 | 0 | 0 | 0 | 0 | 0 | 0 | 0 | 0 | 0 | 0 | 0 | 0 | 0 | 0 | 0 | 0 | 0 | 0 | 0 | 0 | 0 | 0 | 0 | 0 | 0 | 0 | 0 | 0 | 0 | 0 | 0 | 0 | 0 | 0 | 0 | 0 | 0 | 200 | 8.96 | 0 | 15.8 | 50.37 | 24.84 | 0 | 60 | 0.666 | 0.862
4070 |  | 57 | 1 | 0 | 0 | 0 | 0 | 0 | 0 | 0 | 1 | 0 | 0 | 0 | 0 | 0 | 0 | 0 | 0 | 0 | 0 | 500 | 1 | 0 | 0 | 0.2 | 0 | 0 | 0 | 0 | 0.8 | 0 | 0 | 0 | 0 | 0 | 0 | 0 | 0 | 0 | 0 | 0 | 0 | 0 | 0 | 0 | 0 | 0 | 0 | 0 | 0 | 0 | 0 | 0 | 0 | 0 | 0 | 0 | 0 | 0 | 0 | 0 | 0 | 0 | 0 | 0 | 0 | 0 | 0 | 0 | 0 | 0 | 0 | 209 | 8.96 | 0 | 15.8 | 50.37 | 24.84 | 0 | 60 | 0.666 | 0
4071 |  | 58 | 1 | 0 | 0 | 0 | 0 | 0 | 0 | 0 | 1 | 0 | 0 | 0 | 0 | 0 | 0 | 0 | 0 | 0 | 0 | 500 | 1 | 0 | 0 | 0.2 | 0 | 0 | 0 | 0 | 0.8 | 0 | 0 | 0 | 0 | 0 | 0 | 0 | 0 | 0 | 0 | 0 | 0 | 0 | 0 | 0 | 0 | 0 | 0 | 0 | 0 | 0 | 0 | 0 | 0 | 0 | 0 | 0 | 0 | 0 | 0 | 0 | 0 | 0 | 0 | 0 | 0 | 0 | 0 | 0 | 0 | 0 | 0 | 220 | 8.96 | 0 | 15.8 | 50.37 | 24.84 | 0 | 60 | 0.666 | 0.517
4072 |  | 59 | 1 | 0 | 0 | 0 | 0 | 0 | 0 | 0 | 1 | 0 | 0 | 0 | 0 | 0 | 0 | 0 | 0 | 0 | 0 | 500 | 1 | 0 | 0 | 0.2 | 0 | 0 | 0 | 0 | 0.8 | 0 | 0 | 0 | 0 | 0 | 0 | 0 | 0 | 0 | 0 | 0 | 0 | 0 | 0 | 0 | 0 | 0 | 0 | 0 | 0 | 0 | 0 | 0 | 0 | 0 | 0 | 0 | 0 | 0 | 0 | 0 | 0 | 0 | 0 | 0 | 0 | 0 | 0 | 0 | 0 | 0 | 0 | 230 | 8.96 | 0 | 15.8 | 50.37 | 24.84 | 0 | 60 | 0.666 | 2.93
4073 |  | 60 | 1 | 0 | 0 | 0 | 0 | 0 | 0 | 0 | 1 | 0 | 0 | 0 | 0 | 0 | 0 | 0 | 0 | 0 | 0 | 500 | 1 | 0 | 0 | 0.2 | 0 | 0 | 0 | 0 | 0.8 | 0 | 0 | 0 | 0 | 0 | 0 | 0 | 0 | 0 | 0 | 0 | 0 | 0 | 0 | 0 | 0 | 0 | 0 | 0 | 0 | 0 | 0 | 0 | 0 | 0 | 0 | 0 | 0 | 0 | 0 | 0 | 0 | 0 | 0 | 0 | 0 | 0 | 0 | 0 | 0 | 0 | 0 | 240 | 8.96 | 0 | 15.8 | 50.37 | 24.84 | 0 | 60 | 0.666 | 2.07
4074 |  | 61 | 1 | 0 | 0 | 0 | 0 | 0 | 0 | 0 | 1 | 0 | 0 | 0 | 0 | 0 | 0 | 0 | 0 | 0 | 0 | 500 | 1 | 0 | 0 | 0.2 | 0 | 0 | 0 | 0 | 0.8 | 0 | 0 | 0 | 0 | 0 | 0 | 0 | 0 | 0 | 0 | 0 | 0 | 0 | 0 | 0 | 0 | 0 | 0 | 0 | 0 | 0 | 0 | 0 | 0 | 0 | 0 | 0 | 0 | 0 | 0 | 0 | 0 | 0 | 0 | 0 | 0 | 0 | 0 | 0 | 0 | 0 | 0 | 249 | 8.96 | 0 | 15.8 | 50.37 | 24.84 | 0 | 60 | 0.666 | 4.66
4075 |  | 62 | 1 | 0 | 0 | 0 | 0 | 0 | 0 | 0 | 1 | 0 | 0 | 0 | 0 | 0 | 0 | 0 | 0 | 0 | 0 | 500 | 1 | 0 | 0 | 0.2 | 0 | 0 | 0 | 0 | 0.8 | 0 | 0 | 0 | 0 | 0 | 0 | 0 | 0 | 0 | 0 | 0 | 0 | 0 | 0 | 0 | 0 | 0 | 0 | 0 | 0 | 0 | 0 | 0 | 0 | 0 | 0 | 0 | 0 | 0 | 0 | 0 | 0 | 0 | 0 | 0 | 0 | 0 | 0 | 0 | 0 | 0 | 0 | 260 | 8.96 | 0 | 15.8 | 50.37 | 24.84 | 0 | 60 | 0.666 | 5.69
4076 |  | 63 | 1 | 0 | 0 | 0 | 0 | 0 | 0 | 0 | 1 | 0 | 0 | 0 | 0 | 0 | 0 | 0 | 0 | 0 | 0 | 500 | 1 | 0 | 0 | 0.2 | 0 | 0 | 0 | 0 | 0.8 | 0 | 0 | 0 | 0 | 0 | 0 | 0 | 0 | 0 | 0 | 0 | 0 | 0 | 0 | 0 | 0 | 0 | 0 | 0 | 0 | 0 | 0 | 0 | 0 | 0 | 0 | 0 | 0 | 0 | 0 | 0 | 0 | 0 | 0 | 0 | 0 | 0 | 0 | 0 | 0 | 0 | 0 | 270 | 8.96 | 0 | 15.8 | 50.37 | 24.84 | 0 | 60 | 0.666 | 7.41
4077 |  | 64 | 1 | 0 | 0 | 0 | 0 | 0 | 0 | 0 | 1 | 0 | 0 | 0 | 0 | 0 | 0 | 0 | 0 | 0 | 0 | 500 | 1 | 0 | 0 | 0.2 | 0 | 0 | 0 | 0 | 0.8 | 0 | 0 | 0 | 0 | 0 | 0 | 0 | 0 | 0 | 0 | 0 | 0 | 0 | 0 | 0 | 0 | 0 | 0 | 0 | 0 | 0 | 0 | 0 | 0 | 0 | 0 | 0 | 0 | 0 | 0 | 0 | 0 | 0 | 0 | 0 | 0 | 0 | 0 | 0 | 0 | 0 | 0 | 279 | 8.96 | 0 | 15.8 | 50.37 | 24.84 | 0 | 60 | 0.666 | 11.2
4078 |  | 65 | 1 | 0 | 0 | 0 | 0 | 0 | 0 | 0 | 1 | 0 | 0 | 0 | 0 | 0 | 0 | 0 | 0 | 0 | 0 | 500 | 1 | 0 | 0 | 0.2 | 0 | 0 | 0 | 0 | 0.8 | 0 | 0 | 0 | 0 | 0 | 0 | 0 | 0 | 0 | 0 | 0 | 0 | 0 | 0 | 0 | 0 | 0 | 0 | 0 | 0 | 0 | 0 | 0 | 0 | 0 | 0 | 0 | 0 | 0 | 0 | 0 | 0 | 0 | 0 | 0 | 0 | 0 | 0 | 0 | 0 | 0 | 0 | 290 | 8.96 | 0 | 15.8 | 50.37 | 24.84 | 0 | 60 | 0.666 | 17.2
4079 |  | 66 | 1 | 0 | 0 | 0 | 0 | 0 | 0 | 0 | 1 | 0 | 0 | 0 | 0 | 0 | 0 | 0 | 0 | 0 | 0 | 500 | 1 | 0 | 0 | 0.2 | 0 | 0 | 0 | 0 | 0.8 | 0 | 0 | 0 | 0 | 0 | 0 | 0 | 0 | 0 | 0 | 0 | 0 | 0 | 0 | 0 | 0 | 0 | 0 | 0 | 0 | 0 | 0 | 0 | 0 | 0 | 0 | 0 | 0 | 0 | 0 | 0 | 0 | 0 | 0 | 0 | 0 | 0 | 0 | 0 | 0 | 0 | 0 | 299 | 8.96 | 0 | 15.8 | 50.37 | 24.84 | 0 | 60 | 0.666 | 21.9
4080 |  | 67 | 1 | 0 | 0 | 0 | 0 | 0 | 0 | 0 | 1 | 0 | 0 | 0 | 0 | 0 | 0 | 0 | 0 | 0 | 0 | 500 | 1 | 0 | 0 | 0.2 | 0 | 0 | 0 | 0 | 0.8 | 0 | 0 | 0 | 0 | 0 | 0 | 0 | 0 | 0 | 0 | 0 | 0 | 0 | 0 | 0 | 0 | 0 | 0 | 0 | 0 | 0 | 0 | 0 | 0 | 0 | 0 | 0 | 0 | 0 | 0 | 0 | 0 | 0 | 0 | 0 | 0 | 0 | 0 | 0 | 0 | 0 | 0 | 310 | 8.96 | 0 | 15.8 | 50.37 | 24.84 | 0 | 60 | 0.666 | 29.5
4081 |  | 68 | 1 | 0 | 0 | 0 | 0 | 0 | 0 | 0 | 1 | 0 | 0 | 0 | 0 | 0 | 0 | 0 | 0 | 0 | 0 | 500 | 1 | 0 | 0 | 0.2 | 0 | 0 | 0 | 0 | 0.8 | 0 | 0 | 0 | 0 | 0 | 0 | 0 | 0 | 0 | 0 | 0 | 0 | 0 | 0 | 0 | 0 | 0 | 0 | 0 | 0 | 0 | 0 | 0 | 0 | 0 | 0 | 0 | 0 | 0 | 0 | 0 | 0 | 0 | 0 | 0 | 0 | 0 | 0 | 0 | 0 | 0 | 0 | 319 | 8.96 | 0 | 15.8 | 50.37 | 24.84 | 0 | 60 | 0.666 | 35.2
4082 |  | 69 | 1 | 0 | 0 | 0 | 0 | 0 | 0 | 0 | 1 | 0 | 0 | 0 | 0 | 0 | 0 | 0 | 0 | 0 | 0 | 500 | 1 | 0 | 0 | 0.2 | 0 | 0 | 0 | 0 | 0.8 | 0 | 0 | 0 | 0 | 0 | 0 | 0 | 0 | 0 | 0 | 0 | 0 | 0 | 0 | 0 | 0 | 0 | 0 | 0 | 0 | 0 | 0 | 0 | 0 | 0 | 0 | 0 | 0 | 0 | 0 | 0 | 0 | 0 | 0 | 0 | 0 | 0 | 0 | 0 | 0 | 0 | 0 | 329 | 8.96 | 0 | 15.8 | 50.37 | 24.84 | 0 | 60 | 0.666 | 39.3
4083 |  | 70 | 1 | 0 | 0 | 0 | 0 | 0 | 0 | 0 | 1 | 0 | 0 | 0 | 0 | 0 | 0 | 0 | 0 | 0 | 0 | 500 | 1 | 0 | 0 | 0.2 | 0 | 0 | 0 | 0 | 0.8 | 0 | 0 | 0 | 0 | 0 | 0 | 0 | 0 | 0 | 0 | 0 | 0 | 0 | 0 | 0 | 0 | 0 | 0 | 0 | 0 | 0 | 0 | 0 | 0 | 0 | 0 | 0 | 0 | 0 | 0 | 0 | 0 | 0 | 0 | 0 | 0 | 0 | 0 | 0 | 0 | 0 | 0 | 339 | 8.96 | 0 | 15.8 | 50.37 | 24.84 | 0 | 60 | 0.666 | 48.8
4084 |  | 71 | 1 | 0 | 0 | 0 | 0 | 0 | 0 | 0 | 1 | 0 | 0 | 0 | 0 | 0 | 0 | 0 | 0 | 0 | 0 | 500 | 1 | 0 | 0 | 0.2 | 0 | 0 | 0 | 0 | 0.8 | 0 | 0 | 0 | 0 | 0 | 0 | 0 | 0 | 0 | 0 | 0 | 0 | 0 | 0 | 0 | 0 | 0 | 0 | 0 | 0 | 0 | 0 | 0 | 0 | 0 | 0 | 0 | 0 | 0 | 0 | 0 | 0 | 0 | 0 | 0 | 0 | 0 | 0 | 0 | 0 | 0 | 0 | 349 | 8.96 | 0 | 15.8 | 50.37 | 24.84 | 0 | 60 | 0.666 | 54.5
4085 |  | 72 | 1 | 0 | 0 | 0 | 0 | 0 | 0 | 0 | 1 | 0 | 0 | 0 | 0 | 0 | 0 | 0 | 0 | 0 | 0 | 500 | 1 | 0 | 0 | 0.2 | 0 | 0 | 0 | 0 | 0.8 | 0 | 0 | 0 | 0 | 0 | 0 | 0 | 0 | 0 | 0 | 0 | 0 | 0 | 0 | 0 | 0 | 0 | 0 | 0 | 0 | 0 | 0 | 0 | 0 | 0 | 0 | 0 | 0 | 0 | 0 | 0 | 0 | 0 | 0 | 0 | 0 | 0 | 0 | 0 | 0 | 0 | 0 | 359 | 8.96 | 0 | 15.8 | 50.37 | 24.84 | 0 | 60 | 0.666 | 61.6
4086 |  | 73 | 1 | 0 | 0 | 0 | 0 | 0 | 0 | 0 | 1 | 0 | 0 | 0 | 0 | 0 | 0 | 0 | 0 | 0 | 0 | 500 | 1 | 0 | 0 | 0.2 | 0 | 0 | 0 | 0 | 0.8 | 0 | 0 | 0 | 0 | 0 | 0 | 0 | 0 | 0 | 0 | 0 | 0 | 0 | 0 | 0 | 0 | 0 | 0 | 0 | 0 | 0 | 0 | 0 | 0 | 0 | 0 | 0 | 0 | 0 | 0 | 0 | 0 | 0 | 0 | 0 | 0 | 0 | 0 | 0 | 0 | 0 | 0 | 369 | 8.96 | 0 | 15.8 | 50.37 | 24.84 | 0 | 60 | 0.666 | 65.3
4087 |  | 74 | 1 | 0 | 0 | 0 | 0 | 0 | 0 | 0 | 1 | 0 | 0 | 0 | 0 | 0 | 0 | 0 | 0 | 0 | 0 | 500 | 1 | 0 | 0 | 0.2 | 0 | 0 | 0 | 0 | 0.8 | 0 | 0 | 0 | 0 | 0 | 0 | 0 | 0 | 0 | 0 | 0 | 0 | 0 | 0 | 0 | 0 | 0 | 0 | 0 | 0 | 0 | 0 | 0 | 0 | 0 | 0 | 0 | 0 | 0 | 0 | 0 | 0 | 0 | 0 | 0 | 0 | 0 | 0 | 0 | 0 | 0 | 0 | 379 | 8.96 | 0 | 15.8 | 50.37 | 24.84 | 0 | 60 | 0.666 | 69
4088 |  | 75 | 1 | 0 | 0 | 0 | 0 | 0 | 0 | 0 | 1 | 0 | 0 | 0 | 0 | 0 | 0 | 0 | 0 | 0 | 0 | 500 | 1 | 0 | 0 | 0.2 | 0 | 0 | 0 | 0 | 0.8 | 0 | 0 | 0 | 0 | 0 | 0 | 0 | 0 | 0 | 0 | 0 | 0 | 0 | 0 | 0 | 0 | 0 | 0 | 0 | 0 | 0 | 0 | 0 | 0 | 0 | 0 | 0 | 0 | 0 | 0 | 0 | 0 | 0 | 0 | 0 | 0 | 0 | 0 | 0 | 0 | 0 | 0 | 389 | 8.96 | 0 | 15.8 | 50.37 | 24.84 | 0 | 60 | 0.666 | 69.7
4089 |  | 76 | 1 | 0 | 0 | 0 | 0 | 0 | 0 | 0 | 1 | 0 | 0 | 0 | 0 | 0 | 0 | 0 | 0 | 0 | 0 | 500 | 1 | 0 | 0 | 0.2 | 0 | 0 | 0 | 0 | 0.8 | 0 | 0 | 0 | 0 | 0 | 0 | 0 | 0 | 0 | 0 | 0 | 0 | 0 | 0 | 0 | 0 | 0 | 0 | 0 | 0 | 0 | 0 | 0 | 0 | 0 | 0 | 0 | 0 | 0 | 0 | 0 | 0 | 0 | 0 | 0 | 0 | 0 | 0 | 0 | 0 | 0 | 0 | 400 | 8.96 | 0 | 15.8 | 50.37 | 24.84 | 0 | 60 | 0.666 | 68.6
4090 |  | 77 | 1 | 0 | 0 | 0 | 0 | 0 | 0 | 0 | 1 | 1 | 0 | 0 | 0 | 0 | 0 | 0 | 0 | 0 | 0 | 500 | 1 | 0 | 0 | 0.8 | 0 | 0 | 0 | 0 | 0.2 | 0 | 0 | 0 | 0 | 0 | 0 | 0 | 0 | 0 | 0 | 0 | 0 | 0 | 0 | 0 | 3.6 | 0 | 0 | 0 | 0 | 0 | 0 | 0 | 0 | 0 | 0 | 0 | 0 | 0 | 0 | 0 | 0 | 0 | 0 | 0 | 0 | 0 | 0 | 0 | 0 | 0 | 0 | 250 | 8.96 | 0 | 15.8 | 50.37 | 24.84 | 0 | 60 | 0.666 | 2.81
4091 |  | 78 | 1 | 0 | 0 | 0 | 0 | 0 | 0 | 0 | 1 | 1 | 0 | 0 | 0 | 0 | 0 | 0 | 0 | 0 | 0 | 500 | 1 | 0 | 0 | 0.8 | 0 | 0 | 0 | 0 | 0.2 | 0 | 0 | 0 | 0 | 0 | 0 | 0 | 0 | 0 | 0 | 0 | 0 | 0 | 0 | 0 | 3.6 | 0 | 0 | 0 | 0 | 0 | 0 | 0 | 0 | 0 | 0 | 0 | 0 | 0 | 0 | 0 | 0 | 0 | 0 | 0 | 0 | 0 | 0 | 0 | 0 | 0 | 0 | 260 | 8.96 | 0 | 15.8 | 50.37 | 24.84 | 0 | 60 | 0.666 | 5.4
4092 |  | 79 | 1 | 0 | 0 | 0 | 0 | 0 | 0 | 0 | 1 | 1 | 0 | 0 | 0 | 0 | 0 | 0 | 0 | 0 | 0 | 500 | 1 | 0 | 0 | 0.8 | 0 | 0 | 0 | 0 | 0.2 | 0 | 0 | 0 | 0 | 0 | 0 | 0 | 0 | 0 | 0 | 0 | 0 | 0 | 0 | 0 | 3.6 | 0 | 0 | 0 | 0 | 0 | 0 | 0 | 0 | 0 | 0 | 0 | 0 | 0 | 0 | 0 | 0 | 0 | 0 | 0 | 0 | 0 | 0 | 0 | 0 | 0 | 0 | 270 | 8.96 | 0 | 15.8 | 50.37 | 24.84 | 0 | 60 | 0.666 | 8.34
4093 |  | 80 | 1 | 0 | 0 | 0 | 0 | 0 | 0 | 0 | 1 | 1 | 0 | 0 | 0 | 0 | 0 | 0 | 0 | 0 | 0 | 500 | 1 | 0 | 0 | 0.8 | 0 | 0 | 0 | 0 | 0.2 | 0 | 0 | 0 | 0 | 0 | 0 | 0 | 0 | 0 | 0 | 0 | 0 | 0 | 0 | 0 | 3.6 | 0 | 0 | 0 | 0 | 0 | 0 | 0 | 0 | 0 | 0 | 0 | 0 | 0 | 0 | 0 | 0 | 0 | 0 | 0 | 0 | 0 | 0 | 0 | 0 | 0 | 0 | 280 | 8.96 | 0 | 15.8 | 50.37 | 24.84 | 0 | 60 | 0.666 | 12.5
4094 |  | 81 | 1 | 0 | 0 | 0 | 0 | 0 | 0 | 0 | 1 | 1 | 0 | 0 | 0 | 0 | 0 | 0 | 0 | 0 | 0 | 500 | 1 | 0 | 0 | 0.8 | 0 | 0 | 0 | 0 | 0.2 | 0 | 0 | 0 | 0 | 0 | 0 | 0 | 0 | 0 | 0 | 0 | 0 | 0 | 0 | 0 | 3.6 | 0 | 0 | 0 | 0 | 0 | 0 | 0 | 0 | 0 | 0 | 0 | 0 | 0 | 0 | 0 | 0 | 0 | 0 | 0 | 0 | 0 | 0 | 0 | 0 | 0 | 0 | 290 | 8.96 | 0 | 15.8 | 50.37 | 24.84 | 0 | 60 | 0.666 | 16.6
4095 |  | 82 | 1 | 0 | 0 | 0 | 0 | 0 | 0 | 0 | 1 | 1 | 0 | 0 | 0 | 0 | 0 | 0 | 0 | 0 | 0 | 500 | 1 | 0 | 0 | 0.8 | 0 | 0 | 0 | 0 | 0.2 | 0 | 0 | 0 | 0 | 0 | 0 | 0 | 0 | 0 | 0 | 0 | 0 | 0 | 0 | 0 | 3.6 | 0 | 0 | 0 | 0 | 0 | 0 | 0 | 0 | 0 | 0 | 0 | 0 | 0 | 0 | 0 | 0 | 0 | 0 | 0 | 0 | 0 | 0 | 0 | 0 | 0 | 0 | 300 | 8.96 | 0 | 15.8 | 50.37 | 24.84 | 0 | 60 | 0.666 | 22
4096 |  | 83 | 1 | 0 | 0 | 0 | 0 | 0 | 0 | 0 | 1 | 1 | 0 | 0 | 0 | 0 | 0 | 0 | 0 | 0 | 0 | 500 | 1 | 0 | 0 | 0.8 | 0 | 0 | 0 | 0 | 0.2 | 0 | 0 | 0 | 0 | 0 | 0 | 0 | 0 | 0 | 0 | 0 | 0 | 0 | 0 | 0 | 3.6 | 0 | 0 | 0 | 0 | 0 | 0 | 0 | 0 | 0 | 0 | 0 | 0 | 0 | 0 | 0 | 0 | 0 | 0 | 0 | 0 | 0 | 0 | 0 | 0 | 0 | 0 | 310 | 8.96 | 0 | 15.8 | 50.37 | 24.84 | 0 | 60 | 0.666 | 33.9
4097 |  | 84 | 1 | 0 | 0 | 0 | 0 | 0 | 0 | 0 | 1 | 1 | 0 | 0 | 0 | 0 | 0 | 0 | 0 | 0 | 0 | 500 | 1 | 0 | 0 | 0.8 | 0 | 0 | 0 | 0 | 0.2 | 0 | 0 | 0 | 0 | 0 | 0 | 0 | 0 | 0 | 0 | 0 | 0 | 0 | 0 | 0 | 3.6 | 0 | 0 | 0 | 0 | 0 | 0 | 0 | 0 | 0 | 0 | 0 | 0 | 0 | 0 | 0 | 0 | 0 | 0 | 0 | 0 | 0 | 0 | 0 | 0 | 0 | 0 | 319 | 8.96 | 0 | 15.8 | 50.37 | 24.84 | 0 | 60 | 0.666 | 40.6
4098 |  | 85 | 1 | 0 | 0 | 0 | 0 | 0 | 0 | 0 | 1 | 1 | 0 | 0 | 0 | 0 | 0 | 0 | 0 | 0 | 0 | 500 | 1 | 0 | 0 | 0.8 | 0 | 0 | 0 | 0 | 0.2 | 0 | 0 | 0 | 0 | 0 | 0 | 0 | 0 | 0 | 0 | 0 | 0 | 0 | 0 | 0 | 3.6 | 0 | 0 | 0 | 0 | 0 | 0 | 0 | 0 | 0 | 0 | 0 | 0 | 0 | 0 | 0 | 0 | 0 | 0 | 0 | 0 | 0 | 0 | 0 | 0 | 0 | 0 | 329 | 8.96 | 0 | 15.8 | 50.37 | 24.84 | 0 | 60 | 0.666 | 53.7
4099 |  | 86 | 1 | 0 | 0 | 0 | 0 | 0 | 0 | 0 | 1 | 1 | 0 | 0 | 0 | 0 | 0 | 0 | 0 | 0 | 0 | 500 | 1 | 0 | 0 | 0.8 | 0 | 0 | 0 | 0 | 0.2 | 0 | 0 | 0 | 0 | 0 | 0 | 0 | 0 | 0 | 0 | 0 | 0 | 0 | 0 | 0 | 3.6 | 0 | 0 | 0 | 0 | 0 | 0 | 0 | 0 | 0 | 0 | 0 | 0 | 0 | 0 | 0 | 0 | 0 | 0 | 0 | 0 | 0 | 0 | 0 | 0 | 0 | 0 | 339 | 8.96 | 0 | 15.8 | 50.37 | 24.84 | 0 | 60 | 0.666 | 55.6
4100 |  | 87 | 1 | 0 | 0 | 0 | 0 | 0 | 0 | 0 | 1 | 1 | 0 | 0 | 0 | 0 | 0 | 0 | 0 | 0 | 0 | 500 | 1 | 0 | 0 | 0.8 | 0 | 0 | 0 | 0 | 0.2 | 0 | 0 | 0 | 0 | 0 | 0 | 0 | 0 | 0 | 0 | 0 | 0 | 0 | 0 | 0 | 3.6 | 0 | 0 | 0 | 0 | 0 | 0 | 0 | 0 | 0 | 0 | 0 | 0 | 0 | 0 | 0 | 0 | 0 | 0 | 0 | 0 | 0 | 0 | 0 | 0 | 0 | 0 | 349 | 8.96 | 0 | 15.8 | 50.37 | 24.84 | 0 | 60 | 0.666 | 69.9
4101 |  | 88 | 1 | 0 | 0 | 0 | 0 | 0 | 0 | 0 | 1 | 1 | 0 | 0 | 0 | 0 | 0 | 0 | 0 | 0 | 0 | 500 | 1 | 0 | 0 | 0.8 | 0 | 0 | 0 | 0 | 0.2 | 0 | 0 | 0 | 0 | 0 | 0 | 0 | 0 | 0 | 0 | 0 | 0 | 0 | 0 | 0 | 3.6 | 0 | 0 | 0 | 0 | 0 | 0 | 0 | 0 | 0 | 0 | 0 | 0 | 0 | 0 | 0 | 0 | 0 | 0 | 0 | 0 | 0 | 0 | 0 | 0 | 0 | 0 | 359 | 8.96 | 0 | 15.8 | 50.37 | 24.84 | 0 | 60 | 0.666 | 73.7
4102 |  | 89 | 1 | 0 | 0 | 0 | 0 | 0 | 0 | 0 | 1 | 1 | 0 | 0 | 0 | 0 | 0 | 0 | 0 | 0 | 0 | 500 | 1 | 0 | 0 | 0.8 | 0 | 0 | 0 | 0 | 0.2 | 0 | 0 | 0 | 0 | 0 | 0 | 0 | 0 | 0 | 0 | 0 | 0 | 0 | 0 | 0 | 3.6 | 0 | 0 | 0 | 0 | 0 | 0 | 0 | 0 | 0 | 0 | 0 | 0 | 0 | 0 | 0 | 0 | 0 | 0 | 0 | 0 | 0 | 0 | 0 | 0 | 0 | 0 | 369 | 8.96 | 0 | 15.8 | 50.37 | 24.84 | 0 | 60 | 0.666 | 74.1
4103 |  | 90 | 1 | 0 | 0 | 0 | 0 | 0 | 0 | 0 | 1 | 1 | 0 | 0 | 0 | 0 | 0 | 0 | 0 | 0 | 0 | 500 | 1 | 0 | 0 | 0.8 | 0 | 0 | 0 | 0 | 0.2 | 0 | 0 | 0 | 0 | 0 | 0 | 0 | 0 | 0 | 0 | 0 | 0 | 0 | 0 | 0 | 3.6 | 0 | 0 | 0 | 0 | 0 | 0 | 0 | 0 | 0 | 0 | 0 | 0 | 0 | 0 | 0 | 0 | 0 | 0 | 0 | 0 | 0 | 0 | 0 | 0 | 0 | 0 | 399 | 8.96 | 0 | 15.8 | 50.37 | 24.84 | 0 | 60 | 0.666 | 73.8
4104 |  | 91 | 1 | 0 | 0 | 0 | 0 | 0 | 0 | 0 | 1 | 1 | 0 | 0 | 0 | 0 | 0 | 0 | 0 | 0 | 0 | 500 | 1 | 0 | 0 | 0.8 | 0 | 0 | 0 | 0 | 0.2 | 0 | 0 | 0 | 0 | 0 | 0 | 0 | 0 | 0 | 0 | 0 | 0 | 0 | 0 | 0 | 3.6 | 0 | 0 | 0 | 0 | 0 | 0 | 0 | 0 | 0 | 0 | 0 | 0 | 0 | 0 | 0 | 0 | 0 | 0 | 0 | 0 | 0 | 0 | 0 | 0 | 0 | 0 | 389 | 8.96 | 0 | 15.8 | 50.37 | 24.84 | 0 | 60 | 0.666 | 74.8
4105 |  | 92 | 1 | 0 | 0 | 0 | 0 | 0 | 0 | 0 | 1 | 1 | 0 | 0 | 0 | 0 | 0 | 0 | 0 | 0 | 0 | 500 | 1 | 0 | 0 | 0.7 | 0 | 0 | 0 | 0 | 0.3 | 0 | 0 | 0 | 0 | 0 | 0 | 0 | 0 | 0 | 0 | 0 | 0 | 0 | 0 | 0 | 3.6 | 0 | 0 | 0 | 0 | 0 | 0 | 0 | 0 | 0 | 0 | 0 | 0 | 0 | 0 | 0 | 0 | 0 | 0 | 0 | 0 | 0 | 0 | 0 | 0 | 0 | 0 | 210 | 8.96 | 0 | 15.8 | 50.37 | 24.84 | 0 | 60 | 0.666 | 0.367
4106 |  | 93 | 1 | 0 | 0 | 0 | 0 | 0 | 0 | 0 | 1 | 1 | 0 | 0 | 0 | 0 | 0 | 0 | 0 | 0 | 0 | 500 | 1 | 0 | 0 | 0.7 | 0 | 0 | 0 | 0 | 0.3 | 0 | 0 | 0 | 0 | 0 | 0 | 0 | 0 | 0 | 0 | 0 | 0 | 0 | 0 | 0 | 3.6 | 0 | 0 | 0 | 0 | 0 | 0 | 0 | 0 | 0 | 0 | 0 | 0 | 0 | 0 | 0 | 0 | 0 | 0 | 0 | 0 | 0 | 0 | 0 | 0 | 0 | 0 | 220 | 8.96 | 0 | 15.8 | 50.37 | 24.84 | 0 | 60 | 0.666 | 0.0295
4107 |  | 94 | 1 | 0 | 0 | 0 | 0 | 0 | 0 | 0 | 1 | 1 | 0 | 0 | 0 | 0 | 0 | 0 | 0 | 0 | 0 | 500 | 1 | 0 | 0 | 0.7 | 0 | 0 | 0 | 0 | 0.3 | 0 | 0 | 0 | 0 | 0 | 0 | 0 | 0 | 0 | 0 | 0 | 0 | 0 | 0 | 0 | 3.6 | 0 | 0 | 0 | 0 | 0 | 0 | 0 | 0 | 0 | 0 | 0 | 0 | 0 | 0 | 0 | 0 | 0 | 0 | 0 | 0 | 0 | 0 | 0 | 0 | 0 | 0 | 230 | 8.96 | 0 | 15.8 | 50.37 | 24.84 | 0 | 60 | 0.666 | 3.48
4108 |  | 95 | 1 | 0 | 0 | 0 | 0 | 0 | 0 | 0 | 1 | 1 | 0 | 0 | 0 | 0 | 0 | 0 | 0 | 0 | 0 | 500 | 1 | 0 | 0 | 0.7 | 0 | 0 | 0 | 0 | 0.3 | 0 | 0 | 0 | 0 | 0 | 0 | 0 | 0 | 0 | 0 | 0 | 0 | 0 | 0 | 0 | 3.6 | 0 | 0 | 0 | 0 | 0 | 0 | 0 | 0 | 0 | 0 | 0 | 0 | 0 | 0 | 0 | 0 | 0 | 0 | 0 | 0 | 0 | 0 | 0 | 0 | 0 | 0 | 260 | 8.96 | 0 | 15.8 | 50.37 | 24.84 | 0 | 60 | 0.666 | 7.3
4109 |  | 96 | 1 | 0 | 0 | 0 | 0 | 0 | 0 | 0 | 1 | 1 | 0 | 0 | 0 | 0 | 0 | 0 | 0 | 0 | 0 | 500 | 1 | 0 | 0 | 0.7 | 0 | 0 | 0 | 0 | 0.3 | 0 | 0 | 0 | 0 | 0 | 0 | 0 | 0 | 0 | 0 | 0 | 0 | 0 | 0 | 0 | 3.6 | 0 | 0 | 0 | 0 | 0 | 0 | 0 | 0 | 0 | 0 | 0 | 0 | 0 | 0 | 0 | 0 | 0 | 0 | 0 | 0 | 0 | 0 | 0 | 0 | 0 | 0 | 270 | 8.96 | 0 | 15.8 | 50.37 | 24.84 | 0 | 60 | 0.666 | 10.1
4110 |  | 97 | 1 | 0 | 0 | 0 | 0 | 0 | 0 | 0 | 1 | 1 | 0 | 0 | 0 | 0 | 0 | 0 | 0 | 0 | 0 | 500 | 1 | 0 | 0 | 0.7 | 0 | 0 | 0 | 0 | 0.3 | 0 | 0 | 0 | 0 | 0 | 0 | 0 | 0 | 0 | 0 | 0 | 0 | 0 | 0 | 0 | 3.6 | 0 | 0 | 0 | 0 | 0 | 0 | 0 | 0 | 0 | 0 | 0 | 0 | 0 | 0 | 0 | 0 | 0 | 0 | 0 | 0 | 0 | 0 | 0 | 0 | 0 | 0 | 280 | 8.96 | 0 | 15.8 | 50.37 | 24.84 | 0 | 60 | 0.666 | 14.7
4111 |  | 98 | 1 | 0 | 0 | 0 | 0 | 0 | 0 | 0 | 1 | 1 | 0 | 0 | 0 | 0 | 0 | 0 | 0 | 0 | 0 | 500 | 1 | 0 | 0 | 0.7 | 0 | 0 | 0 | 0 | 0.3 | 0 | 0 | 0 | 0 | 0 | 0 | 0 | 0 | 0 | 0 | 0 | 0 | 0 | 0 | 0 | 3.6 | 0 | 0 | 0 | 0 | 0 | 0 | 0 | 0 | 0 | 0 | 0 | 0 | 0 | 0 | 0 | 0 | 0 | 0 | 0 | 0 | 0 | 0 | 0 | 0 | 0 | 0 | 290 | 8.96 | 0 | 15.8 | 50.37 | 24.84 | 0 | 60 | 0.666 | 23.2
4112 |  | 99 | 1 | 0 | 0 | 0 | 0 | 0 | 0 | 0 | 1 | 1 | 0 | 0 | 0 | 0 | 0 | 0 | 0 | 0 | 0 | 500 | 1 | 0 | 0 | 0.7 | 0 | 0 | 0 | 0 | 0.3 | 0 | 0 | 0 | 0 | 0 | 0 | 0 | 0 | 0 | 0 | 0 | 0 | 0 | 0 | 0 | 3.6 | 0 | 0 | 0 | 0 | 0 | 0 | 0 | 0 | 0 | 0 | 0 | 0 | 0 | 0 | 0 | 0 | 0 | 0 | 0 | 0 | 0 | 0 | 0 | 0 | 0 | 0 | 300 | 8.96 | 0 | 15.8 | 50.37 | 24.84 | 0 | 60 | 0.666 | 30.1
4113 |  | 100 | 1 | 0 | 0 | 0 | 0 | 0 | 0 | 0 | 1 | 1 | 0 | 0 | 0 | 0 | 0 | 0 | 0 | 0 | 0 | 500 | 1 | 0 | 0 | 0.7 | 0 | 0 | 0 | 0 | 0.3 | 0 | 0 | 0 | 0 | 0 | 0 | 0 | 0 | 0 | 0 | 0 | 0 | 0 | 0 | 0 | 3.6 | 0 | 0 | 0 | 0 | 0 | 0 | 0 | 0 | 0 | 0 | 0 | 0 | 0 | 0 | 0 | 0 | 0 | 0 | 0 | 0 | 0 | 0 | 0 | 0 | 0 | 0 | 310 | 8.96 | 0 | 15.8 | 50.37 | 24.84 | 0 | 60 | 0.666 | 39.9
4114 |  | 101 | 1 | 0 | 0 | 0 | 0 | 0 | 0 | 0 | 1 | 1 | 0 | 0 | 0 | 0 | 0 | 0 | 0 | 0 | 0 | 500 | 1 | 0 | 0 | 0.7 | 0 | 0 | 0 | 0 | 0.3 | 0 | 0 | 0 | 0 | 0 | 0 | 0 | 0 | 0 | 0 | 0 | 0 | 0 | 0 | 0 | 3.6 | 0 | 0 | 0 | 0 | 0 | 0 | 0 | 0 | 0 | 0 | 0 | 0 | 0 | 0 | 0 | 0 | 0 | 0 | 0 | 0 | 0 | 0 | 0 | 0 | 0 | 0 | 320 | 8.96 | 0 | 15.8 | 50.37 | 24.84 | 0 | 60 | 0.666 | 50.4
4115 |  | 102 | 1 | 0 | 0 | 0 | 0 | 0 | 0 | 0 | 1 | 1 | 0 | 0 | 0 | 0 | 0 | 0 | 0 | 0 | 0 | 500 | 1 | 0 | 0 | 0.7 | 0 | 0 | 0 | 0 | 0.3 | 0 | 0 | 0 | 0 | 0 | 0 | 0 | 0 | 0 | 0 | 0 | 0 | 0 | 0 | 0 | 3.6 | 0 | 0 | 0 | 0 | 0 | 0 | 0 | 0 | 0 | 0 | 0 | 0 | 0 | 0 | 0 | 0 | 0 | 0 | 0 | 0 | 0 | 0 | 0 | 0 | 0 | 0 | 330 | 8.96 | 0 | 15.8 | 50.37 | 24.84 | 0 | 60 | 0.666 | 60.6
4116 |  | 103 | 1 | 0 | 0 | 0 | 0 | 0 | 0 | 0 | 1 | 1 | 0 | 0 | 0 | 0 | 0 | 0 | 0 | 0 | 0 | 500 | 1 | 0 | 0 | 0.7 | 0 | 0 | 0 | 0 | 0.3 | 0 | 0 | 0 | 0 | 0 | 0 | 0 | 0 | 0 | 0 | 0 | 0 | 0 | 0 | 0 | 3.6 | 0 | 0 | 0 | 0 | 0 | 0 | 0 | 0 | 0 | 0 | 0 | 0 | 0 | 0 | 0 | 0 | 0 | 0 | 0 | 0 | 0 | 0 | 0 | 0 | 0 | 0 | 340 | 8.96 | 0 | 15.8 | 50.37 | 24.84 | 0 | 60 | 0.666 | 67.5
4117 |  | 104 | 1 | 0 | 0 | 0 | 0 | 0 | 0 | 0 | 1 | 1 | 0 | 0 | 0 | 0 | 0 | 0 | 0 | 0 | 0 | 500 | 1 | 0 | 0 | 0.7 | 0 | 0 | 0 | 0 | 0.3 | 0 | 0 | 0 | 0 | 0 | 0 | 0 | 0 | 0 | 0 | 0 | 0 | 0 | 0 | 0 | 3.6 | 0 | 0 | 0 | 0 | 0 | 0 | 0 | 0 | 0 | 0 | 0 | 0 | 0 | 0 | 0 | 0 | 0 | 0 | 0 | 0 | 0 | 0 | 0 | 0 | 0 | 0 | 350 | 8.96 | 0 | 15.8 | 50.37 | 24.84 | 0 | 60 | 0.666 | 72.5
4118 |  | 105 | 1 | 0 | 0 | 0 | 0 | 0 | 0 | 0 | 1 | 1 | 0 | 0 | 0 | 0 | 0 | 0 | 0 | 0 | 0 | 500 | 1 | 0 | 0 | 0.7 | 0 | 0 | 0 | 0 | 0.3 | 0 | 0 | 0 | 0 | 0 | 0 | 0 | 0 | 0 | 0 | 0 | 0 | 0 | 0 | 0 | 3.6 | 0 | 0 | 0 | 0 | 0 | 0 | 0 | 0 | 0 | 0 | 0 | 0 | 0 | 0 | 0 | 0 | 0 | 0 | 0 | 0 | 0 | 0 | 0 | 0 | 0 | 0 | 369 | 8.96 | 0 | 15.8 | 50.37 | 24.84 | 0 | 60 | 0.666 | 76.2
4119 |  | 106 | 1 | 0 | 0 | 0 | 0 | 0 | 0 | 0 | 1 | 1 | 0 | 0 | 0 | 0 | 0 | 0 | 0 | 0 | 0 | 500 | 1 | 0 | 0 | 0.7 | 0 | 0 | 0 | 0 | 0.3 | 0 | 0 | 0 | 0 | 0 | 0 | 0 | 0 | 0 | 0 | 0 | 0 | 0 | 0 | 0 | 3.6 | 0 | 0 | 0 | 0 | 0 | 0 | 0 | 0 | 0 | 0 | 0 | 0 | 0 | 0 | 0 | 0 | 0 | 0 | 0 | 0 | 0 | 0 | 0 | 0 | 0 | 0 | 379 | 8.96 | 0 | 15.8 | 50.37 | 24.84 | 0 | 60 | 0.666 | 76
4120 |  | 107 | 1 | 0 | 0 | 0 | 0 | 0 | 0 | 0 | 1 | 1 | 0 | 0 | 0 | 0 | 0 | 0 | 0 | 0 | 0 | 500 | 1 | 0 | 0 | 0.7 | 0 | 0 | 0 | 0 | 0.3 | 0 | 0 | 0 | 0 | 0 | 0 | 0 | 0 | 0 | 0 | 0 | 0 | 0 | 0 | 0 | 3.6 | 0 | 0 | 0 | 0 | 0 | 0 | 0 | 0 | 0 | 0 | 0 | 0 | 0 | 0 | 0 | 0 | 0 | 0 | 0 | 0 | 0 | 0 | 0 | 0 | 0 | 0 | 389 | 8.96 | 0 | 15.8 | 50.37 | 24.84 | 0 | 60 | 0.666 | 75.1
4121 |  | 108 | 1 | 0 | 0 | 0 | 0 | 0 | 0 | 0 | 1 | 1 | 0 | 0 | 0 | 0 | 0 | 0 | 0 | 0 | 0 | 500 | 1 | 0 | 0 | 0.7 | 0 | 0 | 0 | 0 | 0.3 | 0 | 0 | 0 | 0 | 0 | 0 | 0 | 0 | 0 | 0 | 0 | 0 | 0 | 0 | 0 | 3.6 | 0 | 0 | 0 | 0 | 0 | 0 | 0 | 0 | 0 | 0 | 0 | 0 | 0 | 0 | 0 | 0 | 0 | 0 | 0 | 0 | 0 | 0 | 0 | 0 | 0 | 0 | 400 | 8.96 | 0 | 15.8 | 50.37 | 24.84 | 0 | 60 | 0.666 | 73.9
4122 |  | 109 | 1 | 0 | 0 | 0 | 0 | 0 | 0 | 0 | 1 | 1 | 0 | 0 | 0 | 0 | 0 | 0 | 0 | 0 | 0 | 500 | 1 | 0 | 0 | 0.6 | 0 | 0 | 0 | 0 | 0.4 | 0 | 0 | 0 | 0 | 0 | 0 | 0 | 0 | 0 | 0 | 0 | 0 | 0 | 0 | 0 | 3.6 | 0 | 0 | 0 | 0 | 0 | 0 | 0 | 0 | 0 | 0 | 0 | 0 | 0 | 0 | 0 | 0 | 0 | 0 | 0 | 0 | 0 | 0 | 0 | 0 | 0 | 0 | 210 | 8.96 | 0 | 15.8 | 50.37 | 24.84 | 0 | 60 | 0.666 | 2.95
4123 |  | 110 | 1 | 0 | 0 | 0 | 0 | 0 | 0 | 0 | 1 | 1 | 0 | 0 | 0 | 0 | 0 | 0 | 0 | 0 | 0 | 500 | 1 | 0 | 0 | 0.6 | 0 | 0 | 0 | 0 | 0.4 | 0 | 0 | 0 | 0 | 0 | 0 | 0 | 0 | 0 | 0 | 0 | 0 | 0 | 0 | 0 | 3.6 | 0 | 0 | 0 | 0 | 0 | 0 | 0 | 0 | 0 | 0 | 0 | 0 | 0 | 0 | 0 | 0 | 0 | 0 | 0 | 0 | 0 | 0 | 0 | 0 | 0 | 0 | 220 | 8.96 | 0 | 15.8 | 50.37 | 24.84 | 0 | 60 | 0.666 | 1.58
4124 |  | 111 | 1 | 0 | 0 | 0 | 0 | 0 | 0 | 0 | 1 | 1 | 0 | 0 | 0 | 0 | 0 | 0 | 0 | 0 | 0 | 500 | 1 | 0 | 0 | 0.6 | 0 | 0 | 0 | 0 | 0.4 | 0 | 0 | 0 | 0 | 0 | 0 | 0 | 0 | 0 | 0 | 0 | 0 | 0 | 0 | 0 | 3.6 | 0 | 0 | 0 | 0 | 0 | 0 | 0 | 0 | 0 | 0 | 0 | 0 | 0 | 0 | 0 | 0 | 0 | 0 | 0 | 0 | 0 | 0 | 0 | 0 | 0 | 0 | 241 | 8.96 | 0 | 15.8 | 50.37 | 24.84 | 0 | 60 | 0.666 | 4.35
4125 |  | 112 | 1 | 0 | 0 | 0 | 0 | 0 | 0 | 0 | 1 | 1 | 0 | 0 | 0 | 0 | 0 | 0 | 0 | 0 | 0 | 500 | 1 | 0 | 0 | 0.6 | 0 | 0 | 0 | 0 | 0.4 | 0 | 0 | 0 | 0 | 0 | 0 | 0 | 0 | 0 | 0 | 0 | 0 | 0 | 0 | 0 | 3.6 | 0 | 0 | 0 | 0 | 0 | 0 | 0 | 0 | 0 | 0 | 0 | 0 | 0 | 0 | 0 | 0 | 0 | 0 | 0 | 0 | 0 | 0 | 0 | 0 | 0 | 0 | 250 | 8.96 | 0 | 15.8 | 50.37 | 24.84 | 0 | 60 | 0.666 | 7.29
4126 |  | 113 | 1 | 0 | 0 | 0 | 0 | 0 | 0 | 0 | 1 | 1 | 0 | 0 | 0 | 0 | 0 | 0 | 0 | 0 | 0 | 500 | 1 | 0 | 0 | 0.6 | 0 | 0 | 0 | 0 | 0.4 | 0 | 0 | 0 | 0 | 0 | 0 | 0 | 0 | 0 | 0 | 0 | 0 | 0 | 0 | 0 | 3.6 | 0 | 0 | 0 | 0 | 0 | 0 | 0 | 0 | 0 | 0 | 0 | 0 | 0 | 0 | 0 | 0 | 0 | 0 | 0 | 0 | 0 | 0 | 0 | 0 | 0 | 0 | 260 | 8.96 | 0 | 15.8 | 50.37 | 24.84 | 0 | 60 | 0.666 | 9.54
4127 |  | 114 | 1 | 0 | 0 | 0 | 0 | 0 | 0 | 0 | 1 | 1 | 0 | 0 | 0 | 0 | 0 | 0 | 0 | 0 | 0 | 500 | 1 | 0 | 0 | 0.6 | 0 | 0 | 0 | 0 | 0.4 | 0 | 0 | 0 | 0 | 0 | 0 | 0 | 0 | 0 | 0 | 0 | 0 | 0 | 0 | 0 | 3.6 | 0 | 0 | 0 | 0 | 0 | 0 | 0 | 0 | 0 | 0 | 0 | 0 | 0 | 0 | 0 | 0 | 0 | 0 | 0 | 0 | 0 | 0 | 0 | 0 | 0 | 0 | 290 | 8.96 | 0 | 15.8 | 50.37 | 24.84 | 0 | 60 | 0.666 | 32
4128 |  | 115 | 1 | 0 | 0 | 0 | 0 | 0 | 0 | 0 | 1 | 1 | 0 | 0 | 0 | 0 | 0 | 0 | 0 | 0 | 0 | 500 | 1 | 0 | 0 | 0.6 | 0 | 0 | 0 | 0 | 0.4 | 0 | 0 | 0 | 0 | 0 | 0 | 0 | 0 | 0 | 0 | 0 | 0 | 0 | 0 | 0 | 3.6 | 0 | 0 | 0 | 0 | 0 | 0 | 0 | 0 | 0 | 0 | 0 | 0 | 0 | 0 | 0 | 0 | 0 | 0 | 0 | 0 | 0 | 0 | 0 | 0 | 0 | 0 | 310 | 8.96 | 0 | 15.8 | 50.37 | 24.84 | 0 | 60 | 0.666 | 48.7
4129 |  | 116 | 1 | 0 | 0 | 0 | 0 | 0 | 0 | 0 | 1 | 1 | 0 | 0 | 0 | 0 | 0 | 0 | 0 | 0 | 0 | 500 | 1 | 0 | 0 | 0.6 | 0 | 0 | 0 | 0 | 0.4 | 0 | 0 | 0 | 0 | 0 | 0 | 0 | 0 | 0 | 0 | 0 | 0 | 0 | 0 | 0 | 3.6 | 0 | 0 | 0 | 0 | 0 | 0 | 0 | 0 | 0 | 0 | 0 | 0 | 0 | 0 | 0 | 0 | 0 | 0 | 0 | 0 | 0 | 0 | 0 | 0 | 0 | 0 | 320 | 8.96 | 0 | 15.8 | 50.37 | 24.84 | 0 | 60 | 0.666 | 61
4130 |  | 117 | 1 | 0 | 0 | 0 | 0 | 0 | 0 | 0 | 1 | 1 | 0 | 0 | 0 | 0 | 0 | 0 | 0 | 0 | 0 | 500 | 1 | 0 | 0 | 0.6 | 0 | 0 | 0 | 0 | 0.4 | 0 | 0 | 0 | 0 | 0 | 0 | 0 | 0 | 0 | 0 | 0 | 0 | 0 | 0 | 0 | 3.6 | 0 | 0 | 0 | 0 | 0 | 0 | 0 | 0 | 0 | 0 | 0 | 0 | 0 | 0 | 0 | 0 | 0 | 0 | 0 | 0 | 0 | 0 | 0 | 0 | 0 | 0 | 329 | 8.96 | 0 | 15.8 | 50.37 | 24.84 | 0 | 60 | 0.666 | 65.6
4131 |  | 118 | 1 | 0 | 0 | 0 | 0 | 0 | 0 | 0 | 1 | 1 | 0 | 0 | 0 | 0 | 0 | 0 | 0 | 0 | 0 | 500 | 1 | 0 | 0 | 0.6 | 0 | 0 | 0 | 0 | 0.4 | 0 | 0 | 0 | 0 | 0 | 0 | 0 | 0 | 0 | 0 | 0 | 0 | 0 | 0 | 0 | 3.6 | 0 | 0 | 0 | 0 | 0 | 0 | 0 | 0 | 0 | 0 | 0 | 0 | 0 | 0 | 0 | 0 | 0 | 0 | 0 | 0 | 0 | 0 | 0 | 0 | 0 | 0 | 340 | 8.96 | 0 | 15.8 | 50.37 | 24.84 | 0 | 60 | 0.666 | 70.8
4132 |  | 119 | 1 | 0 | 0 | 0 | 0 | 0 | 0 | 0 | 1 | 1 | 0 | 0 | 0 | 0 | 0 | 0 | 0 | 0 | 0 | 500 | 1 | 0 | 0 | 0.6 | 0 | 0 | 0 | 0 | 0.4 | 0 | 0 | 0 | 0 | 0 | 0 | 0 | 0 | 0 | 0 | 0 | 0 | 0 | 0 | 0 | 3.6 | 0 | 0 | 0 | 0 | 0 | 0 | 0 | 0 | 0 | 0 | 0 | 0 | 0 | 0 | 0 | 0 | 0 | 0 | 0 | 0 | 0 | 0 | 0 | 0 | 0 | 0 | 350 | 8.96 | 0 | 15.8 | 50.37 | 24.84 | 0 | 60 | 0.666 | 74.3
4133 |  | 120 | 1 | 0 | 0 | 0 | 0 | 0 | 0 | 0 | 1 | 1 | 0 | 0 | 0 | 0 | 0 | 0 | 0 | 0 | 0 | 500 | 1 | 0 | 0 | 0.6 | 0 | 0 | 0 | 0 | 0.4 | 0 | 0 | 0 | 0 | 0 | 0 | 0 | 0 | 0 | 0 | 0 | 0 | 0 | 0 | 0 | 3.6 | 0 | 0 | 0 | 0 | 0 | 0 | 0 | 0 | 0 | 0 | 0 | 0 | 0 | 0 | 0 | 0 | 0 | 0 | 0 | 0 | 0 | 0 | 0 | 0 | 0 | 0 | 379 | 8.96 | 0 | 15.8 | 50.37 | 24.84 | 0 | 60 | 0.666 | 74.4
4134 |  | 121 | 1 | 0 | 0 | 0 | 0 | 0 | 0 | 0 | 1 | 1 | 0 | 0 | 0 | 0 | 0 | 0 | 0 | 0 | 0 | 500 | 1 | 0 | 0 | 0.6 | 0 | 0 | 0 | 0 | 0.4 | 0 | 0 | 0 | 0 | 0 | 0 | 0 | 0 | 0 | 0 | 0 | 0 | 0 | 0 | 0 | 3.6 | 0 | 0 | 0 | 0 | 0 | 0 | 0 | 0 | 0 | 0 | 0 | 0 | 0 | 0 | 0 | 0 | 0 | 0 | 0 | 0 | 0 | 0 | 0 | 0 | 0 | 0 | 399 | 8.96 | 0 | 15.8 | 50.37 | 24.84 | 0 | 60 | 0.666 | 72.6
4135 |  | 122 | 1 | 0 | 0 | 0 | 0 | 0 | 0 | 0 | 1 | 1 | 0 | 0 | 0 | 0 | 0 | 0 | 0 | 0 | 0 | 500 | 1 | 0 | 0 | 0.4 | 0 | 0 | 0 | 0 | 0.6 | 0 | 0 | 0 | 0 | 0 | 0 | 0 | 0 | 0 | 0 | 0 | 0 | 0 | 0 | 0 | 3.6 | 0 | 0 | 0 | 0 | 0 | 0 | 0 | 0 | 0 | 0 | 0 | 0 | 0 | 0 | 0 | 0 | 0 | 0 | 0 | 0 | 0 | 0 | 0 | 0 | 0 | 0 | 209 | 8.96 | 0 | 15.8 | 50.37 | 24.84 | 0 | 60 | 0.666 | 1.4
4136 |  | 123 | 1 | 0 | 0 | 0 | 0 | 0 | 0 | 0 | 1 | 1 | 0 | 0 | 0 | 0 | 0 | 0 | 0 | 0 | 0 | 500 | 1 | 0 | 0 | 0.4 | 0 | 0 | 0 | 0 | 0.6 | 0 | 0 | 0 | 0 | 0 | 0 | 0 | 0 | 0 | 0 | 0 | 0 | 0 | 0 | 0 | 3.6 | 0 | 0 | 0 | 0 | 0 | 0 | 0 | 0 | 0 | 0 | 0 | 0 | 0 | 0 | 0 | 0 | 0 | 0 | 0 | 0 | 0 | 0 | 0 | 0 | 0 | 0 | 220 | 8.96 | 0 | 15.8 | 50.37 | 24.84 | 0 | 60 | 0.666 | 1.75
4137 |  | 124 | 1 | 0 | 0 | 0 | 0 | 0 | 0 | 0 | 1 | 1 | 0 | 0 | 0 | 0 | 0 | 0 | 0 | 0 | 0 | 500 | 1 | 0 | 0 | 0.4 | 0 | 0 | 0 | 0 | 0.6 | 0 | 0 | 0 | 0 | 0 | 0 | 0 | 0 | 0 | 0 | 0 | 0 | 0 | 0 | 0 | 3.6 | 0 | 0 | 0 | 0 | 0 | 0 | 0 | 0 | 0 | 0 | 0 | 0 | 0 | 0 | 0 | 0 | 0 | 0 | 0 | 0 | 0 | 0 | 0 | 0 | 0 | 0 | 230 | 8.96 | 0 | 15.8 | 50.37 | 24.84 | 0 | 60 | 0.666 | 3.83
4138 |  | 125 | 1 | 0 | 0 | 0 | 0 | 0 | 0 | 0 | 1 | 1 | 0 | 0 | 0 | 0 | 0 | 0 | 0 | 0 | 0 | 500 | 1 | 0 | 0 | 0.4 | 0 | 0 | 0 | 0 | 0.6 | 0 | 0 | 0 | 0 | 0 | 0 | 0 | 0 | 0 | 0 | 0 | 0 | 0 | 0 | 0 | 3.6 | 0 | 0 | 0 | 0 | 0 | 0 | 0 | 0 | 0 | 0 | 0 | 0 | 0 | 0 | 0 | 0 | 0 | 0 | 0 | 0 | 0 | 0 | 0 | 0 | 0 | 0 | 250 | 8.96 | 0 | 15.8 | 50.37 | 24.84 | 0 | 60 | 0.666 | 8.5
4139 |  | 126 | 1 | 0 | 0 | 0 | 0 | 0 | 0 | 0 | 1 | 1 | 0 | 0 | 0 | 0 | 0 | 0 | 0 | 0 | 0 | 500 | 1 | 0 | 0 | 0.4 | 0 | 0 | 0 | 0 | 0.6 | 0 | 0 | 0 | 0 | 0 | 0 | 0 | 0 | 0 | 0 | 0 | 0 | 0 | 0 | 0 | 3.6 | 0 | 0 | 0 | 0 | 0 | 0 | 0 | 0 | 0 | 0 | 0 | 0 | 0 | 0 | 0 | 0 | 0 | 0 | 0 | 0 | 0 | 0 | 0 | 0 | 0 | 0 | 269 | 8.96 | 0 | 15.8 | 50.37 | 24.84 | 0 | 60 | 0.666 | 15.1
4140 |  | 127 | 1 | 0 | 0 | 0 | 0 | 0 | 0 | 0 | 1 | 1 | 0 | 0 | 0 | 0 | 0 | 0 | 0 | 0 | 0 | 500 | 1 | 0 | 0 | 0.4 | 0 | 0 | 0 | 0 | 0.6 | 0 | 0 | 0 | 0 | 0 | 0 | 0 | 0 | 0 | 0 | 0 | 0 | 0 | 0 | 0 | 3.6 | 0 | 0 | 0 | 0 | 0 | 0 | 0 | 0 | 0 | 0 | 0 | 0 | 0 | 0 | 0 | 0 | 0 | 0 | 0 | 0 | 0 | 0 | 0 | 0 | 0 | 0 | 280 | 8.96 | 0 | 15.8 | 50.37 | 24.84 | 0 | 60 | 0.666 | 21.3
4141 |  | 128 | 1 | 0 | 0 | 0 | 0 | 0 | 0 | 0 | 1 | 1 | 0 | 0 | 0 | 0 | 0 | 0 | 0 | 0 | 0 | 500 | 1 | 0 | 0 | 0.4 | 0 | 0 | 0 | 0 | 0.6 | 0 | 0 | 0 | 0 | 0 | 0 | 0 | 0 | 0 | 0 | 0 | 0 | 0 | 0 | 0 | 3.6 | 0 | 0 | 0 | 0 | 0 | 0 | 0 | 0 | 0 | 0 | 0 | 0 | 0 | 0 | 0 | 0 | 0 | 0 | 0 | 0 | 0 | 0 | 0 | 0 | 0 | 0 | 290 | 8.96 | 0 | 15.8 | 50.37 | 24.84 | 0 | 60 | 0.666 | 30.1
4142 |  | 129 | 1 | 0 | 0 | 0 | 0 | 0 | 0 | 0 | 1 | 1 | 0 | 0 | 0 | 0 | 0 | 0 | 0 | 0 | 0 | 500 | 1 | 0 | 0 | 0.4 | 0 | 0 | 0 | 0 | 0.6 | 0 | 0 | 0 | 0 | 0 | 0 | 0 | 0 | 0 | 0 | 0 | 0 | 0 | 0 | 0 | 3.6 | 0 | 0 | 0 | 0 | 0 | 0 | 0 | 0 | 0 | 0 | 0 | 0 | 0 | 0 | 0 | 0 | 0 | 0 | 0 | 0 | 0 | 0 | 0 | 0 | 0 | 0 | 300 | 8.96 | 0 | 15.8 | 50.37 | 24.84 | 0 | 60 | 0.666 | 41.3
4143 |  | 130 | 1 | 0 | 0 | 0 | 0 | 0 | 0 | 0 | 1 | 1 | 0 | 0 | 0 | 0 | 0 | 0 | 0 | 0 | 0 | 500 | 1 | 0 | 0 | 0.4 | 0 | 0 | 0 | 0 | 0.6 | 0 | 0 | 0 | 0 | 0 | 0 | 0 | 0 | 0 | 0 | 0 | 0 | 0 | 0 | 0 | 3.6 | 0 | 0 | 0 | 0 | 0 | 0 | 0 | 0 | 0 | 0 | 0 | 0 | 0 | 0 | 0 | 0 | 0 | 0 | 0 | 0 | 0 | 0 | 0 | 0 | 0 | 0 | 310 | 8.96 | 0 | 15.8 | 50.37 | 24.84 | 0 | 60 | 0.666 | 54.6
4144 |  | 131 | 1 | 0 | 0 | 0 | 0 | 0 | 0 | 0 | 1 | 1 | 0 | 0 | 0 | 0 | 0 | 0 | 0 | 0 | 0 | 500 | 1 | 0 | 0 | 0.4 | 0 | 0 | 0 | 0 | 0.6 | 0 | 0 | 0 | 0 | 0 | 0 | 0 | 0 | 0 | 0 | 0 | 0 | 0 | 0 | 0 | 3.6 | 0 | 0 | 0 | 0 | 0 | 0 | 0 | 0 | 0 | 0 | 0 | 0 | 0 | 0 | 0 | 0 | 0 | 0 | 0 | 0 | 0 | 0 | 0 | 0 | 0 | 0 | 329 | 8.96 | 0 | 15.8 | 50.37 | 24.84 | 0 | 60 | 0.666 | 72.7
4145 |  | 132 | 1 | 0 | 0 | 0 | 0 | 0 | 0 | 0 | 1 | 1 | 0 | 0 | 0 | 0 | 0 | 0 | 0 | 0 | 0 | 500 | 1 | 0 | 0 | 0.4 | 0 | 0 | 0 | 0 | 0.6 | 0 | 0 | 0 | 0 | 0 | 0 | 0 | 0 | 0 | 0 | 0 | 0 | 0 | 0 | 0 | 3.6 | 0 | 0 | 0 | 0 | 0 | 0 | 0 | 0 | 0 | 0 | 0 | 0 | 0 | 0 | 0 | 0 | 0 | 0 | 0 | 0 | 0 | 0 | 0 | 0 | 0 | 0 | 339 | 8.96 | 0 | 15.8 | 50.37 | 24.84 | 0 | 60 | 0.666 | 74.9
4146 |  | 133 | 1 | 0 | 0 | 0 | 0 | 0 | 0 | 0 | 1 | 1 | 0 | 0 | 0 | 0 | 0 | 0 | 0 | 0 | 0 | 500 | 1 | 0 | 0 | 0.4 | 0 | 0 | 0 | 0 | 0.6 | 0 | 0 | 0 | 0 | 0 | 0 | 0 | 0 | 0 | 0 | 0 | 0 | 0 | 0 | 0 | 3.6 | 0 | 0 | 0 | 0 | 0 | 0 | 0 | 0 | 0 | 0 | 0 | 0 | 0 | 0 | 0 | 0 | 0 | 0 | 0 | 0 | 0 | 0 | 0 | 0 | 0 | 0 | 359 | 8.96 | 0 | 15.8 | 50.37 | 24.84 | 0 | 60 | 0.666 | 78.6
4147 |  | 134 | 1 | 0 | 0 | 0 | 0 | 0 | 0 | 0 | 1 | 1 | 0 | 0 | 0 | 0 | 0 | 0 | 0 | 0 | 0 | 500 | 1 | 0 | 0 | 0.4 | 0 | 0 | 0 | 0 | 0.6 | 0 | 0 | 0 | 0 | 0 | 0 | 0 | 0 | 0 | 0 | 0 | 0 | 0 | 0 | 0 | 3.6 | 0 | 0 | 0 | 0 | 0 | 0 | 0 | 0 | 0 | 0 | 0 | 0 | 0 | 0 | 0 | 0 | 0 | 0 | 0 | 0 | 0 | 0 | 0 | 0 | 0 | 0 | 379 | 8.96 | 0 | 15.8 | 50.37 | 24.84 | 0 | 60 | 0.666 | 77.9
4148 |  | 135 | 1 | 0 | 0 | 0 | 0 | 0 | 0 | 0 | 1 | 1 | 0 | 0 | 0 | 0 | 0 | 0 | 0 | 0 | 0 | 500 | 1 | 0 | 0 | 0.4 | 0 | 0 | 0 | 0 | 0.6 | 0 | 0 | 0 | 0 | 0 | 0 | 0 | 0 | 0 | 0 | 0 | 0 | 0 | 0 | 0 | 3.6 | 0 | 0 | 0 | 0 | 0 | 0 | 0 | 0 | 0 | 0 | 0 | 0 | 0 | 0 | 0 | 0 | 0 | 0 | 0 | 0 | 0 | 0 | 0 | 0 | 0 | 0 | 389 | 8.96 | 0 | 15.8 | 50.37 | 24.84 | 0 | 60 | 0.666 | 77
4149 |  | 136 | 1 | 0 | 0 | 0 | 0 | 0 | 0 | 0 | 1 | 1 | 0 | 0 | 0 | 0 | 0 | 0 | 0 | 0 | 0 | 500 | 1 | 0 | 0 | 0.4 | 0 | 0 | 0 | 0 | 0.6 | 0 | 0 | 0 | 0 | 0 | 0 | 0 | 0 | 0 | 0 | 0 | 0 | 0 | 0 | 0 | 3.6 | 0 | 0 | 0 | 0 | 0 | 0 | 0 | 0 | 0 | 0 | 0 | 0 | 0 | 0 | 0 | 0 | 0 | 0 | 0 | 0 | 0 | 0 | 0 | 0 | 0 | 0 | 399 | 8.96 | 0 | 15.8 | 50.37 | 24.84 | 0 | 60 | 0.666 | 74.8
4150 |  | 137 | 1 | 0 | 0 | 0 | 0 | 0 | 0 | 0 | 1 | 1 | 0 | 0 | 0 | 0 | 0 | 0 | 0 | 0 | 0 | 500 | 1 | 0 | 0 | 0.2 | 0 | 0 | 0 | 0 | 0.8 | 0 | 0 | 0 | 0 | 0 | 0 | 0 | 0 | 0 | 0 | 0 | 0 | 0 | 0 | 0 | 3.6 | 0 | 0 | 0 | 0 | 0 | 0 | 0 | 0 | 0 | 0 | 0 | 0 | 0 | 0 | 0 | 0 | 0 | 0 | 0 | 0 | 0 | 0 | 0 | 0 | 0 | 0 | 200 | 8.96 | 0 | 15.8 | 50.37 | 24.84 | 0 | 60 | 0.666 | 0.361
4151 |  | 138 | 1 | 0 | 0 | 0 | 0 | 0 | 0 | 0 | 1 | 1 | 0 | 0 | 0 | 0 | 0 | 0 | 0 | 0 | 0 | 500 | 1 | 0 | 0 | 0.2 | 0 | 0 | 0 | 0 | 0.8 | 0 | 0 | 0 | 0 | 0 | 0 | 0 | 0 | 0 | 0 | 0 | 0 | 0 | 0 | 0 | 3.6 | 0 | 0 | 0 | 0 | 0 | 0 | 0 | 0 | 0 | 0 | 0 | 0 | 0 | 0 | 0 | 0 | 0 | 0 | 0 | 0 | 0 | 0 | 0 | 0 | 0 | 0 | 240 | 8.96 | 0 | 15.8 | 50.37 | 24.84 | 0 | 60 | 0.666 | 3.15
4152 |  | 139 | 1 | 0 | 0 | 0 | 0 | 0 | 0 | 0 | 1 | 1 | 0 | 0 | 0 | 0 | 0 | 0 | 0 | 0 | 0 | 500 | 1 | 0 | 0 | 0.2 | 0 | 0 | 0 | 0 | 0.8 | 0 | 0 | 0 | 0 | 0 | 0 | 0 | 0 | 0 | 0 | 0 | 0 | 0 | 0 | 0 | 3.6 | 0 | 0 | 0 | 0 | 0 | 0 | 0 | 0 | 0 | 0 | 0 | 0 | 0 | 0 | 0 | 0 | 0 | 0 | 0 | 0 | 0 | 0 | 0 | 0 | 0 | 0 | 270 | 8.96 | 0 | 15.8 | 50.37 | 24.84 | 0 | 60 | 0.666 | 13.3
4153 |  | 140 | 1 | 0 | 0 | 0 | 0 | 0 | 0 | 0 | 1 | 1 | 0 | 0 | 0 | 0 | 0 | 0 | 0 | 0 | 0 | 500 | 1 | 0 | 0 | 0.2 | 0 | 0 | 0 | 0 | 0.8 | 0 | 0 | 0 | 0 | 0 | 0 | 0 | 0 | 0 | 0 | 0 | 0 | 0 | 0 | 0 | 3.6 | 0 | 0 | 0 | 0 | 0 | 0 | 0 | 0 | 0 | 0 | 0 | 0 | 0 | 0 | 0 | 0 | 0 | 0 | 0 | 0 | 0 | 0 | 0 | 0 | 0 | 0 | 280 | 8.96 | 0 | 15.8 | 50.37 | 24.84 | 0 | 60 | 0.666 | 19
4154 |  | 141 | 1 | 0 | 0 | 0 | 0 | 0 | 0 | 0 | 1 | 1 | 0 | 0 | 0 | 0 | 0 | 0 | 0 | 0 | 0 | 500 | 1 | 0 | 0 | 0.2 | 0 | 0 | 0 | 0 | 0.8 | 0 | 0 | 0 | 0 | 0 | 0 | 0 | 0 | 0 | 0 | 0 | 0 | 0 | 0 | 0 | 3.6 | 0 | 0 | 0 | 0 | 0 | 0 | 0 | 0 | 0 | 0 | 0 | 0 | 0 | 0 | 0 | 0 | 0 | 0 | 0 | 0 | 0 | 0 | 0 | 0 | 0 | 0 | 290 | 8.96 | 0 | 15.8 | 50.37 | 24.84 | 0 | 60 | 0.666 | 29.7
4155 |  | 142 | 1 | 0 | 0 | 0 | 0 | 0 | 0 | 0 | 1 | 1 | 0 | 0 | 0 | 0 | 0 | 0 | 0 | 0 | 0 | 500 | 1 | 0 | 0 | 0.2 | 0 | 0 | 0 | 0 | 0.8 | 0 | 0 | 0 | 0 | 0 | 0 | 0 | 0 | 0 | 0 | 0 | 0 | 0 | 0 | 0 | 3.6 | 0 | 0 | 0 | 0 | 0 | 0 | 0 | 0 | 0 | 0 | 0 | 0 | 0 | 0 | 0 | 0 | 0 | 0 | 0 | 0 | 0 | 0 | 0 | 0 | 0 | 0 | 300 | 8.96 | 0 | 15.8 | 50.37 | 24.84 | 0 | 60 | 0.666 | 39.1
4156 |  | 143 | 1 | 0 | 0 | 0 | 0 | 0 | 0 | 0 | 1 | 1 | 0 | 0 | 0 | 0 | 0 | 0 | 0 | 0 | 0 | 500 | 1 | 0 | 0 | 0.2 | 0 | 0 | 0 | 0 | 0.8 | 0 | 0 | 0 | 0 | 0 | 0 | 0 | 0 | 0 | 0 | 0 | 0 | 0 | 0 | 0 | 3.6 | 0 | 0 | 0 | 0 | 0 | 0 | 0 | 0 | 0 | 0 | 0 | 0 | 0 | 0 | 0 | 0 | 0 | 0 | 0 | 0 | 0 | 0 | 0 | 0 | 0 | 0 | 310 | 8.96 | 0 | 15.8 | 50.37 | 24.84 | 0 | 60 | 0.666 | 52.9
4157 |  | 144 | 1 | 0 | 0 | 0 | 0 | 0 | 0 | 0 | 1 | 1 | 0 | 0 | 0 | 0 | 0 | 0 | 0 | 0 | 0 | 500 | 1 | 0 | 0 | 0.2 | 0 | 0 | 0 | 0 | 0.8 | 0 | 0 | 0 | 0 | 0 | 0 | 0 | 0 | 0 | 0 | 0 | 0 | 0 | 0 | 0 | 3.6 | 0 | 0 | 0 | 0 | 0 | 0 | 0 | 0 | 0 | 0 | 0 | 0 | 0 | 0 | 0 | 0 | 0 | 0 | 0 | 0 | 0 | 0 | 0 | 0 | 0 | 0 | 320 | 8.96 | 0 | 15.8 | 50.37 | 24.84 | 0 | 60 | 0.666 | 64.2
4158 |  | 145 | 1 | 0 | 0 | 0 | 0 | 0 | 0 | 0 | 1 | 1 | 0 | 0 | 0 | 0 | 0 | 0 | 0 | 0 | 0 | 500 | 1 | 0 | 0 | 0.2 | 0 | 0 | 0 | 0 | 0.8 | 0 | 0 | 0 | 0 | 0 | 0 | 0 | 0 | 0 | 0 | 0 | 0 | 0 | 0 | 0 | 3.6 | 0 | 0 | 0 | 0 | 0 | 0 | 0 | 0 | 0 | 0 | 0 | 0 | 0 | 0 | 0 | 0 | 0 | 0 | 0 | 0 | 0 | 0 | 0 | 0 | 0 | 0 | 329 | 8.96 | 0 | 15.8 | 50.37 | 24.84 | 0 | 60 | 0.666 | 72.2
4159 |  | 146 | 1 | 0 | 0 | 0 | 0 | 0 | 0 | 0 | 1 | 1 | 0 | 0 | 0 | 0 | 0 | 0 | 0 | 0 | 0 | 500 | 1 | 0 | 0 | 0.2 | 0 | 0 | 0 | 0 | 0.8 | 0 | 0 | 0 | 0 | 0 | 0 | 0 | 0 | 0 | 0 | 0 | 0 | 0 | 0 | 0 | 3.6 | 0 | 0 | 0 | 0 | 0 | 0 | 0 | 0 | 0 | 0 | 0 | 0 | 0 | 0 | 0 | 0 | 0 | 0 | 0 | 0 | 0 | 0 | 0 | 0 | 0 | 0 | 340 | 8.96 | 0 | 15.8 | 50.37 | 24.84 | 0 | 60 | 0.666 | 76.5
4160 |  | 147 | 1 | 0 | 0 | 0 | 0 | 0 | 0 | 0 | 1 | 1 | 0 | 0 | 0 | 0 | 0 | 0 | 0 | 0 | 0 | 500 | 1 | 0 | 0 | 0.2 | 0 | 0 | 0 | 0 | 0.8 | 0 | 0 | 0 | 0 | 0 | 0 | 0 | 0 | 0 | 0 | 0 | 0 | 0 | 0 | 0 | 3.6 | 0 | 0 | 0 | 0 | 0 | 0 | 0 | 0 | 0 | 0 | 0 | 0 | 0 | 0 | 0 | 0 | 0 | 0 | 0 | 0 | 0 | 0 | 0 | 0 | 0 | 0 | 349 | 8.96 | 0 | 15.8 | 50.37 | 24.84 | 0 | 60 | 0.666 | 78.2
4161 |  | 148 | 1 | 0 | 0 | 0 | 0 | 0 | 0 | 0 | 1 | 1 | 0 | 0 | 0 | 0 | 0 | 0 | 0 | 0 | 0 | 500 | 1 | 0 | 0 | 0.2 | 0 | 0 | 0 | 0 | 0.8 | 0 | 0 | 0 | 0 | 0 | 0 | 0 | 0 | 0 | 0 | 0 | 0 | 0 | 0 | 0 | 3.6 | 0 | 0 | 0 | 0 | 0 | 0 | 0 | 0 | 0 | 0 | 0 | 0 | 0 | 0 | 0 | 0 | 0 | 0 | 0 | 0 | 0 | 0 | 0 | 0 | 0 | 0 | 359 | 8.96 | 0 | 15.8 | 50.37 | 24.84 | 0 | 60 | 0.666 | 80.1
4162 |  | 149 | 1 | 0 | 0 | 0 | 0 | 0 | 0 | 0 | 1 | 1 | 0 | 0 | 0 | 0 | 0 | 0 | 0 | 0 | 0 | 500 | 1 | 0 | 0 | 0.2 | 0 | 0 | 0 | 0 | 0.8 | 0 | 0 | 0 | 0 | 0 | 0 | 0 | 0 | 0 | 0 | 0 | 0 | 0 | 0 | 0 | 3.6 | 0 | 0 | 0 | 0 | 0 | 0 | 0 | 0 | 0 | 0 | 0 | 0 | 0 | 0 | 0 | 0 | 0 | 0 | 0 | 0 | 0 | 0 | 0 | 0 | 0 | 0 | 369 | 8.96 | 0 | 15.8 | 50.37 | 24.84 | 0 | 60 | 0.666 | 78.2
4163 |  | 150 | 1 | 0 | 0 | 0 | 0 | 0 | 0 | 0 | 1 | 1 | 0 | 0 | 0 | 0 | 0 | 0 | 0 | 0 | 0 | 500 | 1 | 0 | 0 | 0.2 | 0 | 0 | 0 | 0 | 0.8 | 0 | 0 | 0 | 0 | 0 | 0 | 0 | 0 | 0 | 0 | 0 | 0 | 0 | 0 | 0 | 3.6 | 0 | 0 | 0 | 0 | 0 | 0 | 0 | 0 | 0 | 0 | 0 | 0 | 0 | 0 | 0 | 0 | 0 | 0 | 0 | 0 | 0 | 0 | 0 | 0 | 0 | 0 | 379 | 8.96 | 0 | 15.8 | 50.37 | 24.84 | 0 | 60 | 0.666 | 77.6
4164 |  | 151 | 1 | 0 | 0 | 0 | 0 | 0 | 0 | 0 | 1 | 1 | 0 | 0 | 0 | 0 | 0 | 0 | 0 | 0 | 0 | 500 | 1 | 0 | 0 | 0.2 | 0 | 0 | 0 | 0 | 0.8 | 0 | 0 | 0 | 0 | 0 | 0 | 0 | 0 | 0 | 0 | 0 | 0 | 0 | 0 | 0 | 3.6 | 0 | 0 | 0 | 0 | 0 | 0 | 0 | 0 | 0 | 0 | 0 | 0 | 0 | 0 | 0 | 0 | 0 | 0 | 0 | 0 | 0 | 0 | 0 | 0 | 0 | 0 | 390 | 8.96 | 0 | 15.8 | 50.37 | 24.84 | 0 | 60 | 0.666 | 76.2
4165 |  | 152 | 1 | 0 | 0 | 0 | 0 | 0 | 0 | 0 | 1 | 1 | 0 | 0 | 0 | 0 | 0 | 0 | 0 | 0 | 0 | 500 | 1 | 0 | 0 | 0.2 | 0 | 0 | 0 | 0 | 0.8 | 0 | 0 | 0 | 0 | 0 | 0 | 0 | 0 | 0 | 0 | 0 | 0 | 0 | 0 | 0 | 3.6 | 0 | 0 | 0 | 0 | 0 | 0 | 0 | 0 | 0 | 0 | 0 | 0 | 0 | 0 | 0 | 0 | 0 | 0 | 0 | 0 | 0 | 0 | 0 | 0 | 0 | 0 | 399 | 8.96 | 0 | 15.8 | 50.37 | 24.84 | 0 | 60 | 0.666 | 72.6
4166 |  | 153 | 1 | 0 | 0 | 0 | 0 | 0 | 0 | 0 | 1 | 1 | 0 | 0 | 0 | 0 | 0 | 0 | 0 | 0 | 0 | 500 | 1 | 0 | 0 | 0.05 | 0 | 0 | 0 | 0 | 0.95 | 0 | 0 | 0 | 0 | 0 | 0 | 0 | 0 | 0 | 0 | 0 | 0 | 0 | 0 | 0 | 3.6 | 0 | 0 | 0 | 0 | 0 | 0 | 0 | 0 | 0 | 0 | 0 | 0 | 0 | 0 | 0 | 0 | 0 | 0 | 0 | 0 | 0 | 0 | 0 | 0 | 0 | 0 | 200 | 8.96 | 0 | 15.8 | 50.37 | 24.84 | 0 | 60 | 0.666 | 0.0162
4167 |  | 154 | 1 | 0 | 0 | 0 | 0 | 0 | 0 | 0 | 1 | 1 | 0 | 0 | 0 | 0 | 0 | 0 | 0 | 0 | 0 | 500 | 1 | 0 | 0 | 0.05 | 0 | 0 | 0 | 0 | 0.95 | 0 | 0 | 0 | 0 | 0 | 0 | 0 | 0 | 0 | 0 | 0 | 0 | 0 | 0 | 0 | 3.6 | 0 | 0 | 0 | 0 | 0 | 0 | 0 | 0 | 0 | 0 | 0 | 0 | 0 | 0 | 0 | 0 | 0 | 0 | 0 | 0 | 0 | 0 | 0 | 0 | 0 | 0 | 211 | 8.96 | 0 | 15.8 | 50.37 | 24.84 | 0 | 60 | 0.666 | 0
4168 |  | 155 | 1 | 0 | 0 | 0 | 0 | 0 | 0 | 0 | 1 | 1 | 0 | 0 | 0 | 0 | 0 | 0 | 0 | 0 | 0 | 500 | 1 | 0 | 0 | 0.05 | 0 | 0 | 0 | 0 | 0.95 | 0 | 0 | 0 | 0 | 0 | 0 | 0 | 0 | 0 | 0 | 0 | 0 | 0 | 0 | 0 | 3.6 | 0 | 0 | 0 | 0 | 0 | 0 | 0 | 0 | 0 | 0 | 0 | 0 | 0 | 0 | 0 | 0 | 0 | 0 | 0 | 0 | 0 | 0 | 0 | 0 | 0 | 0 | 221 | 8.96 | 0 | 15.8 | 50.37 | 24.84 | 0 | 60 | 0.666 | 0.72
4169 |  | 156 | 1 | 0 | 0 | 0 | 0 | 0 | 0 | 0 | 1 | 1 | 0 | 0 | 0 | 0 | 0 | 0 | 0 | 0 | 0 | 500 | 1 | 0 | 0 | 0.05 | 0 | 0 | 0 | 0 | 0.95 | 0 | 0 | 0 | 0 | 0 | 0 | 0 | 0 | 0 | 0 | 0 | 0 | 0 | 0 | 0 | 3.6 | 0 | 0 | 0 | 0 | 0 | 0 | 0 | 0 | 0 | 0 | 0 | 0 | 0 | 0 | 0 | 0 | 0 | 0 | 0 | 0 | 0 | 0 | 0 | 0 | 0 | 0 | 230 | 8.96 | 0 | 15.8 | 50.37 | 24.84 | 0 | 60 | 0.666 | 1.24
4170 |  | 157 | 1 | 0 | 0 | 0 | 0 | 0 | 0 | 0 | 1 | 1 | 0 | 0 | 0 | 0 | 0 | 0 | 0 | 0 | 0 | 500 | 1 | 0 | 0 | 0.05 | 0 | 0 | 0 | 0 | 0.95 | 0 | 0 | 0 | 0 | 0 | 0 | 0 | 0 | 0 | 0 | 0 | 0 | 0 | 0 | 0 | 3.6 | 0 | 0 | 0 | 0 | 0 | 0 | 0 | 0 | 0 | 0 | 0 | 0 | 0 | 0 | 0 | 0 | 0 | 0 | 0 | 0 | 0 | 0 | 0 | 0 | 0 | 0 | 240 | 8.96 | 0 | 15.8 | 50.37 | 24.84 | 0 | 60 | 0.666 | 2.63
4171 |  | 158 | 1 | 0 | 0 | 0 | 0 | 0 | 0 | 0 | 1 | 1 | 0 | 0 | 0 | 0 | 0 | 0 | 0 | 0 | 0 | 500 | 1 | 0 | 0 | 0.05 | 0 | 0 | 0 | 0 | 0.95 | 0 | 0 | 0 | 0 | 0 | 0 | 0 | 0 | 0 | 0 | 0 | 0 | 0 | 0 | 0 | 3.6 | 0 | 0 | 0 | 0 | 0 | 0 | 0 | 0 | 0 | 0 | 0 | 0 | 0 | 0 | 0 | 0 | 0 | 0 | 0 | 0 | 0 | 0 | 0 | 0 | 0 | 0 | 249 | 8.96 | 0 | 15.8 | 50.37 | 24.84 | 0 | 60 | 0.666 | 5.74
4172 |  | 159 | 1 | 0 | 0 | 0 | 0 | 0 | 0 | 0 | 1 | 1 | 0 | 0 | 0 | 0 | 0 | 0 | 0 | 0 | 0 | 500 | 1 | 0 | 0 | 0.05 | 0 | 0 | 0 | 0 | 0.95 | 0 | 0 | 0 | 0 | 0 | 0 | 0 | 0 | 0 | 0 | 0 | 0 | 0 | 0 | 0 | 3.6 | 0 | 0 | 0 | 0 | 0 | 0 | 0 | 0 | 0 | 0 | 0 | 0 | 0 | 0 | 0 | 0 | 0 | 0 | 0 | 0 | 0 | 0 | 0 | 0 | 0 | 0 | 260 | 8.96 | 0 | 15.8 | 50.37 | 24.84 | 0 | 60 | 0.666 | 9.2
4173 |  | 160 | 1 | 0 | 0 | 0 | 0 | 0 | 0 | 0 | 1 | 1 | 0 | 0 | 0 | 0 | 0 | 0 | 0 | 0 | 0 | 500 | 1 | 0 | 0 | 0.05 | 0 | 0 | 0 | 0 | 0.95 | 0 | 0 | 0 | 0 | 0 | 0 | 0 | 0 | 0 | 0 | 0 | 0 | 0 | 0 | 0 | 3.6 | 0 | 0 | 0 | 0 | 0 | 0 | 0 | 0 | 0 | 0 | 0 | 0 | 0 | 0 | 0 | 0 | 0 | 0 | 0 | 0 | 0 | 0 | 0 | 0 | 0 | 0 | 270 | 8.96 | 0 | 15.8 | 50.37 | 24.84 | 0 | 60 | 0.666 | 16.6
4174 |  | 161 | 1 | 0 | 0 | 0 | 0 | 0 | 0 | 0 | 1 | 1 | 0 | 0 | 0 | 0 | 0 | 0 | 0 | 0 | 0 | 500 | 1 | 0 | 0 | 0.05 | 0 | 0 | 0 | 0 | 0.95 | 0 | 0 | 0 | 0 | 0 | 0 | 0 | 0 | 0 | 0 | 0 | 0 | 0 | 0 | 0 | 3.6 | 0 | 0 | 0 | 0 | 0 | 0 | 0 | 0 | 0 | 0 | 0 | 0 | 0 | 0 | 0 | 0 | 0 | 0 | 0 | 0 | 0 | 0 | 0 | 0 | 0 | 0 | 280 | 8.96 | 0 | 15.8 | 50.37 | 24.84 | 0 | 60 | 0.666 | 21.3
4175 |  | 162 | 1 | 0 | 0 | 0 | 0 | 0 | 0 | 0 | 1 | 1 | 0 | 0 | 0 | 0 | 0 | 0 | 0 | 0 | 0 | 500 | 1 | 0 | 0 | 0.05 | 0 | 0 | 0 | 0 | 0.95 | 0 | 0 | 0 | 0 | 0 | 0 | 0 | 0 | 0 | 0 | 0 | 0 | 0 | 0 | 0 | 3.6 | 0 | 0 | 0 | 0 | 0 | 0 | 0 | 0 | 0 | 0 | 0 | 0 | 0 | 0 | 0 | 0 | 0 | 0 | 0 | 0 | 0 | 0 | 0 | 0 | 0 | 0 | 290 | 8.96 | 0 | 15.8 | 50.37 | 24.84 | 0 | 60 | 0.666 | 35.3
4176 |  | 163 | 1 | 0 | 0 | 0 | 0 | 0 | 0 | 0 | 1 | 1 | 0 | 0 | 0 | 0 | 0 | 0 | 0 | 0 | 0 | 500 | 1 | 0 | 0 | 0.05 | 0 | 0 | 0 | 0 | 0.95 | 0 | 0 | 0 | 0 | 0 | 0 | 0 | 0 | 0 | 0 | 0 | 0 | 0 | 0 | 0 | 3.6 | 0 | 0 | 0 | 0 | 0 | 0 | 0 | 0 | 0 | 0 | 0 | 0 | 0 | 0 | 0 | 0 | 0 | 0 | 0 | 0 | 0 | 0 | 0 | 0 | 0 | 0 | 300 | 8.96 | 0 | 15.8 | 50.37 | 24.84 | 0 | 60 | 0.666 | 39.9
4177 |  | 164 | 1 | 0 | 0 | 0 | 0 | 0 | 0 | 0 | 1 | 1 | 0 | 0 | 0 | 0 | 0 | 0 | 0 | 0 | 0 | 500 | 1 | 0 | 0 | 0.05 | 0 | 0 | 0 | 0 | 0.95 | 0 | 0 | 0 | 0 | 0 | 0 | 0 | 0 | 0 | 0 | 0 | 0 | 0 | 0 | 0 | 3.6 | 0 | 0 | 0 | 0 | 0 | 0 | 0 | 0 | 0 | 0 | 0 | 0 | 0 | 0 | 0 | 0 | 0 | 0 | 0 | 0 | 0 | 0 | 0 | 0 | 0 | 0 | 310 | 8.96 | 0 | 15.8 | 50.37 | 24.84 | 0 | 60 | 0.666 | 53.5
4178 |  | 165 | 1 | 0 | 0 | 0 | 0 | 0 | 0 | 0 | 1 | 1 | 0 | 0 | 0 | 0 | 0 | 0 | 0 | 0 | 0 | 500 | 1 | 0 | 0 | 0.05 | 0 | 0 | 0 | 0 | 0.95 | 0 | 0 | 0 | 0 | 0 | 0 | 0 | 0 | 0 | 0 | 0 | 0 | 0 | 0 | 0 | 3.6 | 0 | 0 | 0 | 0 | 0 | 0 | 0 | 0 | 0 | 0 | 0 | 0 | 0 | 0 | 0 | 0 | 0 | 0 | 0 | 0 | 0 | 0 | 0 | 0 | 0 | 0 | 320 | 8.96 | 0 | 15.8 | 50.37 | 24.84 | 0 | 60 | 0.666 | 63.4
4179 |  | 166 | 1 | 0 | 0 | 0 | 0 | 0 | 0 | 0 | 1 | 1 | 0 | 0 | 0 | 0 | 0 | 0 | 0 | 0 | 0 | 500 | 1 | 0 | 0 | 0.05 | 0 | 0 | 0 | 0 | 0.95 | 0 | 0 | 0 | 0 | 0 | 0 | 0 | 0 | 0 | 0 | 0 | 0 | 0 | 0 | 0 | 3.6 | 0 | 0 | 0 | 0 | 0 | 0 | 0 | 0 | 0 | 0 | 0 | 0 | 0 | 0 | 0 | 0 | 0 | 0 | 0 | 0 | 0 | 0 | 0 | 0 | 0 | 0 | 330 | 8.96 | 0 | 15.8 | 50.37 | 24.84 | 0 | 60 | 0.666 | 70.6
4180 |  | 167 | 1 | 0 | 0 | 0 | 0 | 0 | 0 | 0 | 1 | 1 | 0 | 0 | 0 | 0 | 0 | 0 | 0 | 0 | 0 | 500 | 1 | 0 | 0 | 0.05 | 0 | 0 | 0 | 0 | 0.95 | 0 | 0 | 0 | 0 | 0 | 0 | 0 | 0 | 0 | 0 | 0 | 0 | 0 | 0 | 0 | 3.6 | 0 | 0 | 0 | 0 | 0 | 0 | 0 | 0 | 0 | 0 | 0 | 0 | 0 | 0 | 0 | 0 | 0 | 0 | 0 | 0 | 0 | 0 | 0 | 0 | 0 | 0 | 339 | 8.96 | 0 | 15.8 | 50.37 | 24.84 | 0 | 60 | 0.666 | 73.4
4181 |  | 168 | 1 | 0 | 0 | 0 | 0 | 0 | 0 | 0 | 1 | 1 | 0 | 0 | 0 | 0 | 0 | 0 | 0 | 0 | 0 | 500 | 1 | 0 | 0 | 0.05 | 0 | 0 | 0 | 0 | 0.95 | 0 | 0 | 0 | 0 | 0 | 0 | 0 | 0 | 0 | 0 | 0 | 0 | 0 | 0 | 0 | 3.6 | 0 | 0 | 0 | 0 | 0 | 0 | 0 | 0 | 0 | 0 | 0 | 0 | 0 | 0 | 0 | 0 | 0 | 0 | 0 | 0 | 0 | 0 | 0 | 0 | 0 | 0 | 350 | 8.96 | 0 | 15.8 | 50.37 | 24.84 | 0 | 60 | 0.666 | 76.5
4182 |  | 169 | 1 | 0 | 0 | 0 | 0 | 0 | 0 | 0 | 1 | 1 | 0 | 0 | 0 | 0 | 0 | 0 | 0 | 0 | 0 | 500 | 1 | 0 | 0 | 0.05 | 0 | 0 | 0 | 0 | 0.95 | 0 | 0 | 0 | 0 | 0 | 0 | 0 | 0 | 0 | 0 | 0 | 0 | 0 | 0 | 0 | 3.6 | 0 | 0 | 0 | 0 | 0 | 0 | 0 | 0 | 0 | 0 | 0 | 0 | 0 | 0 | 0 | 0 | 0 | 0 | 0 | 0 | 0 | 0 | 0 | 0 | 0 | 0 | 359 | 8.96 | 0 | 15.8 | 50.37 | 24.84 | 0 | 60 | 0.666 | 75.1
4183 |  | 170 | 1 | 0 | 0 | 0 | 0 | 0 | 0 | 0 | 1 | 1 | 0 | 0 | 0 | 0 | 0 | 0 | 0 | 0 | 0 | 500 | 1 | 0 | 0 | 0.05 | 0 | 0 | 0 | 0 | 0.95 | 0 | 0 | 0 | 0 | 0 | 0 | 0 | 0 | 0 | 0 | 0 | 0 | 0 | 0 | 0 | 3.6 | 0 | 0 | 0 | 0 | 0 | 0 | 0 | 0 | 0 | 0 | 0 | 0 | 0 | 0 | 0 | 0 | 0 | 0 | 0 | 0 | 0 | 0 | 0 | 0 | 0 | 0 | 369 | 8.96 | 0 | 15.8 | 50.37 | 24.84 | 0 | 60 | 0.666 | 80.5
4184 |  | 171 | 1 | 0 | 0 | 0 | 0 | 0 | 0 | 0 | 1 | 1 | 0 | 0 | 0 | 0 | 0 | 0 | 0 | 0 | 0 | 500 | 1 | 0 | 0 | 0.05 | 0 | 0 | 0 | 0 | 0.95 | 0 | 0 | 0 | 0 | 0 | 0 | 0 | 0 | 0 | 0 | 0 | 0 | 0 | 0 | 0 | 3.6 | 0 | 0 | 0 | 0 | 0 | 0 | 0 | 0 | 0 | 0 | 0 | 0 | 0 | 0 | 0 | 0 | 0 | 0 | 0 | 0 | 0 | 0 | 0 | 0 | 0 | 0 | 379 | 8.96 | 0 | 15.8 | 50.37 | 24.84 | 0 | 60 | 0.666 | 73.6
4185 |  | 172 | 1 | 0 | 0 | 0 | 0 | 0 | 0 | 0 | 1 | 1 | 0 | 0 | 0 | 0 | 0 | 0 | 0 | 0 | 0 | 500 | 1 | 0 | 0 | 0.05 | 0 | 0 | 0 | 0 | 0.95 | 0 | 0 | 0 | 0 | 0 | 0 | 0 | 0 | 0 | 0 | 0 | 0 | 0 | 0 | 0 | 3.6 | 0 | 0 | 0 | 0 | 0 | 0 | 0 | 0 | 0 | 0 | 0 | 0 | 0 | 0 | 0 | 0 | 0 | 0 | 0 | 0 | 0 | 0 | 0 | 0 | 0 | 0 | 389 | 8.96 | 0 | 15.8 | 50.37 | 24.84 | 0 | 60 | 0.666 | 73.4
4186 |  | 173 | 1 | 0 | 0 | 0 | 0 | 0 | 0 | 0 | 1 | 1 | 0 | 0 | 0 | 0 | 0 | 0 | 0 | 0 | 0 | 500 | 1 | 0 | 0 | 0.05 | 0 | 0 | 0 | 0 | 0.95 | 0 | 0 | 0 | 0 | 0 | 0 | 0 | 0 | 0 | 0 | 0 | 0 | 0 | 0 | 0 | 3.6 | 0 | 0 | 0 | 0 | 0 | 0 | 0 | 0 | 0 | 0 | 0 | 0 | 0 | 0 | 0 | 0 | 0 | 0 | 0 | 0 | 0 | 0 | 0 | 0 | 0 | 0 | 399 | 8.96 | 0 | 15.8 | 50.37 | 24.84 | 0 | 60 | 0.666 | 70.7
4187 |  | 174 | 1 | 0 | 0 | 0 | 0 | 0 | 0 | 0 | 1 | 0 | 0 | 0 | 0 | 0 | 0 | 0 | 0 | 0 | 0 | 500 | 1 | 0 | 0 | 0.6 | 0 | 0 | 0 | 0 | 0.4 | 0 | 0 | 0 | 0 | 0 | 0 | 0 | 0 | 0 | 0 | 0 | 0 | 0 | 0 | 0 | 0 | 0 | 0 | 0 | 0 | 0 | 0 | 0 | 0 | 0 | 0 | 0 | 0 | 0 | 0 | 0 | 0 | 0 | 0 | 0 | 0 | 0 | 0 | 0 | 0 | 0 | 0 | 300 | 8.96 | 0 | 15.8 | 50.37 | 24.84 | 0 | 0 | 2 | 85.2
4188 |  | 175 | 1 | 0 | 0 | 0 | 0 | 0 | 0 | 0 | 1 | 0 | 0 | 0 | 0 | 0 | 0 | 0 | 0 | 0 | 0 | 500 | 1 | 0 | 0 | 0.6 | 0 | 0 | 0 | 0 | 0.4 | 0 | 0 | 0 | 0 | 0 | 0 | 0 | 0 | 0 | 0 | 0 | 0 | 0 | 0 | 0 | 0 | 0 | 0 | 0 | 0 | 0 | 0 | 0 | 0 | 0 | 0 | 0 | 0 | 0 | 0 | 0 | 0 | 0 | 0 | 0 | 0 | 0 | 0 | 0 | 0 | 0 | 0 | 300 | 8.96 | 0 | 15.8 | 50.37 | 24.84 | 0 | 142 | 2 | 82.9
4189 |  | 176 | 1 | 0 | 0 | 0 | 0 | 0 | 0 | 0 | 1 | 0 | 0 | 0 | 0 | 0 | 0 | 0 | 0 | 0 | 0 | 500 | 1 | 0 | 0 | 0.6 | 0 | 0 | 0 | 0 | 0.4 | 0 | 0 | 0 | 0 | 0 | 0 | 0 | 0 | 0 | 0 | 0 | 0 | 0 | 0 | 0 | 0 | 0 | 0 | 0 | 0 | 0 | 0 | 0 | 0 | 0 | 0 | 0 | 0 | 0 | 0 | 0 | 0 | 0 | 0 | 0 | 0 | 0 | 0 | 0 | 0 | 0 | 0 | 300 | 8.96 | 0 | 15.8 | 50.37 | 24.84 | 0 | 294 | 2 | 82.5
4190 |  | 177 | 1 | 0 | 0 | 0 | 0 | 0 | 0 | 0 | 1 | 0 | 0 | 0 | 0 | 0 | 0 | 0 | 0 | 0 | 0 | 500 | 1 | 0 | 0 | 0.6 | 0 | 0 | 0 | 0 | 0.4 | 0 | 0 | 0 | 0 | 0 | 0 | 0 | 0 | 0 | 0 | 0 | 0 | 0 | 0 | 0 | 0 | 0 | 0 | 0 | 0 | 0 | 0 | 0 | 0 | 0 | 0 | 0 | 0 | 0 | 0 | 0 | 0 | 0 | 0 | 0 | 0 | 0 | 0 | 0 | 0 | 0 | 0 | 300 | 8.96 | 0 | 15.8 | 50.37 | 24.84 | 0 | 414 | 2 | 80
4191 |  | 178 | 1 | 0 | 0 | 0 | 0 | 0 | 0 | 0 | 1 | 0 | 0 | 0 | 0 | 0 | 0 | 0 | 0 | 0 | 0 | 500 | 1 | 0 | 0 | 0.6 | 0 | 0 | 0 | 0 | 0.4 | 0 | 0 | 0 | 0 | 0 | 0 | 0 | 0 | 0 | 0 | 0 | 0 | 0 | 0 | 0 | 0 | 0 | 0 | 0 | 0 | 0 | 0 | 0 | 0 | 0 | 0 | 0 | 0 | 0 | 0 | 0 | 0 | 0 | 0 | 0 | 0 | 0 | 0 | 0 | 0 | 0 | 0 | 300 | 8.96 | 0 | 15.8 | 50.37 | 24.84 | 0 | 577 | 2 | 79
4192 |  | 179 | 1 | 0 | 0 | 0 | 0 | 0 | 0 | 0 | 1 | 0 | 0 | 0 | 0 | 0 | 0 | 0 | 0 | 0 | 0 | 500 | 1 | 0 | 0 | 0.6 | 0 | 0 | 0 | 0 | 0.4 | 0 | 0 | 0 | 0 | 0 | 0 | 0 | 0 | 0 | 0 | 0 | 0 | 0 | 0 | 0 | 0 | 0 | 0 | 0 | 0 | 0 | 0 | 0 | 0 | 0 | 0 | 0 | 0 | 0 | 0 | 0 | 0 | 0 | 0 | 0 | 0 | 0 | 0 | 0 | 0 | 0 | 0 | 300 | 8.96 | 0 | 15.8 | 50.37 | 24.84 | 0 | 666 | 2 | 76.7
4193 |  | 180 | 1 | 0 | 0 | 0 | 0 | 0 | 0 | 0 | 1 | 0 | 0 | 0 | 0 | 0 | 0 | 0 | 0 | 0 | 0 | 500 | 1 | 0 | 0 | 0.6 | 0 | 0 | 0 | 0 | 0.4 | 0 | 0 | 0 | 0 | 0 | 0 | 0 | 0 | 0 | 0 | 0 | 0 | 0 | 0 | 0 | 0 | 0 | 0 | 0 | 0 | 0 | 0 | 0 | 0 | 0 | 0 | 0 | 0 | 0 | 0 | 0 | 0 | 0 | 0 | 0 | 0 | 0 | 0 | 0 | 0 | 0 | 0 | 300 | 8.96 | 0 | 15.8 | 50.37 | 24.84 | 0 | 828 | 2 | 75.5
4194 |  | 181 | 1 | 0 | 0 | 0 | 0 | 0 | 0 | 0 | 1 | 0 | 0 | 0 | 0 | 0 | 0 | 0 | 0 | 0 | 0 | 500 | 1 | 0 | 0 | 0.6 | 0 | 0 | 0 | 0 | 0.4 | 0 | 0 | 0 | 0 | 0 | 0 | 0 | 0 | 0 | 0 | 0 | 0 | 0 | 0 | 0 | 0 | 0 | 0 | 0 | 0 | 0 | 0 | 0 | 0 | 0 | 0 | 0 | 0 | 0 | 0 | 0 | 0 | 0 | 0 | 0 | 0 | 0 | 0 | 0 | 0 | 0 | 0 | 300 | 8.96 | 0 | 15.8 | 50.37 | 24.84 | 0 | 1010 | 2 | 75.1
4195 |  | 182 | 1 | 0 | 0 | 0 | 0 | 0 | 0 | 0 | 1 | 0 | 0 | 0 | 0 | 0 | 0 | 0 | 0 | 0 | 0 | 500 | 1 | 0 | 0 | 0.6 | 0 | 0 | 0 | 0 | 0.4 | 0 | 0 | 0 | 0 | 0 | 0 | 0 | 0 | 0 | 0 | 0 | 0 | 0 | 0 | 0 | 0 | 0 | 0 | 0 | 0 | 0 | 0 | 0 | 0 | 0 | 0 | 0 | 0 | 0 | 0 | 0 | 0 | 0 | 0 | 0 | 0 | 0 | 0 | 0 | 0 | 0 | 0 | 300 | 8.96 | 0 | 15.8 | 50.37 | 24.84 | 0 | 1380 | 2 | 74.2
4196 |  | 183 | 1 | 0 | 0 | 0 | 0 | 0 | 0 | 0 | 1 | 0 | 0 | 0 | 0 | 0 | 0 | 0 | 0 | 0 | 0 | 500 | 1 | 0 | 0 | 0.6 | 0 | 0 | 0 | 0 | 0.4 | 0 | 0 | 0 | 0 | 0 | 0 | 0 | 0 | 0 | 0 | 0 | 0 | 0 | 0 | 0 | 0 | 0 | 0 | 0 | 0 | 0 | 0 | 0 | 0 | 0 | 0 | 0 | 0 | 0 | 0 | 0 | 0 | 0 | 0 | 0 | 0 | 0 | 0 | 0 | 0 | 0 | 0 | 300 | 8.96 | 0 | 15.8 | 50.37 | 24.84 | 0 | 1930 | 2 | 72
4197 |  | 184 | 1 | 0 | 0 | 0 | 0 | 0 | 0 | 0 | 1 | 0 | 0 | 0 | 0 | 0 | 0 | 0 | 0 | 0 | 0 | 500 | 1 | 0 | 0 | 0.6 | 0 | 0 | 0 | 0 | 0.4 | 0 | 0 | 0 | 0 | 0 | 0 | 0 | 0 | 0 | 0 | 0 | 0 | 0 | 0 | 0 | 0 | 0 | 0 | 0 | 0 | 0 | 0 | 0 | 0 | 0 | 0 | 0 | 0 | 0 | 0 | 0 | 0 | 0 | 0 | 0 | 0 | 0 | 0 | 0 | 0 | 0 | 0 | 300 | 8.96 | 0 | 15.8 | 50.37 | 24.84 | 0 | 2100 | 2 | 69.5
4198 |  | 185 | 1 | 0 | 0 | 0 | 0 | 0 | 0 | 0 | 1 | 0 | 0 | 0 | 0 | 0 | 0 | 0 | 0 | 0 | 0 | 500 | 1 | 0 | 0 | 0.6 | 0 | 0 | 0 | 0 | 0.4 | 0 | 0 | 0 | 0 | 0 | 0 | 0 | 0 | 0 | 0 | 0 | 0 | 0 | 0 | 0 | 0 | 0 | 0 | 0 | 0 | 0 | 0 | 0 | 0 | 0 | 0 | 0 | 0 | 0 | 0 | 0 | 0 | 0 | 0 | 0 | 0 | 0 | 0 | 0 | 0 | 0 | 0 | 300 | 8.96 | 0 | 15.8 | 50.37 | 24.84 | 0 | 2390 | 2 | 69.7
4199 |  | 186 | 1 | 0 | 0 | 0 | 0 | 0 | 0 | 0 | 1 | 0 | 0 | 0 | 0 | 0 | 0 | 0 | 0 | 0 | 0 | 500 | 1 | 0 | 0 | 0.6 | 0 | 0 | 0 | 0 | 0.4 | 0 | 0 | 0 | 0 | 0 | 0 | 0 | 0 | 0 | 0 | 0 | 0 | 0 | 0 | 0 | 0 | 0 | 0 | 0 | 0 | 0 | 0 | 0 | 0 | 0 | 0 | 0 | 0 | 0 | 0 | 0 | 0 | 0 | 0 | 0 | 0 | 0 | 0 | 0 | 0 | 0 | 0 | 300 | 8.96 | 0 | 15.8 | 50.37 | 24.84 | 0 | 2510 | 2 | 67.6
4200 |  | 187 | 1 | 0 | 0 | 0 | 0 | 0 | 0 | 0 | 1 | 0 | 0 | 0 | 0 | 0 | 0 | 0 | 0 | 0 | 0 | 500 | 1 | 0 | 0 | 0.6 | 0 | 0 | 0 | 0 | 0.4 | 0 | 0 | 0 | 0 | 0 | 0 | 0 | 0 | 0 | 0 | 0 | 0 | 0 | 0 | 0 | 0 | 0 | 0 | 0 | 0 | 0 | 0 | 0 | 0 | 0 | 0 | 0 | 0 | 0 | 0 | 0 | 0 | 0 | 0 | 0 | 0 | 0 | 0 | 0 | 0 | 0 | 0 | 300 | 8.96 | 0 | 15.8 | 50.37 | 24.84 | 0 | 2820 | 2 | 65.8
4201 |  | 188 | 1 | 0 | 0 | 0 | 0 | 0 | 0 | 0 | 1 | 0 | 0 | 0 | 0 | 0 | 0 | 0 | 0 | 0 | 0 | 500 | 1 | 0 | 0 | 0.6 | 0 | 0 | 0 | 0 | 0.4 | 0 | 0 | 0 | 0 | 0 | 0 | 0 | 0 | 0 | 0 | 0 | 0 | 0 | 0 | 0 | 0 | 0 | 0 | 0 | 0 | 0 | 0 | 0 | 0 | 0 | 0 | 0 | 0 | 0 | 0 | 0 | 0 | 0 | 0 | 0 | 0 | 0 | 0 | 0 | 0 | 0 | 0 | 300 | 8.96 | 0 | 15.8 | 50.37 | 24.84 | 0 | 3110 | 2 | 67.8
4202 |  | 189 | 1 | 0 | 0 | 0 | 0 | 0 | 0 | 0 | 1 | 0 | 0 | 0 | 0 | 0 | 0 | 0 | 0 | 0 | 0 | 500 | 1 | 0 | 0 | 0.6 | 0 | 0 | 0 | 0 | 0.4 | 0 | 0 | 0 | 0 | 0 | 0 | 0 | 0 | 0 | 0 | 0 | 0 | 0 | 0 | 0 | 0 | 0 | 0 | 0 | 0 | 0 | 0 | 0 | 0 | 0 | 0 | 0 | 0 | 0 | 0 | 0 | 0 | 0 | 0 | 0 | 0 | 0 | 0 | 0 | 0 | 0 | 0 | 300 | 8.96 | 0 | 15.8 | 50.37 | 24.84 | 0 | 3170 | 2 | 64.9
4203 |  | 190 | 1 | 0 | 0 | 0 | 0 | 0 | 0 | 0 | 1 | 0 | 0 | 0 | 0 | 0 | 0 | 0 | 0 | 0 | 0 | 500 | 1 | 0 | 0 | 0.6 | 0 | 0 | 0 | 0 | 0.4 | 0 | 0 | 0 | 0 | 0 | 0 | 0 | 0 | 0 | 0 | 0 | 0 | 0 | 0 | 0 | 0 | 0 | 0 | 0 | 0 | 0 | 0 | 0 | 0 | 0 | 0 | 0 | 0 | 0 | 0 | 0 | 0 | 0 | 0 | 0 | 0 | 0 | 0 | 0 | 0 | 0 | 0 | 300 | 8.96 | 0 | 15.8 | 50.37 | 24.84 | 0 | 3420 | 2 | 63.9
4204 |  | 191 | 1 | 0 | 0 | 0 | 0 | 0 | 0 | 0 | 1 | 0 | 0 | 0 | 0 | 0 | 0 | 0 | 0 | 0 | 0 | 500 | 1 | 0 | 0 | 0.6 | 0 | 0 | 0 | 0 | 0.4 | 0 | 0 | 0 | 0 | 0 | 0 | 0 | 0 | 0 | 0 | 0 | 0 | 0 | 0 | 0 | 0 | 0 | 0 | 0 | 0 | 0 | 0 | 0 | 0 | 0 | 0 | 0 | 0 | 0 | 0 | 0 | 0 | 0 | 0 | 0 | 0 | 0 | 0 | 0 | 0 | 0 | 0 | 300 | 8.96 | 0 | 15.8 | 50.37 | 24.84 | 0 | 3540 | 2 | 63.3
4205 |  | 192 | 1 | 0 | 0 | 0 | 0 | 0 | 0 | 0 | 1 | 0 | 0 | 0 | 0 | 0 | 0 | 0 | 0 | 0 | 0 | 500 | 1 | 0 | 0 | 0.6 | 0 | 0 | 0 | 0 | 0.4 | 0 | 0 | 0 | 0 | 0 | 0 | 0 | 0 | 0 | 0 | 0 | 0 | 0 | 0 | 0 | 0 | 0 | 0 | 0 | 0 | 0 | 0 | 0 | 0 | 0 | 0 | 0 | 0 | 0 | 0 | 0 | 0 | 0 | 0 | 0 | 0 | 0 | 0 | 0 | 0 | 0 | 0 | 300 | 8.96 | 0 | 15.8 | 50.37 | 24.84 | 0 | 3780 | 2 | 66.8
4206 |  | 193 | 1 | 0 | 0 | 0 | 0 | 0 | 0 | 0 | 1 | 0 | 0 | 0 | 0 | 0 | 0 | 0 | 0 | 0 | 0 | 500 | 1 | 0 | 0 | 0.6 | 0 | 0 | 0 | 0 | 0.4 | 0 | 0 | 0 | 0 | 0 | 0 | 0 | 0 | 0 | 0 | 0 | 0 | 0 | 0 | 0 | 0 | 0 | 0 | 0 | 0 | 0 | 0 | 0 | 0 | 0 | 0 | 0 | 0 | 0 | 0 | 0 | 0 | 0 | 0 | 0 | 0 | 0 | 0 | 0 | 0 | 0 | 0 | 300 | 8.96 | 0 | 15.8 | 50.37 | 24.84 | 0 | 4330 | 2 | 66.2
4207 |  | 194 | 1 | 0 | 0 | 0 | 0 | 0 | 0 | 0 | 1 | 0 | 0 | 0 | 0 | 0 | 0 | 0 | 0 | 0 | 0 | 500 | 1 | 0 | 0 | 0.6 | 0 | 0 | 0 | 0 | 0.4 | 0 | 0 | 0 | 0 | 0 | 0 | 0 | 0 | 0 | 0 | 0 | 0 | 0 | 0 | 0 | 0 | 0 | 0 | 0 | 0 | 0 | 0 | 0 | 0 | 0 | 0 | 0 | 0 | 0 | 0 | 0 | 0 | 0 | 0 | 0 | 0 | 0 | 0 | 0 | 0 | 0 | 0 | 300 | 8.96 | 0 | 15.8 | 50.37 | 24.84 | 0 | 4480 | 2 | 66.8
4208 |  | 195 | 1 | 0 | 0 | 0 | 0 | 0 | 0 | 0 | 1 | 0 | 0 | 0 | 0 | 0 | 0 | 0 | 0 | 0 | 0 | 500 | 1 | 0 | 0 | 0.6 | 0 | 0 | 0 | 0 | 0.4 | 0 | 0 | 0 | 0 | 0 | 0 | 0 | 0 | 0 | 0 | 0 | 0 | 0 | 0 | 0 | 0 | 0 | 0 | 0 | 0 | 0 | 0 | 0 | 0 | 0 | 0 | 0 | 0 | 0 | 0 | 0 | 0 | 0 | 0 | 0 | 0 | 0 | 0 | 0 | 0 | 0 | 0 | 300 | 8.96 | 0 | 15.8 | 50.37 | 24.84 | 0 | 4750 | 2 | 61.6
4209 |  | 196 | 1 | 0 | 0 | 0 | 0 | 0 | 0 | 0 | 1 | 0 | 0 | 0 | 0 | 0 | 0 | 0 | 0 | 0 | 0 | 500 | 1 | 0 | 0 | 0.6 | 0 | 0 | 0 | 0 | 0.4 | 0 | 0 | 0 | 0 | 0 | 0 | 0 | 0 | 0 | 0 | 0 | 0 | 0 | 0 | 0 | 0 | 0 | 0 | 0 | 0 | 0 | 0 | 0 | 0 | 0 | 0 | 0 | 0 | 0 | 0 | 0 | 0 | 0 | 0 | 0 | 0 | 0 | 0 | 0 | 0 | 0 | 0 | 300 | 8.96 | 0 | 15.8 | 50.37 | 24.84 | 0 | 4920 | 2 | 62.1
4210 |  | 197 | 1 | 0 | 0 | 0 | 0 | 0 | 0 | 0 | 1 | 0 | 0 | 0 | 0 | 0 | 0 | 0 | 0 | 0 | 0 | 500 | 1 | 0 | 0 | 0.6 | 0 | 0 | 0 | 0 | 0.4 | 0 | 0 | 0 | 0 | 0 | 0 | 0 | 0 | 0 | 0 | 0 | 0 | 0 | 0 | 0 | 0 | 0 | 0 | 0 | 0 | 0 | 0 | 0 | 0 | 0 | 0 | 0 | 0 | 0 | 0 | 0 | 0 | 0 | 0 | 0 | 0 | 0 | 0 | 0 | 0 | 0 | 0 | 300 | 8.96 | 0 | 15.8 | 50.37 | 24.84 | 0 | 5210 | 2 | 63.5
4211 |  | 198 | 1 | 0 | 0 | 0 | 0 | 0 | 0 | 0 | 1 | 0 | 0 | 0 | 0 | 0 | 0 | 0 | 0 | 0 | 0 | 500 | 1 | 0 | 0 | 0.6 | 0 | 0 | 0 | 0 | 0.4 | 0 | 0 | 0 | 0 | 0 | 0 | 0 | 0 | 0 | 0 | 0 | 0 | 0 | 0 | 0 | 0 | 0 | 0 | 0 | 0 | 0 | 0 | 0 | 0 | 0 | 0 | 0 | 0 | 0 | 0 | 0 | 0 | 0 | 0 | 0 | 0 | 0 | 0 | 0 | 0 | 0 | 0 | 300 | 8.96 | 0 | 15.8 | 50.37 | 24.84 | 0 | 5400 | 2 | 62.3
4212 |  | 199 | 1 | 0 | 0 | 0 | 0 | 0 | 0 | 0 | 1 | 1 | 0 | 0 | 0 | 0 | 0 | 0 | 0 | 0 | 0 | 500 | 1 | 0 | 0 | 0.6 | 0 | 0 | 0 | 0 | 0.4 | 0 | 0 | 0 | 0 | 0 | 0 | 0 | 0 | 0 | 0 | 0 | 0 | 0 | 0 | 0 | 5 | 0 | 0 | 0 | 0 | 0 | 0 | 0 | 0 | 0 | 0 | 0 | 0 | 0 | 0 | 0 | 0 | 0 | 0 | 0 | 0 | 0 | 0 | 0 | 0 | 0 | 0 | 300 | 8.96 | 0 | 15.8 | 50.37 | 24.84 | 0 | 3.2e-13 | 2 | 82.7
4213 |  | 200 | 1 | 0 | 0 | 0 | 0 | 0 | 0 | 0 | 1 | 1 | 0 | 0 | 0 | 0 | 0 | 0 | 0 | 0 | 0 | 500 | 1 | 0 | 0 | 0.6 | 0 | 0 | 0 | 0 | 0.4 | 0 | 0 | 0 | 0 | 0 | 0 | 0 | 0 | 0 | 0 | 0 | 0 | 0 | 0 | 0 | 5 | 0 | 0 | 0 | 0 | 0 | 0 | 0 | 0 | 0 | 0 | 0 | 0 | 0 | 0 | 0 | 0 | 0 | 0 | 0 | 0 | 0 | 0 | 0 | 0 | 0 | 0 | 300 | 8.96 | 0 | 15.8 | 50.37 | 24.84 | 0 | 97.8 | 2 | 76.1
4214 |  | 201 | 1 | 0 | 0 | 0 | 0 | 0 | 0 | 0 | 1 | 1 | 0 | 0 | 0 | 0 | 0 | 0 | 0 | 0 | 0 | 500 | 1 | 0 | 0 | 0.6 | 0 | 0 | 0 | 0 | 0.4 | 0 | 0 | 0 | 0 | 0 | 0 | 0 | 0 | 0 | 0 | 0 | 0 | 0 | 0 | 0 | 5 | 0 | 0 | 0 | 0 | 0 | 0 | 0 | 0 | 0 | 0 | 0 | 0 | 0 | 0 | 0 | 0 | 0 | 0 | 0 | 0 | 0 | 0 | 0 | 0 | 0 | 0 | 300 | 8.96 | 0 | 15.8 | 50.37 | 24.84 | 0 | 294 | 2 | 74.4
4215 |  | 202 | 1 | 0 | 0 | 0 | 0 | 0 | 0 | 0 | 1 | 1 | 0 | 0 | 0 | 0 | 0 | 0 | 0 | 0 | 0 | 500 | 1 | 0 | 0 | 0.6 | 0 | 0 | 0 | 0 | 0.4 | 0 | 0 | 0 | 0 | 0 | 0 | 0 | 0 | 0 | 0 | 0 | 0 | 0 | 0 | 0 | 5 | 0 | 0 | 0 | 0 | 0 | 0 | 0 | 0 | 0 | 0 | 0 | 0 | 0 | 0 | 0 | 0 | 0 | 0 | 0 | 0 | 0 | 0 | 0 | 0 | 0 | 0 | 300 | 8.96 | 0 | 15.8 | 50.37 | 24.84 | 0 | 642 | 2 | 72.2
4216 |  | 203 | 1 | 0 | 0 | 0 | 0 | 0 | 0 | 0 | 1 | 1 | 0 | 0 | 0 | 0 | 0 | 0 | 0 | 0 | 0 | 500 | 1 | 0 | 0 | 0.6 | 0 | 0 | 0 | 0 | 0.4 | 0 | 0 | 0 | 0 | 0 | 0 | 0 | 0 | 0 | 0 | 0 | 0 | 0 | 0 | 0 | 5 | 0 | 0 | 0 | 0 | 0 | 0 | 0 | 0 | 0 | 0 | 0 | 0 | 0 | 0 | 0 | 0 | 0 | 0 | 0 | 0 | 0 | 0 | 0 | 0 | 0 | 0 | 300 | 8.96 | 0 | 15.8 | 50.37 | 24.84 | 0 | 774 | 2 | 71.7
4217 |  | 204 | 1 | 0 | 0 | 0 | 0 | 0 | 0 | 0 | 1 | 1 | 0 | 0 | 0 | 0 | 0 | 0 | 0 | 0 | 0 | 500 | 1 | 0 | 0 | 0.6 | 0 | 0 | 0 | 0 | 0.4 | 0 | 0 | 0 | 0 | 0 | 0 | 0 | 0 | 0 | 0 | 0 | 0 | 0 | 0 | 0 | 5 | 0 | 0 | 0 | 0 | 0 | 0 | 0 | 0 | 0 | 0 | 0 | 0 | 0 | 0 | 0 | 0 | 0 | 0 | 0 | 0 | 0 | 0 | 0 | 0 | 0 | 0 | 300 | 8.96 | 0 | 15.8 | 50.37 | 24.84 | 0 | 960 | 2 | 69.7
4218 |  | 205 | 1 | 0 | 0 | 0 | 0 | 0 | 0 | 0 | 1 | 1 | 0 | 0 | 0 | 0 | 0 | 0 | 0 | 0 | 0 | 500 | 1 | 0 | 0 | 0.6 | 0 | 0 | 0 | 0 | 0.4 | 0 | 0 | 0 | 0 | 0 | 0 | 0 | 0 | 0 | 0 | 0 | 0 | 0 | 0 | 0 | 5 | 0 | 0 | 0 | 0 | 0 | 0 | 0 | 0 | 0 | 0 | 0 | 0 | 0 | 0 | 0 | 0 | 0 | 0 | 0 | 0 | 0 | 0 | 0 | 0 | 0 | 0 | 300 | 8.96 | 0 | 15.8 | 50.37 | 24.84 | 0 | 1010 | 2 | 68
4219 |  | 206 | 1 | 0 | 0 | 0 | 0 | 0 | 0 | 0 | 1 | 1 | 0 | 0 | 0 | 0 | 0 | 0 | 0 | 0 | 0 | 500 | 1 | 0 | 0 | 0.6 | 0 | 0 | 0 | 0 | 0.4 | 0 | 0 | 0 | 0 | 0 | 0 | 0 | 0 | 0 | 0 | 0 | 0 | 0 | 0 | 0 | 5 | 0 | 0 | 0 | 0 | 0 | 0 | 0 | 0 | 0 | 0 | 0 | 0 | 0 | 0 | 0 | 0 | 0 | 0 | 0 | 0 | 0 | 0 | 0 | 0 | 0 | 0 | 300 | 8.96 | 0 | 15.8 | 50.37 | 24.84 | 0 | 1150 | 2 | 66.2
4220 |  | 207 | 1 | 0 | 0 | 0 | 0 | 0 | 0 | 0 | 1 | 1 | 0 | 0 | 0 | 0 | 0 | 0 | 0 | 0 | 0 | 500 | 1 | 0 | 0 | 0.6 | 0 | 0 | 0 | 0 | 0.4 | 0 | 0 | 0 | 0 | 0 | 0 | 0 | 0 | 0 | 0 | 0 | 0 | 0 | 0 | 0 | 5 | 0 | 0 | 0 | 0 | 0 | 0 | 0 | 0 | 0 | 0 | 0 | 0 | 0 | 0 | 0 | 0 | 0 | 0 | 0 | 0 | 0 | 0 | 0 | 0 | 0 | 0 | 300 | 8.96 | 0 | 15.8 | 50.37 | 24.84 | 0 | 1440 | 2 | 68.3
4221 |  | 208 | 1 | 0 | 0 | 0 | 0 | 0 | 0 | 0 | 1 | 1 | 0 | 0 | 0 | 0 | 0 | 0 | 0 | 0 | 0 | 500 | 1 | 0 | 0 | 0.6 | 0 | 0 | 0 | 0 | 0.4 | 0 | 0 | 0 | 0 | 0 | 0 | 0 | 0 | 0 | 0 | 0 | 0 | 0 | 0 | 0 | 5 | 0 | 0 | 0 | 0 | 0 | 0 | 0 | 0 | 0 | 0 | 0 | 0 | 0 | 0 | 0 | 0 | 0 | 0 | 0 | 0 | 0 | 0 | 0 | 0 | 0 | 0 | 300 | 8.96 | 0 | 15.8 | 50.37 | 24.84 | 0 | 1690 | 2 | 66.2
4222 |  | 209 | 1 | 0 | 0 | 0 | 0 | 0 | 0 | 0 | 1 | 1 | 0 | 0 | 0 | 0 | 0 | 0 | 0 | 0 | 0 | 500 | 1 | 0 | 0 | 0.6 | 0 | 0 | 0 | 0 | 0.4 | 0 | 0 | 0 | 0 | 0 | 0 | 0 | 0 | 0 | 0 | 0 | 0 | 0 | 0 | 0 | 5 | 0 | 0 | 0 | 0 | 0 | 0 | 0 | 0 | 0 | 0 | 0 | 0 | 0 | 0 | 0 | 0 | 0 | 0 | 0 | 0 | 0 | 0 | 0 | 0 | 0 | 0 | 300 | 8.96 | 0 | 15.8 | 50.37 | 24.84 | 0 | 1810 | 2 | 65.6
4223 |  | 210 | 1 | 0 | 0 | 0 | 0 | 0 | 0 | 0 | 1 | 1 | 0 | 0 | 0 | 0 | 0 | 0 | 0 | 0 | 0 | 500 | 1 | 0 | 0 | 0.6 | 0 | 0 | 0 | 0 | 0.4 | 0 | 0 | 0 | 0 | 0 | 0 | 0 | 0 | 0 | 0 | 0 | 0 | 0 | 0 | 0 | 5 | 0 | 0 | 0 | 0 | 0 | 0 | 0 | 0 | 0 | 0 | 0 | 0 | 0 | 0 | 0 | 0 | 0 | 0 | 0 | 0 | 0 | 0 | 0 | 0 | 0 | 0 | 300 | 8.96 | 0 | 15.8 | 50.37 | 24.84 | 0 | 2050 | 2 | 65
4224 |  | 211 | 1 | 0 | 0 | 0 | 0 | 0 | 0 | 0 | 1 | 1 | 0 | 0 | 0 | 0 | 0 | 0 | 0 | 0 | 0 | 500 | 1 | 0 | 0 | 0.6 | 0 | 0 | 0 | 0 | 0.4 | 0 | 0 | 0 | 0 | 0 | 0 | 0 | 0 | 0 | 0 | 0 | 0 | 0 | 0 | 0 | 5 | 0 | 0 | 0 | 0 | 0 | 0 | 0 | 0 | 0 | 0 | 0 | 0 | 0 | 0 | 0 | 0 | 0 | 0 | 0 | 0 | 0 | 0 | 0 | 0 | 0 | 0 | 300 | 8.96 | 0 | 15.8 | 50.37 | 24.84 | 0 | 2170 | 2 | 66
4225 |  | 212 | 1 | 0 | 0 | 0 | 0 | 0 | 0 | 0 | 1 | 1 | 0 | 0 | 0 | 0 | 0 | 0 | 0 | 0 | 0 | 500 | 1 | 0 | 0 | 0.6 | 0 | 0 | 0 | 0 | 0.4 | 0 | 0 | 0 | 0 | 0 | 0 | 0 | 0 | 0 | 0 | 0 | 0 | 0 | 0 | 0 | 5 | 0 | 0 | 0 | 0 | 0 | 0 | 0 | 0 | 0 | 0 | 0 | 0 | 0 | 0 | 0 | 0 | 0 | 0 | 0 | 0 | 0 | 0 | 0 | 0 | 0 | 0 | 300 | 8.96 | 0 | 15.8 | 50.37 | 24.84 | 0 | 2300 | 2 | 64.5
4226 |  | 213 | 1 | 0 | 0 | 0 | 0 | 0 | 0 | 0 | 1 | 1 | 0 | 0 | 0 | 0 | 0 | 0 | 0 | 0 | 0 | 500 | 1 | 0 | 0 | 0.6 | 0 | 0 | 0 | 0 | 0.4 | 0 | 0 | 0 | 0 | 0 | 0 | 0 | 0 | 0 | 0 | 0 | 0 | 0 | 0 | 0 | 5 | 0 | 0 | 0 | 0 | 0 | 0 | 0 | 0 | 0 | 0 | 0 | 0 | 0 | 0 | 0 | 0 | 0 | 0 | 0 | 0 | 0 | 0 | 0 | 0 | 0 | 0 | 300 | 8.96 | 0 | 15.8 | 50.37 | 24.84 | 0 | 2540 | 2 | 61.9
4227 |  | 214 | 1 | 0 | 0 | 0 | 0 | 0 | 0 | 0 | 1 | 1 | 0 | 0 | 0 | 0 | 0 | 0 | 0 | 0 | 0 | 500 | 1 | 0 | 0 | 0.6 | 0 | 0 | 0 | 0 | 0.4 | 0 | 0 | 0 | 0 | 0 | 0 | 0 | 0 | 0 | 0 | 0 | 0 | 0 | 0 | 0 | 5 | 0 | 0 | 0 | 0 | 0 | 0 | 0 | 0 | 0 | 0 | 0 | 0 | 0 | 0 | 0 | 0 | 0 | 0 | 0 | 0 | 0 | 0 | 0 | 0 | 0 | 0 | 300 | 8.96 | 0 | 15.8 | 50.37 | 24.84 | 0 | 2750 | 2 | 62.9
4228 |  | 215 | 1 | 0 | 0 | 0 | 0 | 0 | 0 | 0 | 1 | 1 | 0 | 0 | 0 | 0 | 0 | 0 | 0 | 0 | 0 | 500 | 1 | 0 | 0 | 0.6 | 0 | 0 | 0 | 0 | 0.4 | 0 | 0 | 0 | 0 | 0 | 0 | 0 | 0 | 0 | 0 | 0 | 0 | 0 | 0 | 0 | 5 | 0 | 0 | 0 | 0 | 0 | 0 | 0 | 0 | 0 | 0 | 0 | 0 | 0 | 0 | 0 | 0 | 0 | 0 | 0 | 0 | 0 | 0 | 0 | 0 | 0 | 0 | 300 | 8.96 | 0 | 15.8 | 50.37 | 24.84 | 0 | 3060 | 2 | 61.7
4229 |  | 216 | 1 | 0 | 0 | 0 | 0 | 0 | 0 | 0 | 1 | 1 | 0 | 0 | 0 | 0 | 0 | 0 | 0 | 0 | 0 | 500 | 1 | 0 | 0 | 0.6 | 0 | 0 | 0 | 0 | 0.4 | 0 | 0 | 0 | 0 | 0 | 0 | 0 | 0 | 0 | 0 | 0 | 0 | 0 | 0 | 0 | 5 | 0 | 0 | 0 | 0 | 0 | 0 | 0 | 0 | 0 | 0 | 0 | 0 | 0 | 0 | 0 | 0 | 0 | 0 | 0 | 0 | 0 | 0 | 0 | 0 | 0 | 0 | 300 | 8.96 | 0 | 15.8 | 50.37 | 24.84 | 0 | 3140 | 2 | 59.2
4230 |  | 217 | 1 | 0 | 0 | 0 | 0 | 0 | 0 | 0 | 1 | 1 | 0 | 0 | 0 | 0 | 0 | 0 | 0 | 0 | 0 | 500 | 1 | 0 | 0 | 0.6 | 0 | 0 | 0 | 0 | 0.4 | 0 | 0 | 0 | 0 | 0 | 0 | 0 | 0 | 0 | 0 | 0 | 0 | 0 | 0 | 0 | 5 | 0 | 0 | 0 | 0 | 0 | 0 | 0 | 0 | 0 | 0 | 0 | 0 | 0 | 0 | 0 | 0 | 0 | 0 | 0 | 0 | 0 | 0 | 0 | 0 | 0 | 0 | 300 | 8.96 | 0 | 15.8 | 50.37 | 24.84 | 0 | 3220 | 2 | 61.9
4231 |  | 218 | 1 | 0 | 0 | 0 | 0 | 0 | 0 | 0 | 1 | 1 | 0 | 0 | 0 | 0 | 0 | 0 | 0 | 0 | 0 | 500 | 1 | 0 | 0 | 0.6 | 0 | 0 | 0 | 0 | 0.4 | 0 | 0 | 0 | 0 | 0 | 0 | 0 | 0 | 0 | 0 | 0 | 0 | 0 | 0 | 0 | 5 | 0 | 0 | 0 | 0 | 0 | 0 | 0 | 0 | 0 | 0 | 0 | 0 | 0 | 0 | 0 | 0 | 0 | 0 | 0 | 0 | 0 | 0 | 0 | 0 | 0 | 0 | 300 | 8.96 | 0 | 15.8 | 50.37 | 24.84 | 0 | 3560 | 2 | 61
4232 |  | 219 | 1 | 0 | 0 | 0 | 0 | 0 | 0 | 0 | 1 | 1 | 0 | 0 | 0 | 0 | 0 | 0 | 0 | 0 | 0 | 500 | 1 | 0 | 0 | 0.6 | 0 | 0 | 0 | 0 | 0.4 | 0 | 0 | 0 | 0 | 0 | 0 | 0 | 0 | 0 | 0 | 0 | 0 | 0 | 0 | 0 | 5 | 0 | 0 | 0 | 0 | 0 | 0 | 0 | 0 | 0 | 0 | 0 | 0 | 0 | 0 | 0 | 0 | 0 | 0 | 0 | 0 | 0 | 0 | 0 | 0 | 0 | 0 | 300 | 8.96 | 0 | 15.8 | 50.37 | 24.84 | 0 | 4020 | 2 | 60.6
4233 |  | 220 | 1 | 0 | 0 | 0 | 0 | 0 | 0 | 0 | 1 | 1 | 0 | 0 | 0 | 0 | 0 | 0 | 0 | 0 | 0 | 500 | 1 | 0 | 0 | 0.6 | 0 | 0 | 0 | 0 | 0.4 | 0 | 0 | 0 | 0 | 0 | 0 | 0 | 0 | 0 | 0 | 0 | 0 | 0 | 0 | 0 | 5 | 0 | 0 | 0 | 0 | 0 | 0 | 0 | 0 | 0 | 0 | 0 | 0 | 0 | 0 | 0 | 0 | 0 | 0 | 0 | 0 | 0 | 0 | 0 | 0 | 0 | 0 | 300 | 8.96 | 0 | 15.8 | 50.37 | 24.84 | 0 | 4140 | 2 | 58.4
4234 |  | 221 | 1 | 0 | 0 | 0 | 0 | 0 | 0 | 0 | 1 | 1 | 0 | 0 | 0 | 0 | 0 | 0 | 0 | 0 | 0 | 500 | 1 | 0 | 0 | 0.6 | 0 | 0 | 0 | 0 | 0.4 | 0 | 0 | 0 | 0 | 0 | 0 | 0 | 0 | 0 | 0 | 0 | 0 | 0 | 0 | 0 | 5 | 0 | 0 | 0 | 0 | 0 | 0 | 0 | 0 | 0 | 0 | 0 | 0 | 0 | 0 | 0 | 0 | 0 | 0 | 0 | 0 | 0 | 0 | 0 | 0 | 0 | 0 | 300 | 8.96 | 0 | 15.8 | 50.37 | 24.84 | 0 | 4440 | 2 | 60.4
4235 |  | 222 | 1 | 0 | 0 | 0 | 0 | 0 | 0 | 0 | 1 | 1 | 0 | 0 | 0 | 0 | 0 | 0 | 0 | 0 | 0 | 500 | 1 | 0 | 0 | 0.6 | 0 | 0 | 0 | 0 | 0.4 | 0 | 0 | 0 | 0 | 0 | 0 | 0 | 0 | 0 | 0 | 0 | 0 | 0 | 0 | 0 | 5 | 0 | 0 | 0 | 0 | 0 | 0 | 0 | 0 | 0 | 0 | 0 | 0 | 0 | 0 | 0 | 0 | 0 | 0 | 0 | 0 | 0 | 0 | 0 | 0 | 0 | 0 | 300 | 8.96 | 0 | 15.8 | 50.37 | 24.84 | 0 | 4610 | 2 | 58.8
4236 |  | 223 | 1 | 0 | 0 | 0 | 0 | 0 | 0 | 0 | 1 | 1 | 0 | 0 | 0 | 0 | 0 | 0 | 0 | 0 | 0 | 500 | 1 | 0 | 0 | 0.6 | 0 | 0 | 0 | 0 | 0.4 | 0 | 0 | 0 | 0 | 0 | 0 | 0 | 0 | 0 | 0 | 0 | 0 | 0 | 0 | 0 | 5 | 0 | 0 | 0 | 0 | 0 | 0 | 0 | 0 | 0 | 0 | 0 | 0 | 0 | 0 | 0 | 0 | 0 | 0 | 0 | 0 | 0 | 0 | 0 | 0 | 0 | 0 | 300 | 8.96 | 0 | 15.8 | 50.37 | 24.84 | 0 | 4890 | 2 | 56.1
4237 |  | 224 | 1 | 0 | 0 | 0 | 0 | 0 | 0 | 0 | 1 | 1 | 0 | 0 | 0 | 0 | 0 | 0 | 0 | 0 | 0 | 500 | 1 | 0 | 0 | 0.6 | 0 | 0 | 0 | 0 | 0.4 | 0 | 0 | 0 | 0 | 0 | 0 | 0 | 0 | 0 | 0 | 0 | 0 | 0 | 0 | 0 | 5 | 0 | 0 | 0 | 0 | 0 | 0 | 0 | 0 | 0 | 0 | 0 | 0 | 0 | 0 | 0 | 0 | 0 | 0 | 0 | 0 | 0 | 0 | 0 | 0 | 0 | 0 | 300 | 8.96 | 0 | 15.8 | 50.37 | 24.84 | 0 | 5110 | 2 | 57.3
4238 |  | 225 | 1 | 0 | 0 | 0 | 0 | 0 | 0 | 0 | 1 | 1 | 0 | 0 | 0 | 0 | 0 | 0 | 0 | 0 | 0 | 500 | 1 | 0 | 0 | 0.6 | 0 | 0 | 0 | 0 | 0.4 | 0 | 0 | 0 | 0 | 0 | 0 | 0 | 0 | 0 | 0 | 0 | 0 | 0 | 0 | 0 | 5 | 0 | 0 | 0 | 0 | 0 | 0 | 0 | 0 | 0 | 0 | 0 | 0 | 0 | 0 | 0 | 0 | 0 | 0 | 0 | 0 | 0 | 0 | 0 | 0 | 0 | 0 | 300 | 8.96 | 0 | 15.8 | 50.37 | 24.84 | 0 | 5350 | 2 | 58.1
4239 | Buitrago et al.[S81] | 1 | 1 | 0 | 0 | 0 | 0 | 0 | 0 | 0 | 1 | 0 | 1 | 0 | 0 | 0 | 0 | 0 | 0 | 0 | 0 | 400 | 4 | 0 | 0 | 0 | 0 | 0 | 0 | 0 | 0 | 0 | 1 | 0 | 0 | 0 | 0 | 0 | 0 | 0 | 0 | 0 | 0 | 0 | 0 | 0 | 40 | 0 | 0 | 0 | 0 | 0 | 0 | 0 | 0 | 0 | 0 | 0 | 0 | 0 | 0 | 0 | 0 | 0 | 0 | 0 | 0 | 0 | 0 | 0 | 0 | 0 | 0 | 200 | 34.45 | 0 | 1.75 | 35.92 | 0 | 0 | 60 | 1 | 1.69
4240 |  | 2 | 1 | 0 | 0 | 0 | 0 | 0 | 0 | 0 | 1 | 0 | 1 | 0 | 0 | 0 | 0 | 0 | 0 | 0 | 0 | 400 | 4 | 0 | 0 | 0 | 0 | 0 | 0 | 0 | 0 | 0 | 1 | 0 | 0 | 0 | 0 | 0 | 0 | 0 | 0 | 0 | 0 | 0 | 0 | 0 | 40 | 0 | 0 | 0 | 0 | 0 | 0 | 0 | 0 | 0 | 0 | 0 | 0 | 0 | 0 | 0 | 0 | 0 | 0 | 0 | 0 | 0 | 0 | 0 | 0 | 0 | 0 | 220 | 34.45 | 0 | 1.75 | 35.92 | 0 | 0 | 60 | 1 | 3.38
4241 |  | 3 | 1 | 0 | 0 | 0 | 0 | 0 | 0 | 0 | 1 | 0 | 1 | 0 | 0 | 0 | 0 | 0 | 0 | 0 | 0 | 400 | 4 | 0 | 0 | 0 | 0 | 0 | 0 | 0 | 0 | 0 | 1 | 0 | 0 | 0 | 0 | 0 | 0 | 0 | 0 | 0 | 0 | 0 | 0 | 0 | 40 | 0 | 0 | 0 | 0 | 0 | 0 | 0 | 0 | 0 | 0 | 0 | 0 | 0 | 0 | 0 | 0 | 0 | 0 | 0 | 0 | 0 | 0 | 0 | 0 | 0 | 0 | 240 | 34.45 | 0 | 1.75 | 35.92 | 0 | 0 | 60 | 1 | 5.8
4242 |  | 4 | 1 | 0 | 0 | 0 | 0 | 0 | 0 | 0 | 1 | 0 | 1 | 0 | 0 | 0 | 0 | 0 | 0 | 0 | 0 | 400 | 4 | 0 | 0 | 0 | 0 | 0 | 0 | 0 | 0 | 0 | 1 | 0 | 0 | 0 | 0 | 0 | 0 | 0 | 0 | 0 | 0 | 0 | 0 | 0 | 40 | 0 | 0 | 0 | 0 | 0 | 0 | 0 | 0 | 0 | 0 | 0 | 0 | 0 | 0 | 0 | 0 | 0 | 0 | 0 | 0 | 0 | 0 | 0 | 0 | 0 | 0 | 260 | 34.45 | 0 | 1.75 | 35.92 | 0 | 0 | 60 | 1 | 12.1
4243 |  | 5 | 1 | 0 | 0 | 0 | 0 | 0 | 0 | 0 | 1 | 0 | 1 | 0 | 0 | 0 | 0 | 0 | 0 | 0 | 0 | 400 | 4 | 0 | 0 | 0 | 0 | 0 | 0 | 0 | 0 | 0 | 1 | 0 | 0 | 0 | 0 | 0 | 0 | 0 | 0 | 0 | 0 | 0 | 0 | 0 | 40 | 0 | 0 | 0 | 0 | 0 | 0 | 0 | 0 | 0 | 0 | 0 | 0 | 0 | 0 | 0 | 0 | 0 | 0 | 0 | 0 | 0 | 0 | 0 | 0 | 0 | 0 | 280 | 34.45 | 0 | 1.75 | 35.92 | 0 | 0 | 60 | 1 | 24.2
4244 |  | 6 | 1 | 0 | 0 | 0 | 0 | 0 | 0 | 0 | 1 | 0 | 1 | 0 | 0 | 0 | 0 | 0 | 0 | 0 | 0 | 400 | 4 | 0 | 0 | 0 | 0 | 0 | 0 | 0 | 0 | 0 | 1 | 0 | 0 | 0 | 0 | 0 | 0 | 0 | 0 | 0 | 0 | 0 | 0 | 0 | 40 | 0 | 0 | 0 | 0 | 0 | 0 | 0 | 0 | 0 | 0 | 0 | 0 | 0 | 0 | 0 | 0 | 0 | 0 | 0 | 0 | 0 | 0 | 0 | 0 | 0 | 0 | 300 | 34.45 | 0 | 1.75 | 35.92 | 0 | 0 | 60 | 1 | 46.6
4245 |  | 7 | 1 | 0 | 0 | 0 | 0 | 0 | 0 | 0 | 1 | 0 | 1 | 0 | 0 | 0 | 0 | 0 | 0 | 0 | 0 | 400 | 4 | 0 | 0 | 0 | 0 | 0 | 0 | 0 | 0 | 0 | 1 | 0 | 0 | 0 | 0 | 0 | 0 | 0 | 0 | 0 | 0 | 0 | 0 | 0 | 40 | 0 | 0 | 0 | 0 | 0 | 0 | 0 | 0 | 0 | 0 | 0 | 0 | 0 | 0 | 0 | 0 | 0 | 0 | 0 | 0 | 0 | 0 | 0 | 0 | 0 | 0 | 350 | 34.45 | 0 | 1.75 | 35.92 | 0 | 0 | 60 | 1 | 91.5
4246 |  | 8 | 1 | 0 | 0 | 0 | 0 | 0 | 0 | 0 | 1 | 0 | 1 | 0 | 0 | 0 | 0 | 0 | 0 | 0 | 0 | 400 | 4 | 0 | 0 | 0 | 0 | 0 | 0 | 0 | 0 | 0 | 1 | 0 | 0 | 0 | 0 | 0 | 0 | 0 | 0 | 0 | 0 | 0 | 0 | 0 | 30 | 0 | 0 | 0 | 0 | 0 | 0 | 0 | 0 | 0 | 0 | 0 | 0 | 0 | 0 | 0 | 0 | 0 | 0 | 0 | 0 | 0 | 0 | 0 | 0 | 0 | 0 | 200 | 34.45 | 0 | 1.75 | 35.92 | 0 | 0 | 60 | 1 | 1.45
4247 |  | 9 | 1 | 0 | 0 | 0 | 0 | 0 | 0 | 0 | 1 | 0 | 1 | 0 | 0 | 0 | 0 | 0 | 0 | 0 | 0 | 400 | 4 | 0 | 0 | 0 | 0 | 0 | 0 | 0 | 0 | 0 | 1 | 0 | 0 | 0 | 0 | 0 | 0 | 0 | 0 | 0 | 0 | 0 | 0 | 0 | 30 | 0 | 0 | 0 | 0 | 0 | 0 | 0 | 0 | 0 | 0 | 0 | 0 | 0 | 0 | 0 | 0 | 0 | 0 | 0 | 0 | 0 | 0 | 0 | 0 | 0 | 0 | 220 | 34.45 | 0 | 1.75 | 35.92 | 0 | 0 | 60 | 1 | 2.9
4248 |  | 10 | 1 | 0 | 0 | 0 | 0 | 0 | 0 | 0 | 1 | 0 | 1 | 0 | 0 | 0 | 0 | 0 | 0 | 0 | 0 | 400 | 4 | 0 | 0 | 0 | 0 | 0 | 0 | 0 | 0 | 0 | 1 | 0 | 0 | 0 | 0 | 0 | 0 | 0 | 0 | 0 | 0 | 0 | 0 | 0 | 30 | 0 | 0 | 0 | 0 | 0 | 0 | 0 | 0 | 0 | 0 | 0 | 0 | 0 | 0 | 0 | 0 | 0 | 0 | 0 | 0 | 0 | 0 | 0 | 0 | 0 | 0 | 240 | 34.45 | 0 | 1.75 | 35.92 | 0 | 0 | 60 | 1 | 4.83
4249 |  | 11 | 1 | 0 | 0 | 0 | 0 | 0 | 0 | 0 | 1 | 0 | 1 | 0 | 0 | 0 | 0 | 0 | 0 | 0 | 0 | 400 | 4 | 0 | 0 | 0 | 0 | 0 | 0 | 0 | 0 | 0 | 1 | 0 | 0 | 0 | 0 | 0 | 0 | 0 | 0 | 0 | 0 | 0 | 0 | 0 | 30 | 0 | 0 | 0 | 0 | 0 | 0 | 0 | 0 | 0 | 0 | 0 | 0 | 0 | 0 | 0 | 0 | 0 | 0 | 0 | 0 | 0 | 0 | 0 | 0 | 0 | 0 | 260 | 34.45 | 0 | 1.75 | 35.92 | 0 | 0 | 60 | 1 | 10.6
4250 |  | 12 | 1 | 0 | 0 | 0 | 0 | 0 | 0 | 0 | 1 | 0 | 1 | 0 | 0 | 0 | 0 | 0 | 0 | 0 | 0 | 400 | 4 | 0 | 0 | 0 | 0 | 0 | 0 | 0 | 0 | 0 | 1 | 0 | 0 | 0 | 0 | 0 | 0 | 0 | 0 | 0 | 0 | 0 | 0 | 0 | 30 | 0 | 0 | 0 | 0 | 0 | 0 | 0 | 0 | 0 | 0 | 0 | 0 | 0 | 0 | 0 | 0 | 0 | 0 | 0 | 0 | 0 | 0 | 0 | 0 | 0 | 0 | 280 | 34.45 | 0 | 1.75 | 35.92 | 0 | 0 | 60 | 1 | 21.5
4251 |  | 13 | 1 | 0 | 0 | 0 | 0 | 0 | 0 | 0 | 1 | 0 | 1 | 0 | 0 | 0 | 0 | 0 | 0 | 0 | 0 | 400 | 4 | 0 | 0 | 0 | 0 | 0 | 0 | 0 | 0 | 0 | 1 | 0 | 0 | 0 | 0 | 0 | 0 | 0 | 0 | 0 | 0 | 0 | 0 | 0 | 30 | 0 | 0 | 0 | 0 | 0 | 0 | 0 | 0 | 0 | 0 | 0 | 0 | 0 | 0 | 0 | 0 | 0 | 0 | 0 | 0 | 0 | 0 | 0 | 0 | 0 | 0 | 300 | 34.45 | 0 | 1.75 | 35.92 | 0 | 0 | 60 | 1 | 42
4252 |  | 14 | 1 | 0 | 0 | 0 | 0 | 0 | 0 | 0 | 1 | 0 | 1 | 0 | 0 | 0 | 0 | 0 | 0 | 0 | 0 | 400 | 4 | 0 | 0 | 0 | 0 | 0 | 0 | 0 | 0 | 0 | 1 | 0 | 0 | 0 | 0 | 0 | 0 | 0 | 0 | 0 | 0 | 0 | 0 | 0 | 30 | 0 | 0 | 0 | 0 | 0 | 0 | 0 | 0 | 0 | 0 | 0 | 0 | 0 | 0 | 0 | 0 | 0 | 0 | 0 | 0 | 0 | 0 | 0 | 0 | 0 | 0 | 350 | 34.45 | 0 | 1.75 | 35.92 | 0 | 0 | 60 | 1 | 91.8
4253 |  | 15 | 1 | 0 | 0 | 0 | 0 | 0 | 0 | 0 | 1 | 0 | 1 | 0 | 0 | 0 | 0 | 0 | 0 | 0 | 0 | 400 | 4 | 0 | 0 | 0 | 0 | 0 | 0 | 0 | 0 | 0 | 1 | 0 | 0 | 0 | 0 | 0 | 0 | 0 | 0 | 0 | 0 | 0 | 0 | 0 | 20 | 0 | 0 | 0 | 0 | 0 | 0 | 0 | 0 | 0 | 0 | 0 | 0 | 0 | 0 | 0 | 0 | 0 | 0 | 0 | 0 | 0 | 0 | 0 | 0 | 0 | 0 | 220 | 34.45 | 0 | 1.75 | 35.92 | 0 | 0 | 60 | 1 | 1.69
4254 |  | 16 | 1 | 0 | 0 | 0 | 0 | 0 | 0 | 0 | 1 | 0 | 1 | 0 | 0 | 0 | 0 | 0 | 0 | 0 | 0 | 400 | 4 | 0 | 0 | 0 | 0 | 0 | 0 | 0 | 0 | 0 | 1 | 0 | 0 | 0 | 0 | 0 | 0 | 0 | 0 | 0 | 0 | 0 | 0 | 0 | 20 | 0 | 0 | 0 | 0 | 0 | 0 | 0 | 0 | 0 | 0 | 0 | 0 | 0 | 0 | 0 | 0 | 0 | 0 | 0 | 0 | 0 | 0 | 0 | 0 | 0 | 0 | 240 | 34.45 | 0 | 1.75 | 35.92 | 0 | 0 | 60 | 1 | 3.38
4255 |  | 17 | 1 | 0 | 0 | 0 | 0 | 0 | 0 | 0 | 1 | 0 | 1 | 0 | 0 | 0 | 0 | 0 | 0 | 0 | 0 | 400 | 4 | 0 | 0 | 0 | 0 | 0 | 0 | 0 | 0 | 0 | 1 | 0 | 0 | 0 | 0 | 0 | 0 | 0 | 0 | 0 | 0 | 0 | 0 | 0 | 20 | 0 | 0 | 0 | 0 | 0 | 0 | 0 | 0 | 0 | 0 | 0 | 0 | 0 | 0 | 0 | 0 | 0 | 0 | 0 | 0 | 0 | 0 | 0 | 0 | 0 | 0 | 260 | 34.45 | 0 | 1.75 | 35.92 | 0 | 0 | 60 | 1 | 8.7
4256 |  | 18 | 1 | 0 | 0 | 0 | 0 | 0 | 0 | 0 | 1 | 0 | 1 | 0 | 0 | 0 | 0 | 0 | 0 | 0 | 0 | 400 | 4 | 0 | 0 | 0 | 0 | 0 | 0 | 0 | 0 | 0 | 1 | 0 | 0 | 0 | 0 | 0 | 0 | 0 | 0 | 0 | 0 | 0 | 0 | 0 | 20 | 0 | 0 | 0 | 0 | 0 | 0 | 0 | 0 | 0 | 0 | 0 | 0 | 0 | 0 | 0 | 0 | 0 | 0 | 0 | 0 | 0 | 0 | 0 | 0 | 0 | 0 | 280 | 34.45 | 0 | 1.75 | 35.92 | 0 | 0 | 60 | 1 | 19.3
4257 |  | 19 | 1 | 0 | 0 | 0 | 0 | 0 | 0 | 0 | 1 | 0 | 1 | 0 | 0 | 0 | 0 | 0 | 0 | 0 | 0 | 400 | 4 | 0 | 0 | 0 | 0 | 0 | 0 | 0 | 0 | 0 | 1 | 0 | 0 | 0 | 0 | 0 | 0 | 0 | 0 | 0 | 0 | 0 | 0 | 0 | 20 | 0 | 0 | 0 | 0 | 0 | 0 | 0 | 0 | 0 | 0 | 0 | 0 | 0 | 0 | 0 | 0 | 0 | 0 | 0 | 0 | 0 | 0 | 0 | 0 | 0 | 0 | 300 | 34.45 | 0 | 1.75 | 35.92 | 0 | 0 | 60 | 1 | 34.1
4258 |  | 20 | 1 | 0 | 0 | 0 | 0 | 0 | 0 | 0 | 1 | 0 | 1 | 0 | 0 | 0 | 0 | 0 | 0 | 0 | 0 | 400 | 4 | 0 | 0 | 0 | 0 | 0 | 0 | 0 | 0 | 0 | 1 | 0 | 0 | 0 | 0 | 0 | 0 | 0 | 0 | 0 | 0 | 0 | 0 | 0 | 20 | 0 | 0 | 0 | 0 | 0 | 0 | 0 | 0 | 0 | 0 | 0 | 0 | 0 | 0 | 0 | 0 | 0 | 0 | 0 | 0 | 0 | 0 | 0 | 0 | 0 | 0 | 350 | 34.45 | 0 | 1.75 | 35.92 | 0 | 0 | 60 | 1 | 89.9
4259 |  | 21 | 1 | 0 | 0 | 0 | 0 | 0 | 0 | 0 | 1 | 0 | 0 | 0 | 0 | 0 | 0 | 0 | 0 | 0 | 0 | 400 | 4 | 0 | 0 | 1 | 0 | 0 | 0 | 0 | 0 | 0 | 0 | 0 | 0 | 0 | 0 | 0 | 0 | 0 | 0 | 0 | 0 | 0 | 0 | 0 | 0 | 0 | 0 | 0 | 0 | 0 | 0 | 0 | 0 | 0 | 0 | 0 | 0 | 0 | 0 | 0 | 0 | 0 | 0 | 0 | 0 | 0 | 0 | 0 | 0 | 0 | 0 | 200 | 34.45 | 0 | 1.75 | 35.92 | 0 | 0 | 60 | 1 | 1.93
4260 |  | 22 | 1 | 0 | 0 | 0 | 0 | 0 | 0 | 0 | 1 | 0 | 0 | 0 | 0 | 0 | 0 | 0 | 0 | 0 | 0 | 400 | 4 | 0 | 0 | 1 | 0 | 0 | 0 | 0 | 0 | 0 | 0 | 0 | 0 | 0 | 0 | 0 | 0 | 0 | 0 | 0 | 0 | 0 | 0 | 0 | 0 | 0 | 0 | 0 | 0 | 0 | 0 | 0 | 0 | 0 | 0 | 0 | 0 | 0 | 0 | 0 | 0 | 0 | 0 | 0 | 0 | 0 | 0 | 0 | 0 | 0 | 0 | 220 | 34.45 | 0 | 1.75 | 35.92 | 0 | 0 | 60 | 1 | 3.62
4261 |  | 23 | 1 | 0 | 0 | 0 | 0 | 0 | 0 | 0 | 1 | 0 | 0 | 0 | 0 | 0 | 0 | 0 | 0 | 0 | 0 | 400 | 4 | 0 | 0 | 1 | 0 | 0 | 0 | 0 | 0 | 0 | 0 | 0 | 0 | 0 | 0 | 0 | 0 | 0 | 0 | 0 | 0 | 0 | 0 | 0 | 0 | 0 | 0 | 0 | 0 | 0 | 0 | 0 | 0 | 0 | 0 | 0 | 0 | 0 | 0 | 0 | 0 | 0 | 0 | 0 | 0 | 0 | 0 | 0 | 0 | 0 | 0 | 240 | 34.45 | 0 | 1.75 | 35.92 | 0 | 0 | 60 | 1 | 7.25
4262 |  | 24 | 1 | 0 | 0 | 0 | 0 | 0 | 0 | 0 | 1 | 0 | 0 | 0 | 0 | 0 | 0 | 0 | 0 | 0 | 0 | 400 | 4 | 0 | 0 | 1 | 0 | 0 | 0 | 0 | 0 | 0 | 0 | 0 | 0 | 0 | 0 | 0 | 0 | 0 | 0 | 0 | 0 | 0 | 0 | 0 | 0 | 0 | 0 | 0 | 0 | 0 | 0 | 0 | 0 | 0 | 0 | 0 | 0 | 0 | 0 | 0 | 0 | 0 | 0 | 0 | 0 | 0 | 0 | 0 | 0 | 0 | 0 | 260 | 34.45 | 0 | 1.75 | 35.92 | 0 | 0 | 60 | 1 | 16.2
4263 |  | 25 | 1 | 0 | 0 | 0 | 0 | 0 | 0 | 0 | 1 | 0 | 0 | 0 | 0 | 0 | 0 | 0 | 0 | 0 | 0 | 400 | 4 | 0 | 0 | 1 | 0 | 0 | 0 | 0 | 0 | 0 | 0 | 0 | 0 | 0 | 0 | 0 | 0 | 0 | 0 | 0 | 0 | 0 | 0 | 0 | 0 | 0 | 0 | 0 | 0 | 0 | 0 | 0 | 0 | 0 | 0 | 0 | 0 | 0 | 0 | 0 | 0 | 0 | 0 | 0 | 0 | 0 | 0 | 0 | 0 | 0 | 0 | 280 | 34.45 | 0 | 1.75 | 35.92 | 0 | 0 | 60 | 1 | 31.2
4264 |  | 26 | 1 | 0 | 0 | 0 | 0 | 0 | 0 | 0 | 1 | 0 | 0 | 0 | 0 | 0 | 0 | 0 | 0 | 0 | 0 | 400 | 4 | 0 | 0 | 1 | 0 | 0 | 0 | 0 | 0 | 0 | 0 | 0 | 0 | 0 | 0 | 0 | 0 | 0 | 0 | 0 | 0 | 0 | 0 | 0 | 0 | 0 | 0 | 0 | 0 | 0 | 0 | 0 | 0 | 0 | 0 | 0 | 0 | 0 | 0 | 0 | 0 | 0 | 0 | 0 | 0 | 0 | 0 | 0 | 0 | 0 | 0 | 300 | 34.45 | 0 | 1.75 | 35.92 | 0 | 0 | 60 | 1 | 50
4265 |  | 27 | 1 | 0 | 0 | 0 | 0 | 0 | 0 | 0 | 1 | 0 | 0 | 0 | 0 | 0 | 0 | 0 | 0 | 0 | 0 | 400 | 4 | 0 | 0 | 1 | 0 | 0 | 0 | 0 | 0 | 0 | 0 | 0 | 0 | 0 | 0 | 0 | 0 | 0 | 0 | 0 | 0 | 0 | 0 | 0 | 0 | 0 | 0 | 0 | 0 | 0 | 0 | 0 | 0 | 0 | 0 | 0 | 0 | 0 | 0 | 0 | 0 | 0 | 0 | 0 | 0 | 0 | 0 | 0 | 0 | 0 | 0 | 350 | 34.45 | 0 | 1.75 | 35.92 | 0 | 0 | 60 | 1 | 71
4266 |  | 28 | 1 | 0 | 0 | 0 | 0 | 0 | 0 | 0 | 1 | 0 | 0 | 0 | 0 | 0 | 0 | 0 | 0 | 0 | 0 | 400 | 4 | 0 | 0 | 0 | 0 | 0 | 0 | 0 | 0 | 0 | 1 | 0 | 0 | 0 | 0 | 0 | 0 | 0 | 0 | 0 | 0 | 0 | 0 | 0 | 0 | 0 | 0 | 0 | 0 | 0 | 0 | 0 | 0 | 0 | 0 | 0 | 0 | 0 | 0 | 0 | 0 | 0 | 0 | 0 | 0 | 0 | 0 | 0 | 0 | 0 | 0 | 240 | 34.45 | 0 | 1.75 | 35.92 | 0 | 0 | 60 | 1 | 0.966
4267 |  | 29 | 1 | 0 | 0 | 0 | 0 | 0 | 0 | 0 | 1 | 0 | 0 | 0 | 0 | 0 | 0 | 0 | 0 | 0 | 0 | 400 | 4 | 0 | 0 | 0 | 0 | 0 | 0 | 0 | 0 | 0 | 1 | 0 | 0 | 0 | 0 | 0 | 0 | 0 | 0 | 0 | 0 | 0 | 0 | 0 | 0 | 0 | 0 | 0 | 0 | 0 | 0 | 0 | 0 | 0 | 0 | 0 | 0 | 0 | 0 | 0 | 0 | 0 | 0 | 0 | 0 | 0 | 0 | 0 | 0 | 0 | 0 | 260 | 34.45 | 0 | 1.75 | 35.92 | 0 | 0 | 60 | 1 | 0.966
4268 |  | 30 | 1 | 0 | 0 | 0 | 0 | 0 | 0 | 0 | 1 | 0 | 0 | 0 | 0 | 0 | 0 | 0 | 0 | 0 | 0 | 400 | 4 | 0 | 0 | 0 | 0 | 0 | 0 | 0 | 0 | 0 | 1 | 0 | 0 | 0 | 0 | 0 | 0 | 0 | 0 | 0 | 0 | 0 | 0 | 0 | 0 | 0 | 0 | 0 | 0 | 0 | 0 | 0 | 0 | 0 | 0 | 0 | 0 | 0 | 0 | 0 | 0 | 0 | 0 | 0 | 0 | 0 | 0 | 0 | 0 | 0 | 0 | 280 | 34.45 | 0 | 1.75 | 35.92 | 0 | 0 | 60 | 1 | 1.21
4269 |  | 31 | 1 | 0 | 0 | 0 | 0 | 0 | 0 | 0 | 1 | 0 | 0 | 0 | 0 | 0 | 0 | 0 | 0 | 0 | 0 | 400 | 4 | 0 | 0 | 0 | 0 | 0 | 0 | 0 | 0 | 0 | 1 | 0 | 0 | 0 | 0 | 0 | 0 | 0 | 0 | 0 | 0 | 0 | 0 | 0 | 0 | 0 | 0 | 0 | 0 | 0 | 0 | 0 | 0 | 0 | 0 | 0 | 0 | 0 | 0 | 0 | 0 | 0 | 0 | 0 | 0 | 0 | 0 | 0 | 0 | 0 | 0 | 300 | 34.45 | 0 | 1.75 | 35.92 | 0 | 0 | 60 | 1 | 1.45
4270 |  | 32 | 1 | 0 | 0 | 0 | 0 | 0 | 0 | 0 | 1 | 0 | 0 | 0 | 0 | 0 | 0 | 0 | 0 | 0 | 0 | 400 | 4 | 0 | 0 | 0 | 0 | 0 | 0 | 0 | 0 | 0 | 1 | 0 | 0 | 0 | 0 | 0 | 0 | 0 | 0 | 0 | 0 | 0 | 0 | 0 | 0 | 0 | 0 | 0 | 0 | 0 | 0 | 0 | 0 | 0 | 0 | 0 | 0 | 0 | 0 | 0 | 0 | 0 | 0 | 0 | 0 | 0 | 0 | 0 | 0 | 0 | 0 | 350 | 34.45 | 0 | 1.75 | 35.92 | 0 | 0 | 60 | 1 | 1.69
4271 | Tang et al.[S82] | 1 | 1 | 0 | 0 | 0 | 0 | 0 | 0 | 0 | 1 | 0 | 0 | 0 | 0 | 0 | 0 | 1 | 0 | 0 | 0 | 400 | 3 | 0 | 0 | 1 | 0 | 0 | 0 | 0 | 0 | 0 | 0 | 0 | 0 | 0 | 0 | 0 | 0 | 0 | 0 | 0 | 0 | 0 | 0 | 0 | 0 | 0 | 0 | 0 | 0 | 0 | 0 | 0 | 0 | 0 | 0 | 0 | 0 | 0 | 0 | 0 | 0 | 0 | 0 | 0 | 0 | 0 | 0 | 0 | 0 | 0 | 0 | 201 | 0 | 0 | 2 | 10.7 | 0 | 0 | 60 | 1 | 1.93
4272 |  | 2 | 1 | 0 | 0 | 0 | 0 | 0 | 0 | 0 | 1 | 0 | 0 | 0 | 0 | 0 | 0 | 1 | 0 | 0 | 0 | 400 | 3 | 0 | 0 | 1 | 0 | 0 | 0 | 0 | 0 | 0 | 0 | 0 | 0 | 0 | 0 | 0 | 0 | 0 | 0 | 0 | 0 | 0 | 0 | 0 | 0 | 0 | 0 | 0 | 0 | 0 | 0 | 0 | 0 | 0 | 0 | 0 | 0 | 0 | 0 | 0 | 0 | 0 | 0 | 0 | 0 | 0 | 0 | 0 | 0 | 0 | 0 | 249 | 0 | 0 | 2 | 10.7 | 0 | 0 | 60 | 1 | 2.05
4273 |  | 3 | 1 | 0 | 0 | 0 | 0 | 0 | 0 | 0 | 1 | 0 | 0 | 0 | 0 | 0 | 0 | 1 | 0 | 0 | 0 | 400 | 3 | 0 | 0 | 1 | 0 | 0 | 0 | 0 | 0 | 0 | 0 | 0 | 0 | 0 | 0 | 0 | 0 | 0 | 0 | 0 | 0 | 0 | 0 | 0 | 0 | 0 | 0 | 0 | 0 | 0 | 0 | 0 | 0 | 0 | 0 | 0 | 0 | 0 | 0 | 0 | 0 | 0 | 0 | 0 | 0 | 0 | 0 | 0 | 0 | 0 | 0 | 274 | 0 | 0 | 2 | 10.7 | 0 | 0 | 60 | 1 | 5.27
4274 |  | 4 | 1 | 0 | 0 | 0 | 0 | 0 | 0 | 0 | 1 | 0 | 0 | 0 | 0 | 0 | 0 | 1 | 0 | 0 | 0 | 400 | 3 | 0 | 0 | 1 | 0 | 0 | 0 | 0 | 0 | 0 | 0 | 0 | 0 | 0 | 0 | 0 | 0 | 0 | 0 | 0 | 0 | 0 | 0 | 0 | 0 | 0 | 0 | 0 | 0 | 0 | 0 | 0 | 0 | 0 | 0 | 0 | 0 | 0 | 0 | 0 | 0 | 0 | 0 | 0 | 0 | 0 | 0 | 0 | 0 | 0 | 0 | 286 | 0 | 0 | 2 | 10.7 | 0 | 0 | 60 | 1 | 9.64
4275 |  | 5 | 1 | 0 | 0 | 0 | 0 | 0 | 0 | 0 | 1 | 0 | 0 | 0 | 0 | 0 | 0 | 1 | 0 | 0 | 0 | 400 | 3 | 0 | 0 | 1 | 0 | 0 | 0 | 0 | 0 | 0 | 0 | 0 | 0 | 0 | 0 | 0 | 0 | 0 | 0 | 0 | 0 | 0 | 0 | 0 | 0 | 0 | 0 | 0 | 0 | 0 | 0 | 0 | 0 | 0 | 0 | 0 | 0 | 0 | 0 | 0 | 0 | 0 | 0 | 0 | 0 | 0 | 0 | 0 | 0 | 0 | 0 | 296 | 0 | 0 | 2 | 10.7 | 0 | 0 | 60 | 1 | 18.3
4276 |  | 6 | 1 | 0 | 0 | 0 | 0 | 0 | 0 | 0 | 1 | 0 | 0 | 0 | 0 | 0 | 0 | 1 | 0 | 0 | 0 | 400 | 3 | 0 | 0 | 1 | 0 | 0 | 0 | 0 | 0 | 0 | 0 | 0 | 0 | 0 | 0 | 0 | 0 | 0 | 0 | 0 | 0 | 0 | 0 | 0 | 0 | 0 | 0 | 0 | 0 | 0 | 0 | 0 | 0 | 0 | 0 | 0 | 0 | 0 | 0 | 0 | 0 | 0 | 0 | 0 | 0 | 0 | 0 | 0 | 0 | 0 | 0 | 301 | 0 | 0 | 2 | 10.7 | 0 | 0 | 60 | 1 | 24.7
4277 |  | 7 | 1 | 0 | 0 | 0 | 0 | 0 | 0 | 0 | 1 | 0 | 0 | 0 | 0 | 0 | 0 | 1 | 0 | 0 | 0 | 400 | 3 | 0 | 0 | 1 | 0 | 0 | 0 | 0 | 0 | 0 | 0 | 0 | 0 | 0 | 0 | 0 | 0 | 0 | 0 | 0 | 0 | 0 | 0 | 0 | 0 | 0 | 0 | 0 | 0 | 0 | 0 | 0 | 0 | 0 | 0 | 0 | 0 | 0 | 0 | 0 | 0 | 0 | 0 | 0 | 0 | 0 | 0 | 0 | 0 | 0 | 0 | 320 | 0 | 0 | 2 | 10.7 | 0 | 0 | 60 | 1 | 24.7
4278 |  | 8 | 1 | 0 | 0 | 0 | 0 | 0 | 0 | 0 | 1 | 0 | 0 | 0 | 0 | 0 | 0 | 1 | 0 | 0 | 0 | 400 | 3 | 0 | 0 | 1 | 0 | 0 | 0 | 0 | 0 | 0 | 0 | 0 | 0 | 0 | 0 | 0 | 0 | 0 | 0 | 0 | 0 | 0 | 0 | 0 | 0 | 0 | 0 | 0 | 0 | 0 | 0 | 0 | 0 | 0 | 0 | 0 | 0 | 0 | 0 | 0 | 0 | 0 | 0 | 0 | 0 | 0 | 0 | 0 | 0 | 0 | 0 | 337 | 0 | 0 | 2 | 10.7 | 0 | 0 | 60 | 1 | 23.2
4279 |  | 9 | 1 | 0 | 0 | 0 | 0 | 0 | 0 | 0 | 1 | 0 | 0 | 0 | 0 | 0 | 0 | 1 | 0 | 0 | 0 | 400 | 3 | 0 | 0 | 1 | 0 | 0 | 0 | 0 | 0 | 0 | 0 | 0 | 0 | 0 | 0 | 0 | 0 | 0 | 0 | 0 | 0 | 0 | 0 | 0 | 0 | 0 | 0 | 0 | 0 | 0 | 0 | 0 | 0 | 0 | 0 | 0 | 0 | 0 | 0 | 0 | 0 | 0 | 0 | 0 | 0 | 0 | 0 | 0 | 0 | 0 | 0 | 350 | 0 | 0 | 2 | 10.7 | 0 | 0 | 60 | 1 | 22.8
4280 |  | 10 | 1 | 0 | 0 | 0 | 0 | 0 | 0 | 0 | 1 | 0 | 0 | 0 | 0 | 0 | 0 | 1 | 0 | 0 | 0 | 400 | 3 | 0 | 0 | 1 | 0 | 0 | 0 | 0 | 0 | 0 | 0 | 0 | 0 | 0 | 0 | 0 | 0 | 0 | 0 | 0 | 0 | 0 | 0 | 0 | 0 | 0 | 0 | 0 | 0 | 0 | 0 | 0 | 0 | 0 | 0 | 0 | 0 | 0 | 0 | 0 | 0 | 0 | 0 | 0 | 0 | 0 | 0 | 0 | 0 | 0 | 0 | 226 | 0 | 0 | 2 | 10.7 | 0 | 0 | 60 | 1 | 1.6
4281 | Jeong et al.[S83] | 1 | 1 | 0 | 0 | 0 | 0 | 0 | 0 | 1 | 0 | 0 | 0 | 0 | 0 | 0 | 0 | 0 | 0 | 0 | 0 | 500 | 6 | 0 | 0 | 0.8 | 0 | 0 | 0 | 0 | 0.2 | 0 | 0 | 0 | 0 | 0 | 0 | 0 | 0 | 0 | 0 | 0 | 0 | 0 | 0 | 0 | 0 | 0 | 0 | 0 | 0 | 0 | 0 | 0 | 0 | 0 | 0 | 0 | 0 | 0 | 0 | 0 | 0 | 0 | 0 | 0 | 0 | 0 | 0 | 0 | 0 | 0 | 0 | 199 | 43 | 0 | 6.4 | 28.4 | 7.1 | 0.7 | 60 | 2.54 | 6.67
4282 |  | 2 | 1 | 0 | 0 | 0 | 0 | 0 | 0 | 1 | 0 | 0 | 0 | 0 | 0 | 0 | 0 | 0 | 0 | 0 | 0 | 500 | 6 | 0 | 0 | 0.8 | 0 | 0 | 0 | 0 | 0.2 | 0 | 0 | 0 | 0 | 0 | 0 | 0 | 0 | 0 | 0 | 0 | 0 | 0 | 0 | 0 | 0 | 0 | 0 | 0 | 0 | 0 | 0 | 0 | 0 | 0 | 0 | 0 | 0 | 0 | 0 | 0 | 0 | 0 | 0 | 0 | 0 | 0 | 0 | 0 | 0 | 0 | 0 | 240 | 43 | 0 | 6.4 | 28.4 | 7.1 | 0.7 | 60 | 2.54 | 20.7
4283 |  | 3 | 1 | 0 | 0 | 0 | 0 | 0 | 0 | 1 | 0 | 0 | 0 | 0 | 0 | 0 | 0 | 0 | 0 | 0 | 0 | 500 | 6 | 0 | 0 | 0.8 | 0 | 0 | 0 | 0 | 0.2 | 0 | 0 | 0 | 0 | 0 | 0 | 0 | 0 | 0 | 0 | 0 | 0 | 0 | 0 | 0 | 0 | 0 | 0 | 0 | 0 | 0 | 0 | 0 | 0 | 0 | 0 | 0 | 0 | 0 | 0 | 0 | 0 | 0 | 0 | 0 | 0 | 0 | 0 | 0 | 0 | 0 | 0 | 280 | 43 | 0 | 6.4 | 28.4 | 7.1 | 0.7 | 60 | 2.54 | 69.9
4284 |  | 4 | 1 | 0 | 0 | 0 | 0 | 0 | 0 | 1 | 0 | 0 | 0 | 0 | 0 | 0 | 0 | 0 | 0 | 0 | 0 | 500 | 6 | 0 | 0 | 0.8 | 0 | 0 | 0 | 0 | 0.2 | 0 | 0 | 0 | 0 | 0 | 0 | 0 | 0 | 0 | 0 | 0 | 0 | 0 | 0 | 0 | 0 | 0 | 0 | 0 | 0 | 0 | 0 | 0 | 0 | 0 | 0 | 0 | 0 | 0 | 0 | 0 | 0 | 0 | 0 | 0 | 0 | 0 | 0 | 0 | 0 | 0 | 0 | 320 | 43 | 0 | 6.4 | 28.4 | 7.1 | 0.7 | 60 | 2.54 | 86.2
4285 |  | 5 | 1 | 0 | 0 | 0 | 0 | 0 | 0 | 1 | 0 | 0 | 0 | 0 | 0 | 0 | 0 | 0 | 0 | 0 | 0 | 500 | 6 | 0 | 0 | 0.8 | 0 | 0 | 0 | 0 | 0.2 | 0 | 0 | 0 | 0 | 0 | 0 | 0 | 0 | 0 | 0 | 0 | 0 | 0 | 0 | 0 | 0 | 0 | 0 | 0 | 0 | 0 | 0 | 0 | 0 | 0 | 0 | 0 | 0 | 0 | 0 | 0 | 0 | 0 | 0 | 0 | 0 | 0 | 0 | 0 | 0 | 0 | 0 | 360 | 43 | 0 | 6.4 | 28.4 | 7.1 | 0.7 | 60 | 2.54 | 79.9
4286 |  | 6 | 1 | 0 | 0 | 0 | 0 | 0 | 0 | 1 | 0 | 0 | 0 | 0 | 0 | 0 | 0 | 0 | 0 | 0 | 0 | 500 | 6 | 0 | 0 | 0.2 | 0 | 0 | 0 | 0 | 0.8 | 0 | 0 | 0 | 0 | 0 | 0 | 0 | 0 | 0 | 0 | 0 | 0 | 0 | 0 | 0 | 0 | 0 | 0 | 0 | 0 | 0 | 0 | 0 | 0 | 0 | 0 | 0 | 0 | 0 | 0 | 0 | 0 | 0 | 0 | 0 | 0 | 0 | 0 | 0 | 0 | 0 | 0 | 200 | 43 | 0 | 6.4 | 28.4 | 7.1 | 0.7 | 60 | 6.25 | 4.24
4287 |  | 7 | 1 | 0 | 0 | 0 | 0 | 0 | 0 | 1 | 0 | 0 | 0 | 0 | 0 | 0 | 0 | 0 | 0 | 0 | 0 | 500 | 6 | 0 | 0 | 0.2 | 0 | 0 | 0 | 0 | 0.8 | 0 | 0 | 0 | 0 | 0 | 0 | 0 | 0 | 0 | 0 | 0 | 0 | 0 | 0 | 0 | 0 | 0 | 0 | 0 | 0 | 0 | 0 | 0 | 0 | 0 | 0 | 0 | 0 | 0 | 0 | 0 | 0 | 0 | 0 | 0 | 0 | 0 | 0 | 0 | 0 | 0 | 0 | 240 | 43 | 0 | 6.4 | 28.4 | 7.1 | 0.7 | 60 | 6.25 | 4.97
4288 |  | 8 | 1 | 0 | 0 | 0 | 0 | 0 | 0 | 1 | 0 | 0 | 0 | 0 | 0 | 0 | 0 | 0 | 0 | 0 | 0 | 500 | 6 | 0 | 0 | 0.2 | 0 | 0 | 0 | 0 | 0.8 | 0 | 0 | 0 | 0 | 0 | 0 | 0 | 0 | 0 | 0 | 0 | 0 | 0 | 0 | 0 | 0 | 0 | 0 | 0 | 0 | 0 | 0 | 0 | 0 | 0 | 0 | 0 | 0 | 0 | 0 | 0 | 0 | 0 | 0 | 0 | 0 | 0 | 0 | 0 | 0 | 0 | 0 | 280 | 43 | 0 | 6.4 | 28.4 | 7.1 | 0.7 | 60 | 6.25 | 17.1
4289 |  | 9 | 1 | 0 | 0 | 0 | 0 | 0 | 0 | 1 | 0 | 0 | 0 | 0 | 0 | 0 | 0 | 0 | 0 | 0 | 0 | 500 | 6 | 0 | 0 | 0.2 | 0 | 0 | 0 | 0 | 0.8 | 0 | 0 | 0 | 0 | 0 | 0 | 0 | 0 | 0 | 0 | 0 | 0 | 0 | 0 | 0 | 0 | 0 | 0 | 0 | 0 | 0 | 0 | 0 | 0 | 0 | 0 | 0 | 0 | 0 | 0 | 0 | 0 | 0 | 0 | 0 | 0 | 0 | 0 | 0 | 0 | 0 | 0 | 320 | 43 | 0 | 6.4 | 28.4 | 7.1 | 0.7 | 60 | 6.25 | 44.7
4290 |  | 10 | 1 | 0 | 0 | 0 | 0 | 0 | 0 | 1 | 0 | 0 | 0 | 0 | 0 | 0 | 0 | 0 | 0 | 0 | 0 | 500 | 6 | 0 | 0 | 0.2 | 0 | 0 | 0 | 0 | 0.8 | 0 | 0 | 0 | 0 | 0 | 0 | 0 | 0 | 0 | 0 | 0 | 0 | 0 | 0 | 0 | 0 | 0 | 0 | 0 | 0 | 0 | 0 | 0 | 0 | 0 | 0 | 0 | 0 | 0 | 0 | 0 | 0 | 0 | 0 | 0 | 0 | 0 | 0 | 0 | 0 | 0 | 0 | 360 | 43 | 0 | 6.4 | 28.4 | 7.1 | 0.7 | 60 | 6.25 | 66.1
4291 | Gatica et al.[S84] | 1 | 0 | 0 | 0.67 | 0 | 0 | 0 | 0 | 1 | 0 | 0 | 0 | 0 | 0 | 0 | 0 | 0 | 0 | 0 | 0 | 25 | 0 | 0 | 0 | 0.8 | 0 | 0 | 0 | 0 | 0 | 0 | 0 | 0.2 | 0 | 0 | 0 | 0 | 0 | 0 | 0 | 0 | 0 | 0 | 0 | 0 | 0 | 0 | 0 | 0 | 0 | 0 | 0 | 0 | 0 | 0 | 0 | 0 | 0 | 0 | 0 | 0 | 0 | 0 | 0 | 0 | 0 | 0 | 0 | 0 | 0 | 0 | 0 | 66.8 | 0 | 0 | 1 | 2 | 0 | 0 | 60 | 1 | 4.31
4292 |  | 2 | 0 | 0 | 0.67 | 0 | 0 | 0 | 0 | 1 | 0 | 0 | 0 | 0 | 0 | 0 | 0 | 0 | 0 | 0 | 0 | 25 | 0 | 0 | 0 | 0.8 | 0 | 0 | 0 | 0 | 0 | 0 | 0 | 0.2 | 0 | 0 | 0 | 0 | 0 | 0 | 0 | 0 | 0 | 0 | 0 | 0 | 0 | 0 | 0 | 0 | 0 | 0 | 0 | 0 | 0 | 0 | 0 | 0 | 0 | 0 | 0 | 0 | 0 | 0 | 0 | 0 | 0 | 0 | 0 | 0 | 0 | 0 | 0 | 106 | 0 | 0 | 1 | 2 | 0 | 0 | 60 | 1 | 6.85
4293 |  | 3 | 0 | 0 | 0.67 | 0 | 0 | 0 | 0 | 1 | 0 | 0 | 0 | 0 | 0 | 0 | 0 | 0 | 0 | 0 | 0 | 25 | 0 | 0 | 0 | 0.8 | 0 | 0 | 0 | 0 | 0 | 0 | 0 | 0.2 | 0 | 0 | 0 | 0 | 0 | 0 | 0 | 0 | 0 | 0 | 0 | 0 | 0 | 0 | 0 | 0 | 0 | 0 | 0 | 0 | 0 | 0 | 0 | 0 | 0 | 0 | 0 | 0 | 0 | 0 | 0 | 0 | 0 | 0 | 0 | 0 | 0 | 0 | 0 | 160 | 0 | 0 | 1 | 2 | 0 | 0 | 60 | 1 | 7.05
4294 |  | 4 | 0 | 0 | 0.67 | 0 | 0 | 0 | 0 | 1 | 0 | 0 | 0 | 0 | 0 | 0 | 0 | 0 | 0 | 0 | 0 | 25 | 0 | 0 | 0 | 0.8 | 0 | 0 | 0 | 0 | 0 | 0 | 0 | 0.2 | 0 | 0 | 0 | 0 | 0 | 0 | 0 | 0 | 0 | 0 | 0 | 0 | 0 | 0 | 0 | 0 | 0 | 0 | 0 | 0 | 0 | 0 | 0 | 0 | 0 | 0 | 0 | 0 | 0 | 0 | 0 | 0 | 0 | 0 | 0 | 0 | 0 | 0 | 0 | 177 | 0 | 0 | 1 | 2 | 0 | 0 | 60 | 1 | 12.9
4295 |  | 5 | 0 | 0 | 0.67 | 0 | 0 | 0 | 0 | 1 | 0 | 0 | 0 | 0 | 0 | 0 | 0 | 0 | 0 | 0 | 0 | 25 | 0 | 0 | 0 | 0.8 | 0 | 0 | 0 | 0 | 0 | 0 | 0 | 0.2 | 0 | 0 | 0 | 0 | 0 | 0 | 0 | 0 | 0 | 0 | 0 | 0 | 0 | 0 | 0 | 0 | 0 | 0 | 0 | 0 | 0 | 0 | 0 | 0 | 0 | 0 | 0 | 0 | 0 | 0 | 0 | 0 | 0 | 0 | 0 | 0 | 0 | 0 | 0 | 188 | 0 | 0 | 1 | 2 | 0 | 0 | 60 | 1 | 19
4296 |  | 6 | 0 | 0 | 0.67 | 0 | 0 | 0 | 0 | 1 | 0 | 0 | 0 | 0 | 0 | 0 | 0 | 0 | 0 | 0 | 0 | 25 | 0 | 0 | 0 | 0.8 | 0 | 0 | 0 | 0 | 0 | 0 | 0 | 0.2 | 0 | 0 | 0 | 0 | 0 | 0 | 0 | 0 | 0 | 0 | 0 | 0 | 0 | 0 | 0 | 0 | 0 | 0 | 0 | 0 | 0 | 0 | 0 | 0 | 0 | 0 | 0 | 0 | 0 | 0 | 0 | 0 | 0 | 0 | 0 | 0 | 0 | 0 | 0 | 200 | 0 | 0 | 1 | 2 | 0 | 0 | 60 | 1 | 28.8
4297 |  | 7 | 0 | 0 | 0.67 | 0 | 0 | 0 | 0 | 1 | 0 | 0 | 0 | 0 | 0 | 0 | 0 | 0 | 0 | 0 | 0 | 25 | 0 | 0 | 0 | 0.8 | 0 | 0 | 0 | 0 | 0 | 0 | 0 | 0.2 | 0 | 0 | 0 | 0 | 0 | 0 | 0 | 0 | 0 | 0 | 0 | 0 | 0 | 0 | 0 | 0 | 0 | 0 | 0 | 0 | 0 | 0 | 0 | 0 | 0 | 0 | 0 | 0 | 0 | 0 | 0 | 0 | 0 | 0 | 0 | 0 | 0 | 0 | 0 | 208 | 0 | 0 | 1 | 2 | 0 | 0 | 60 | 1 | 36.4
4298 |  | 8 | 0 | 0 | 0.67 | 0 | 0 | 0 | 0 | 1 | 0 | 0 | 0 | 0 | 0 | 0 | 0 | 0 | 0 | 0 | 0 | 25 | 0 | 0 | 0 | 0.8 | 0 | 0 | 0 | 0 | 0 | 0 | 0 | 0.2 | 0 | 0 | 0 | 0 | 0 | 0 | 0 | 0 | 0 | 0 | 0 | 0 | 0 | 0 | 0 | 0 | 0 | 0 | 0 | 0 | 0 | 0 | 0 | 0 | 0 | 0 | 0 | 0 | 0 | 0 | 0 | 0 | 0 | 0 | 0 | 0 | 0 | 0 | 0 | 217 | 0 | 0 | 1 | 2 | 0 | 0 | 60 | 1 | 46.8
4299 |  | 9 | 0 | 0 | 0.67 | 0 | 0 | 0 | 0 | 1 | 0 | 0 | 0 | 0 | 0 | 0 | 0 | 0 | 0 | 0 | 0 | 25 | 0 | 0 | 0 | 0.8 | 0 | 0 | 0 | 0 | 0 | 0 | 0 | 0.2 | 0 | 0 | 0 | 0 | 0 | 0 | 0 | 0 | 0 | 0 | 0 | 0 | 0 | 0 | 0 | 0 | 0 | 0 | 0 | 0 | 0 | 0 | 0 | 0 | 0 | 0 | 0 | 0 | 0 | 0 | 0 | 0 | 0 | 0 | 0 | 0 | 0 | 0 | 0 | 221 | 0 | 0 | 1 | 2 | 0 | 0 | 60 | 1 | 52.4
4300 |  | 10 | 0 | 0 | 0.67 | 0 | 0 | 0 | 0 | 1 | 0 | 0 | 0 | 0 | 0 | 0 | 0 | 0 | 0 | 0 | 0 | 25 | 0 | 0 | 0 | 0.8 | 0 | 0 | 0 | 0 | 0 | 0 | 0 | 0.2 | 0 | 0 | 0 | 0 | 0 | 0 | 0 | 0 | 0 | 0 | 0 | 0 | 0 | 0 | 0 | 0 | 0 | 0 | 0 | 0 | 0 | 0 | 0 | 0 | 0 | 0 | 0 | 0 | 0 | 0 | 0 | 0 | 0 | 0 | 0 | 0 | 0 | 0 | 0 | 225 | 0 | 0 | 1 | 2 | 0 | 0 | 60 | 1 | 59.1
4301 |  | 11 | 0 | 0 | 0.67 | 0 | 0 | 0 | 0 | 1 | 0 | 0 | 0 | 0 | 0 | 0 | 0 | 0 | 0 | 0 | 0 | 25 | 0 | 0 | 0 | 0.8 | 0 | 0 | 0 | 0 | 0 | 0 | 0 | 0.2 | 0 | 0 | 0 | 0 | 0 | 0 | 0 | 0 | 0 | 0 | 0 | 0 | 0 | 0 | 0 | 0 | 0 | 0 | 0 | 0 | 0 | 0 | 0 | 0 | 0 | 0 | 0 | 0 | 0 | 0 | 0 | 0 | 0 | 0 | 0 | 0 | 0 | 0 | 0 | 231 | 0 | 0 | 1 | 2 | 0 | 0 | 60 | 1 | 65.9
4302 |  | 12 | 0 | 0 | 0.67 | 0 | 0 | 0 | 0 | 1 | 0 | 0 | 0 | 0 | 0 | 0 | 0 | 0 | 0 | 0 | 0 | 25 | 0 | 0 | 0 | 0.8 | 0 | 0 | 0 | 0 | 0 | 0 | 0 | 0.2 | 0 | 0 | 0 | 0 | 0 | 0 | 0 | 0 | 0 | 0 | 0 | 0 | 0 | 0 | 0 | 0 | 0 | 0 | 0 | 0 | 0 | 0 | 0 | 0 | 0 | 0 | 0 | 0 | 0 | 0 | 0 | 0 | 0 | 0 | 0 | 0 | 0 | 0 | 0 | 237 | 0 | 0 | 1 | 2 | 0 | 0 | 60 | 1 | 72.2
4303 |  | 13 | 0 | 0 | 0.67 | 0 | 0 | 0 | 0 | 1 | 0 | 0 | 0 | 0 | 0 | 0 | 0 | 0 | 0 | 0 | 0 | 25 | 0 | 0 | 0 | 0.8 | 0 | 0 | 0 | 0 | 0 | 0 | 0 | 0.2 | 0 | 0 | 0 | 0 | 0 | 0 | 0 | 0 | 0 | 0 | 0 | 0 | 0 | 0 | 0 | 0 | 0 | 0 | 0 | 0 | 0 | 0 | 0 | 0 | 0 | 0 | 0 | 0 | 0 | 0 | 0 | 0 | 0 | 0 | 0 | 0 | 0 | 0 | 0 | 243 | 0 | 0 | 1 | 2 | 0 | 0 | 60 | 1 | 78.1
4304 |  | 14 | 0 | 0 | 0.67 | 0 | 0 | 0 | 0 | 1 | 0 | 0 | 0 | 0 | 0 | 0 | 0 | 0 | 0 | 0 | 0 | 25 | 0 | 0 | 0 | 0.8 | 0 | 0 | 0 | 0 | 0 | 0 | 0 | 0.2 | 0 | 0 | 0 | 0 | 0 | 0 | 0 | 0 | 0 | 0 | 0 | 0 | 0 | 0 | 0 | 0 | 0 | 0 | 0 | 0 | 0 | 0 | 0 | 0 | 0 | 0 | 0 | 0 | 0 | 0 | 0 | 0 | 0 | 0 | 0 | 0 | 0 | 0 | 0 | 250 | 0 | 0 | 1 | 2 | 0 | 0 | 60 | 1 | 84
4305 |  | 15 | 0 | 0 | 0.67 | 0 | 0 | 0 | 0 | 1 | 0 | 0 | 0 | 0 | 0 | 0 | 0 | 0 | 0 | 0 | 0 | 25 | 0 | 0 | 0 | 0.8 | 0 | 0 | 0 | 0 | 0 | 0 | 0 | 0.2 | 0 | 0 | 0 | 0 | 0 | 0 | 0 | 0 | 0 | 0 | 0 | 0 | 0 | 0 | 0 | 0 | 0 | 0 | 0 | 0 | 0 | 0 | 0 | 0 | 0 | 0 | 0 | 0 | 0 | 0 | 0 | 0 | 0 | 0 | 0 | 0 | 0 | 0 | 0 | 260 | 0 | 0 | 1 | 2 | 0 | 0 | 60 | 1 | 89.8
4306 |  | 16 | 0 | 0 | 0.67 | 0 | 0 | 0 | 0 | 1 | 0 | 0 | 0 | 0 | 0 | 0 | 0 | 0 | 0 | 0 | 0 | 25 | 0 | 0 | 0 | 0.8 | 0 | 0 | 0 | 0 | 0 | 0 | 0 | 0.2 | 0 | 0 | 0 | 0 | 0 | 0 | 0 | 0 | 0 | 0 | 0 | 0 | 0 | 0 | 0 | 0 | 0 | 0 | 0 | 0 | 0 | 0 | 0 | 0 | 0 | 0 | 0 | 0 | 0 | 0 | 0 | 0 | 0 | 0 | 0 | 0 | 0 | 0 | 0 | 268 | 0 | 0 | 1 | 2 | 0 | 0 | 60 | 1 | 96.9
4307 |  | 17 | 0 | 0 | 0.67 | 0 | 0 | 0 | 0 | 1 | 0 | 0 | 0 | 0 | 0 | 0 | 0 | 0 | 0 | 0 | 0 | 25 | 0 | 0 | 0 | 0.8 | 0 | 0 | 0 | 0 | 0 | 0 | 0 | 0.2 | 0 | 0 | 0 | 0 | 0 | 0 | 0 | 0 | 0 | 0 | 0 | 0 | 0 | 0 | 0 | 0 | 0 | 0 | 0 | 0 | 0 | 0 | 0 | 0 | 0 | 0 | 0 | 0 | 0 | 0 | 0 | 0 | 0 | 0 | 0 | 0 | 0 | 0 | 0 | 287 | 0 | 0 | 1 | 2 | 0 | 0 | 60 | 1 | 100
4308 |  | 18 | 0 | 0 | 0.67 | 0 | 0 | 0 | 0 | 1 | 0 | 0 | 0 | 0 | 0 | 0 | 0 | 0 | 0 | 0 | 0 | 25 | 0 | 0 | 0 | 0.8 | 0 | 0 | 0 | 0 | 0 | 0 | 0 | 0.2 | 0 | 0 | 0 | 0 | 0 | 0 | 0 | 0 | 0 | 0 | 0 | 0 | 0 | 0 | 0 | 0 | 0 | 0 | 0 | 0 | 0 | 0 | 0 | 0 | 0 | 0 | 0 | 0 | 0 | 0 | 0 | 0 | 0 | 0 | 0 | 0 | 0 | 0 | 0 | 320 | 0 | 0 | 1 | 2 | 0 | 0 | 60 | 1 | 100
4309 |  | 19 | 0 | 0 | 0.67 | 0 | 0 | 0 | 0 | 1 | 0 | 0 | 0 | 0 | 0 | 0 | 0 | 0 | 0 | 0 | 0 | 25 | 0 | 0 | 0 | 0.8 | 0 | 0 | 0 | 0 | 0 | 0 | 0 | 0.2 | 0 | 0 | 0 | 0 | 0 | 0 | 0 | 0 | 0 | 0 | 0 | 0 | 0 | 0 | 0 | 0 | 0 | 0 | 0 | 0 | 0 | 0 | 0 | 0 | 0 | 0 | 0 | 0 | 0 | 0 | 0 | 0 | 0 | 0 | 0 | 0 | 0 | 0 | 0 | 348 | 0 | 0 | 1 | 2 | 0 | 0 | 60 | 1 | 100
4310 |  | 20 | 0 | 0 | 0.67 | 0 | 0 | 0 | 0 | 1 | 0 | 0 | 0 | 0 | 0 | 0 | 0 | 0 | 0 | 0 | 0 | 25 | 0 | 0 | 0 | 0.8 | 0 | 0 | 0 | 0 | 0 | 0 | 0 | 0.2 | 0 | 0 | 0 | 0 | 0 | 0 | 0 | 0 | 0 | 0 | 0 | 0 | 0 | 0 | 0 | 0 | 0 | 0 | 0 | 0 | 0 | 0 | 0 | 0 | 0 | 0 | 0 | 0 | 0 | 0 | 0 | 0 | 0 | 0 | 0 | 0 | 0 | 0 | 0 | 379 | 0 | 0 | 1 | 2 | 0 | 0 | 60 | 1 | 100
4311 |  | 21 | 0 | 0 | 0.67 | 0 | 0 | 0 | 0 | 1 | 0 | 0 | 0 | 0 | 0 | 0 | 0 | 0 | 0 | 0 | 0 | 25 | 0 | 0 | 0 | 0.8 | 0 | 0 | 0 | 0 | 0 | 0 | 0 | 0.2 | 0 | 0 | 0 | 0 | 0 | 0 | 0 | 0 | 0 | 0 | 0 | 0 | 0 | 0 | 0 | 0 | 0 | 0 | 0 | 0 | 0 | 0 | 0 | 0 | 0 | 0 | 0 | 0 | 0 | 0 | 0 | 0 | 0 | 0 | 0 | 0 | 0 | 0 | 0 | 413 | 0 | 0 | 1 | 2 | 0 | 0 | 60 | 1 | 100
4312 |  | 22 | 0 | 0 | 0.67 | 0 | 0 | 0 | 0 | 1 | 0 | 0 | 0 | 0 | 0 | 0 | 0 | 0 | 0 | 0 | 0 | 25 | 0 | 0 | 0 | 0.8 | 0 | 0 | 0 | 0 | 0 | 0 | 0 | 0.2 | 0 | 0 | 0 | 0 | 0 | 0 | 0 | 0 | 0 | 0 | 0 | 0 | 0 | 0 | 0 | 0 | 0 | 0 | 0 | 0 | 0 | 0 | 0 | 0 | 0 | 0 | 0 | 0 | 0 | 0 | 0 | 0 | 0 | 0 | 0 | 0 | 0 | 0 | 0 | 443 | 0 | 0 | 1 | 2 | 0 | 0 | 60 | 1 | 100
4313 |  | 23 | 0 | 0 | 2.74 | 0 | 0 | 0 | 0 | 1 | 0 | 0 | 0 | 0 | 0 | 0 | 0 | 0 | 0 | 0 | 0 | 25 | 0 | 0.95 | 0 | 0.034 | 0 | 0 | 0 | 0 | 0 | 0 | 0 | 0.0084 | 0 | 0 | 0 | 0 | 0 | 0 | 0 | 0 | 0 | 0 | 0 | 0 | 0 | 0 | 0 | 0 | 0 | 0 | 0 | 0 | 0 | 0 | 0 | 0 | 0 | 0 | 0 | 0 | 0 | 0 | 0 | 0 | 0 | 0 | 0 | 0 | 0 | 0 | 0 | 51.7 | 0 | 0 | 1 | 2 | 0 | 0 | 60 | 1 | 0
4314 |  | 24 | 0 | 0 | 2.74 | 0 | 0 | 0 | 0 | 1 | 0 | 0 | 0 | 0 | 0 | 0 | 0 | 0 | 0 | 0 | 0 | 25 | 0 | 0.95 | 0 | 0.034 | 0 | 0 | 0 | 0 | 0 | 0 | 0 | 0.0084 | 0 | 0 | 0 | 0 | 0 | 0 | 0 | 0 | 0 | 0 | 0 | 0 | 0 | 0 | 0 | 0 | 0 | 0 | 0 | 0 | 0 | 0 | 0 | 0 | 0 | 0 | 0 | 0 | 0 | 0 | 0 | 0 | 0 | 0 | 0 | 0 | 0 | 0 | 0 | 82.9 | 0 | 0 | 1 | 2 | 0 | 0 | 60 | 1 | 0
4315 |  | 25 | 0 | 0 | 2.74 | 0 | 0 | 0 | 0 | 1 | 0 | 0 | 0 | 0 | 0 | 0 | 0 | 0 | 0 | 0 | 0 | 25 | 0 | 0.95 | 0 | 0.034 | 0 | 0 | 0 | 0 | 0 | 0 | 0 | 0.0084 | 0 | 0 | 0 | 0 | 0 | 0 | 0 | 0 | 0 | 0 | 0 | 0 | 0 | 0 | 0 | 0 | 0 | 0 | 0 | 0 | 0 | 0 | 0 | 0 | 0 | 0 | 0 | 0 | 0 | 0 | 0 | 0 | 0 | 0 | 0 | 0 | 0 | 0 | 0 | 133 | 0 | 0 | 1 | 2 | 0 | 0 | 60 | 1 | 0
4316 |  | 26 | 0 | 0 | 2.74 | 0 | 0 | 0 | 0 | 1 | 0 | 0 | 0 | 0 | 0 | 0 | 0 | 0 | 0 | 0 | 0 | 25 | 0 | 0.95 | 0 | 0.034 | 0 | 0 | 0 | 0 | 0 | 0 | 0 | 0.0084 | 0 | 0 | 0 | 0 | 0 | 0 | 0 | 0 | 0 | 0 | 0 | 0 | 0 | 0 | 0 | 0 | 0 | 0 | 0 | 0 | 0 | 0 | 0 | 0 | 0 | 0 | 0 | 0 | 0 | 0 | 0 | 0 | 0 | 0 | 0 | 0 | 0 | 0 | 0 | 195 | 0 | 0 | 1 | 2 | 0 | 0 | 60 | 1 | 0.978
4317 |  | 27 | 0 | 0 | 2.74 | 0 | 0 | 0 | 0 | 1 | 0 | 0 | 0 | 0 | 0 | 0 | 0 | 0 | 0 | 0 | 0 | 25 | 0 | 0.95 | 0 | 0.034 | 0 | 0 | 0 | 0 | 0 | 0 | 0 | 0.0084 | 0 | 0 | 0 | 0 | 0 | 0 | 0 | 0 | 0 | 0 | 0 | 0 | 0 | 0 | 0 | 0 | 0 | 0 | 0 | 0 | 0 | 0 | 0 | 0 | 0 | 0 | 0 | 0 | 0 | 0 | 0 | 0 | 0 | 0 | 0 | 0 | 0 | 0 | 0 | 224 | 0 | 0 | 1 | 2 | 0 | 0 | 60 | 1 | 3.13
4318 |  | 28 | 0 | 0 | 2.74 | 0 | 0 | 0 | 0 | 1 | 0 | 0 | 0 | 0 | 0 | 0 | 0 | 0 | 0 | 0 | 0 | 25 | 0 | 0.95 | 0 | 0.034 | 0 | 0 | 0 | 0 | 0 | 0 | 0 | 0.0084 | 0 | 0 | 0 | 0 | 0 | 0 | 0 | 0 | 0 | 0 | 0 | 0 | 0 | 0 | 0 | 0 | 0 | 0 | 0 | 0 | 0 | 0 | 0 | 0 | 0 | 0 | 0 | 0 | 0 | 0 | 0 | 0 | 0 | 0 | 0 | 0 | 0 | 0 | 0 | 241 | 0 | 0 | 1 | 2 | 0 | 0 | 60 | 1 | 6.85
4319 |  | 29 | 0 | 0 | 2.74 | 0 | 0 | 0 | 0 | 1 | 0 | 0 | 0 | 0 | 0 | 0 | 0 | 0 | 0 | 0 | 0 | 25 | 0 | 0.95 | 0 | 0.034 | 0 | 0 | 0 | 0 | 0 | 0 | 0 | 0.0084 | 0 | 0 | 0 | 0 | 0 | 0 | 0 | 0 | 0 | 0 | 0 | 0 | 0 | 0 | 0 | 0 | 0 | 0 | 0 | 0 | 0 | 0 | 0 | 0 | 0 | 0 | 0 | 0 | 0 | 0 | 0 | 0 | 0 | 0 | 0 | 0 | 0 | 0 | 0 | 251 | 0 | 0 | 1 | 2 | 0 | 0 | 60 | 1 | 10.6
4320 |  | 30 | 0 | 0 | 2.74 | 0 | 0 | 0 | 0 | 1 | 0 | 0 | 0 | 0 | 0 | 0 | 0 | 0 | 0 | 0 | 0 | 25 | 0 | 0.95 | 0 | 0.034 | 0 | 0 | 0 | 0 | 0 | 0 | 0 | 0.0084 | 0 | 0 | 0 | 0 | 0 | 0 | 0 | 0 | 0 | 0 | 0 | 0 | 0 | 0 | 0 | 0 | 0 | 0 | 0 | 0 | 0 | 0 | 0 | 0 | 0 | 0 | 0 | 0 | 0 | 0 | 0 | 0 | 0 | 0 | 0 | 0 | 0 | 0 | 0 | 256 | 0 | 0 | 1 | 2 | 0 | 0 | 60 | 1 | 13.1
4321 |  | 31 | 0 | 0 | 2.74 | 0 | 0 | 0 | 0 | 1 | 0 | 0 | 0 | 0 | 0 | 0 | 0 | 0 | 0 | 0 | 0 | 25 | 0 | 0.95 | 0 | 0.034 | 0 | 0 | 0 | 0 | 0 | 0 | 0 | 0.0084 | 0 | 0 | 0 | 0 | 0 | 0 | 0 | 0 | 0 | 0 | 0 | 0 | 0 | 0 | 0 | 0 | 0 | 0 | 0 | 0 | 0 | 0 | 0 | 0 | 0 | 0 | 0 | 0 | 0 | 0 | 0 | 0 | 0 | 0 | 0 | 0 | 0 | 0 | 0 | 259 | 0 | 0 | 1 | 2 | 0 | 0 | 60 | 1 | 16
4322 |  | 32 | 0 | 0 | 2.74 | 0 | 0 | 0 | 0 | 1 | 0 | 0 | 0 | 0 | 0 | 0 | 0 | 0 | 0 | 0 | 0 | 25 | 0 | 0.95 | 0 | 0.034 | 0 | 0 | 0 | 0 | 0 | 0 | 0 | 0.0084 | 0 | 0 | 0 | 0 | 0 | 0 | 0 | 0 | 0 | 0 | 0 | 0 | 0 | 0 | 0 | 0 | 0 | 0 | 0 | 0 | 0 | 0 | 0 | 0 | 0 | 0 | 0 | 0 | 0 | 0 | 0 | 0 | 0 | 0 | 0 | 0 | 0 | 0 | 0 | 267 | 0 | 0 | 1 | 2 | 0 | 0 | 60 | 1 | 20.9
4323 |  | 33 | 0 | 0 | 2.74 | 0 | 0 | 0 | 0 | 1 | 0 | 0 | 0 | 0 | 0 | 0 | 0 | 0 | 0 | 0 | 0 | 25 | 0 | 0.95 | 0 | 0.034 | 0 | 0 | 0 | 0 | 0 | 0 | 0 | 0.0084 | 0 | 0 | 0 | 0 | 0 | 0 | 0 | 0 | 0 | 0 | 0 | 0 | 0 | 0 | 0 | 0 | 0 | 0 | 0 | 0 | 0 | 0 | 0 | 0 | 0 | 0 | 0 | 0 | 0 | 0 | 0 | 0 | 0 | 0 | 0 | 0 | 0 | 0 | 0 | 273 | 0 | 0 | 1 | 2 | 0 | 0 | 60 | 1 | 25.6
4324 |  | 34 | 0 | 0 | 2.74 | 0 | 0 | 0 | 0 | 1 | 0 | 0 | 0 | 0 | 0 | 0 | 0 | 0 | 0 | 0 | 0 | 25 | 0 | 0.95 | 0 | 0.034 | 0 | 0 | 0 | 0 | 0 | 0 | 0 | 0.0084 | 0 | 0 | 0 | 0 | 0 | 0 | 0 | 0 | 0 | 0 | 0 | 0 | 0 | 0 | 0 | 0 | 0 | 0 | 0 | 0 | 0 | 0 | 0 | 0 | 0 | 0 | 0 | 0 | 0 | 0 | 0 | 0 | 0 | 0 | 0 | 0 | 0 | 0 | 0 | 278 | 0 | 0 | 1 | 2 | 0 | 0 | 60 | 1 | 30.7
4325 |  | 35 | 0 | 0 | 2.74 | 0 | 0 | 0 | 0 | 1 | 0 | 0 | 0 | 0 | 0 | 0 | 0 | 0 | 0 | 0 | 0 | 25 | 0 | 0.95 | 0 | 0.034 | 0 | 0 | 0 | 0 | 0 | 0 | 0 | 0.0084 | 0 | 0 | 0 | 0 | 0 | 0 | 0 | 0 | 0 | 0 | 0 | 0 | 0 | 0 | 0 | 0 | 0 | 0 | 0 | 0 | 0 | 0 | 0 | 0 | 0 | 0 | 0 | 0 | 0 | 0 | 0 | 0 | 0 | 0 | 0 | 0 | 0 | 0 | 0 | 282 | 0 | 0 | 1 | 2 | 0 | 0 | 60 | 1 | 36
4326 |  | 36 | 0 | 0 | 2.74 | 0 | 0 | 0 | 0 | 1 | 0 | 0 | 0 | 0 | 0 | 0 | 0 | 0 | 0 | 0 | 0 | 25 | 0 | 0.95 | 0 | 0.034 | 0 | 0 | 0 | 0 | 0 | 0 | 0 | 0.0084 | 0 | 0 | 0 | 0 | 0 | 0 | 0 | 0 | 0 | 0 | 0 | 0 | 0 | 0 | 0 | 0 | 0 | 0 | 0 | 0 | 0 | 0 | 0 | 0 | 0 | 0 | 0 | 0 | 0 | 0 | 0 | 0 | 0 | 0 | 0 | 0 | 0 | 0 | 0 | 286 | 0 | 0 | 1 | 2 | 0 | 0 | 60 | 1 | 41.7
4327 |  | 37 | 0 | 0 | 2.74 | 0 | 0 | 0 | 0 | 1 | 0 | 0 | 0 | 0 | 0 | 0 | 0 | 0 | 0 | 0 | 0 | 25 | 0 | 0.95 | 0 | 0.034 | 0 | 0 | 0 | 0 | 0 | 0 | 0 | 0.0084 | 0 | 0 | 0 | 0 | 0 | 0 | 0 | 0 | 0 | 0 | 0 | 0 | 0 | 0 | 0 | 0 | 0 | 0 | 0 | 0 | 0 | 0 | 0 | 0 | 0 | 0 | 0 | 0 | 0 | 0 | 0 | 0 | 0 | 0 | 0 | 0 | 0 | 0 | 0 | 290 | 0 | 0 | 1 | 2 | 0 | 0 | 60 | 1 | 49.9
4328 |  | 38 | 0 | 0 | 2.74 | 0 | 0 | 0 | 0 | 1 | 0 | 0 | 0 | 0 | 0 | 0 | 0 | 0 | 0 | 0 | 0 | 25 | 0 | 0.95 | 0 | 0.034 | 0 | 0 | 0 | 0 | 0 | 0 | 0 | 0.0084 | 0 | 0 | 0 | 0 | 0 | 0 | 0 | 0 | 0 | 0 | 0 | 0 | 0 | 0 | 0 | 0 | 0 | 0 | 0 | 0 | 0 | 0 | 0 | 0 | 0 | 0 | 0 | 0 | 0 | 0 | 0 | 0 | 0 | 0 | 0 | 0 | 0 | 0 | 0 | 292 | 0 | 0 | 1 | 2 | 0 | 0 | 60 | 1 | 57.3
4329 |  | 39 | 0 | 0 | 2.74 | 0 | 0 | 0 | 0 | 1 | 0 | 0 | 0 | 0 | 0 | 0 | 0 | 0 | 0 | 0 | 0 | 25 | 0 | 0.95 | 0 | 0.034 | 0 | 0 | 0 | 0 | 0 | 0 | 0 | 0.0084 | 0 | 0 | 0 | 0 | 0 | 0 | 0 | 0 | 0 | 0 | 0 | 0 | 0 | 0 | 0 | 0 | 0 | 0 | 0 | 0 | 0 | 0 | 0 | 0 | 0 | 0 | 0 | 0 | 0 | 0 | 0 | 0 | 0 | 0 | 0 | 0 | 0 | 0 | 0 | 295 | 0 | 0 | 1 | 2 | 0 | 0 | 60 | 1 | 61.8
4330 |  | 40 | 0 | 0 | 2.74 | 0 | 0 | 0 | 0 | 1 | 0 | 0 | 0 | 0 | 0 | 0 | 0 | 0 | 0 | 0 | 0 | 25 | 0 | 0.95 | 0 | 0.034 | 0 | 0 | 0 | 0 | 0 | 0 | 0 | 0.0084 | 0 | 0 | 0 | 0 | 0 | 0 | 0 | 0 | 0 | 0 | 0 | 0 | 0 | 0 | 0 | 0 | 0 | 0 | 0 | 0 | 0 | 0 | 0 | 0 | 0 | 0 | 0 | 0 | 0 | 0 | 0 | 0 | 0 | 0 | 0 | 0 | 0 | 0 | 0 | 299 | 0 | 0 | 1 | 2 | 0 | 0 | 60 | 1 | 70.3
4331 |  | 41 | 0 | 0 | 2.74 | 0 | 0 | 0 | 0 | 1 | 0 | 0 | 0 | 0 | 0 | 0 | 0 | 0 | 0 | 0 | 0 | 25 | 0 | 0.95 | 0 | 0.034 | 0 | 0 | 0 | 0 | 0 | 0 | 0 | 0.0084 | 0 | 0 | 0 | 0 | 0 | 0 | 0 | 0 | 0 | 0 | 0 | 0 | 0 | 0 | 0 | 0 | 0 | 0 | 0 | 0 | 0 | 0 | 0 | 0 | 0 | 0 | 0 | 0 | 0 | 0 | 0 | 0 | 0 | 0 | 0 | 0 | 0 | 0 | 0 | 299 | 0 | 0 | 1 | 2 | 0 | 0 | 60 | 1 | 77.3
4332 |  | 42 | 0 | 0 | 2.74 | 0 | 0 | 0 | 0 | 1 | 0 | 0 | 0 | 0 | 0 | 0 | 0 | 0 | 0 | 0 | 0 | 25 | 0 | 0.95 | 0 | 0.034 | 0 | 0 | 0 | 0 | 0 | 0 | 0 | 0.0084 | 0 | 0 | 0 | 0 | 0 | 0 | 0 | 0 | 0 | 0 | 0 | 0 | 0 | 0 | 0 | 0 | 0 | 0 | 0 | 0 | 0 | 0 | 0 | 0 | 0 | 0 | 0 | 0 | 0 | 0 | 0 | 0 | 0 | 0 | 0 | 0 | 0 | 0 | 0 | 301 | 0 | 0 | 1 | 2 | 0 | 0 | 60 | 1 | 86.7
4333 |  | 43 | 0 | 0 | 2.74 | 0 | 0 | 0 | 0 | 1 | 0 | 0 | 0 | 0 | 0 | 0 | 0 | 0 | 0 | 0 | 0 | 25 | 0 | 0.95 | 0 | 0.034 | 0 | 0 | 0 | 0 | 0 | 0 | 0 | 0.0084 | 0 | 0 | 0 | 0 | 0 | 0 | 0 | 0 | 0 | 0 | 0 | 0 | 0 | 0 | 0 | 0 | 0 | 0 | 0 | 0 | 0 | 0 | 0 | 0 | 0 | 0 | 0 | 0 | 0 | 0 | 0 | 0 | 0 | 0 | 0 | 0 | 0 | 0 | 0 | 306 | 0 | 0 | 1 | 2 | 0 | 0 | 60 | 1 | 95.1
4334 |  | 44 | 0 | 0 | 2.74 | 0 | 0 | 0 | 0 | 1 | 0 | 0 | 0 | 0 | 0 | 0 | 0 | 0 | 0 | 0 | 0 | 25 | 0 | 0.95 | 0 | 0.034 | 0 | 0 | 0 | 0 | 0 | 0 | 0 | 0.0084 | 0 | 0 | 0 | 0 | 0 | 0 | 0 | 0 | 0 | 0 | 0 | 0 | 0 | 0 | 0 | 0 | 0 | 0 | 0 | 0 | 0 | 0 | 0 | 0 | 0 | 0 | 0 | 0 | 0 | 0 | 0 | 0 | 0 | 0 | 0 | 0 | 0 | 0 | 0 | 330 | 0 | 0 | 1 | 2 | 0 | 0 | 60 | 1 | 99.8
4335 |  | 45 | 0 | 0 | 2.74 | 0 | 0 | 0 | 0 | 1 | 0 | 0 | 0 | 0 | 0 | 0 | 0 | 0 | 0 | 0 | 0 | 25 | 0 | 0.95 | 0 | 0.034 | 0 | 0 | 0 | 0 | 0 | 0 | 0 | 0.0084 | 0 | 0 | 0 | 0 | 0 | 0 | 0 | 0 | 0 | 0 | 0 | 0 | 0 | 0 | 0 | 0 | 0 | 0 | 0 | 0 | 0 | 0 | 0 | 0 | 0 | 0 | 0 | 0 | 0 | 0 | 0 | 0 | 0 | 0 | 0 | 0 | 0 | 0 | 0 | 357 | 0 | 0 | 1 | 2 | 0 | 0 | 60 | 1 | 100
4336 |  | 46 | 0 | 0 | 2.74 | 0 | 0 | 0 | 0 | 1 | 0 | 0 | 0 | 0 | 0 | 0 | 0 | 0 | 0 | 0 | 0 | 25 | 0 | 0.95 | 0 | 0.034 | 0 | 0 | 0 | 0 | 0 | 0 | 0 | 0.0084 | 0 | 0 | 0 | 0 | 0 | 0 | 0 | 0 | 0 | 0 | 0 | 0 | 0 | 0 | 0 | 0 | 0 | 0 | 0 | 0 | 0 | 0 | 0 | 0 | 0 | 0 | 0 | 0 | 0 | 0 | 0 | 0 | 0 | 0 | 0 | 0 | 0 | 0 | 0 | 394 | 0 | 0 | 1 | 2 | 0 | 0 | 60 | 1 | 100
4337 |  | 47 | 0 | 0 | 2.84 | 0 | 0 | 0 | 0 | 1 | 0 | 0 | 0 | 0 | 0 | 0 | 0 | 0 | 0 | 0 | 0 | 25 | 0 | 1 | 0 | 0 | 0 | 0 | 0 | 0 | 0 | 0 | 0 | 0 | 0 | 0 | 0 | 0 | 0 | 0 | 0 | 0 | 0 | 0 | 0 | 0 | 0 | 0 | 0 | 0 | 0 | 0 | 0 | 0 | 0 | 0 | 0 | 0 | 0 | 0 | 0 | 0 | 0 | 0 | 0 | 0 | 0 | 0 | 0 | 0 | 0 | 0 | 0 | 89.1 | 0 | 0 | 1 | 2 | 0 | 0 | 60 | 1 | 1.76
4338 |  | 48 | 0 | 0 | 2.84 | 0 | 0 | 0 | 0 | 1 | 0 | 0 | 0 | 0 | 0 | 0 | 0 | 0 | 0 | 0 | 0 | 25 | 0 | 1 | 0 | 0 | 0 | 0 | 0 | 0 | 0 | 0 | 0 | 0 | 0 | 0 | 0 | 0 | 0 | 0 | 0 | 0 | 0 | 0 | 0 | 0 | 0 | 0 | 0 | 0 | 0 | 0 | 0 | 0 | 0 | 0 | 0 | 0 | 0 | 0 | 0 | 0 | 0 | 0 | 0 | 0 | 0 | 0 | 0 | 0 | 0 | 0 | 0 | 168 | 0 | 0 | 1 | 2 | 0 | 0 | 60 | 1 | 1.17
4339 |  | 49 | 0 | 0 | 2.84 | 0 | 0 | 0 | 0 | 1 | 0 | 0 | 0 | 0 | 0 | 0 | 0 | 0 | 0 | 0 | 0 | 25 | 0 | 1 | 0 | 0 | 0 | 0 | 0 | 0 | 0 | 0 | 0 | 0 | 0 | 0 | 0 | 0 | 0 | 0 | 0 | 0 | 0 | 0 | 0 | 0 | 0 | 0 | 0 | 0 | 0 | 0 | 0 | 0 | 0 | 0 | 0 | 0 | 0 | 0 | 0 | 0 | 0 | 0 | 0 | 0 | 0 | 0 | 0 | 0 | 0 | 0 | 0 | 219 | 0 | 0 | 1 | 2 | 0 | 0 | 60 | 1 | 3.13
4340 |  | 50 | 0 | 0 | 2.84 | 0 | 0 | 0 | 0 | 1 | 0 | 0 | 0 | 0 | 0 | 0 | 0 | 0 | 0 | 0 | 0 | 25 | 0 | 1 | 0 | 0 | 0 | 0 | 0 | 0 | 0 | 0 | 0 | 0 | 0 | 0 | 0 | 0 | 0 | 0 | 0 | 0 | 0 | 0 | 0 | 0 | 0 | 0 | 0 | 0 | 0 | 0 | 0 | 0 | 0 | 0 | 0 | 0 | 0 | 0 | 0 | 0 | 0 | 0 | 0 | 0 | 0 | 0 | 0 | 0 | 0 | 0 | 0 | 250 | 0 | 0 | 1 | 2 | 0 | 0 | 60 | 1 | 9
4341 |  | 51 | 0 | 0 | 2.84 | 0 | 0 | 0 | 0 | 1 | 0 | 0 | 0 | 0 | 0 | 0 | 0 | 0 | 0 | 0 | 0 | 25 | 0 | 1 | 0 | 0 | 0 | 0 | 0 | 0 | 0 | 0 | 0 | 0 | 0 | 0 | 0 | 0 | 0 | 0 | 0 | 0 | 0 | 0 | 0 | 0 | 0 | 0 | 0 | 0 | 0 | 0 | 0 | 0 | 0 | 0 | 0 | 0 | 0 | 0 | 0 | 0 | 0 | 0 | 0 | 0 | 0 | 0 | 0 | 0 | 0 | 0 | 0 | 265 | 0 | 0 | 1 | 2 | 0 | 0 | 60 | 1 | 14.1
4342 |  | 52 | 0 | 0 | 2.84 | 0 | 0 | 0 | 0 | 1 | 0 | 0 | 0 | 0 | 0 | 0 | 0 | 0 | 0 | 0 | 0 | 25 | 0 | 1 | 0 | 0 | 0 | 0 | 0 | 0 | 0 | 0 | 0 | 0 | 0 | 0 | 0 | 0 | 0 | 0 | 0 | 0 | 0 | 0 | 0 | 0 | 0 | 0 | 0 | 0 | 0 | 0 | 0 | 0 | 0 | 0 | 0 | 0 | 0 | 0 | 0 | 0 | 0 | 0 | 0 | 0 | 0 | 0 | 0 | 0 | 0 | 0 | 0 | 273 | 0 | 0 | 1 | 2 | 0 | 0 | 60 | 1 | 18.8
4343 |  | 53 | 0 | 0 | 2.84 | 0 | 0 | 0 | 0 | 1 | 0 | 0 | 0 | 0 | 0 | 0 | 0 | 0 | 0 | 0 | 0 | 25 | 0 | 1 | 0 | 0 | 0 | 0 | 0 | 0 | 0 | 0 | 0 | 0 | 0 | 0 | 0 | 0 | 0 | 0 | 0 | 0 | 0 | 0 | 0 | 0 | 0 | 0 | 0 | 0 | 0 | 0 | 0 | 0 | 0 | 0 | 0 | 0 | 0 | 0 | 0 | 0 | 0 | 0 | 0 | 0 | 0 | 0 | 0 | 0 | 0 | 0 | 0 | 280 | 0 | 0 | 1 | 2 | 0 | 0 | 60 | 1 | 24.9
4344 |  | 54 | 0 | 0 | 2.84 | 0 | 0 | 0 | 0 | 1 | 0 | 0 | 0 | 0 | 0 | 0 | 0 | 0 | 0 | 0 | 0 | 25 | 0 | 1 | 0 | 0 | 0 | 0 | 0 | 0 | 0 | 0 | 0 | 0 | 0 | 0 | 0 | 0 | 0 | 0 | 0 | 0 | 0 | 0 | 0 | 0 | 0 | 0 | 0 | 0 | 0 | 0 | 0 | 0 | 0 | 0 | 0 | 0 | 0 | 0 | 0 | 0 | 0 | 0 | 0 | 0 | 0 | 0 | 0 | 0 | 0 | 0 | 0 | 286 | 0 | 0 | 1 | 2 | 0 | 0 | 60 | 1 | 30.5
4345 |  | 55 | 0 | 0 | 2.84 | 0 | 0 | 0 | 0 | 1 | 0 | 0 | 0 | 0 | 0 | 0 | 0 | 0 | 0 | 0 | 0 | 25 | 0 | 1 | 0 | 0 | 0 | 0 | 0 | 0 | 0 | 0 | 0 | 0 | 0 | 0 | 0 | 0 | 0 | 0 | 0 | 0 | 0 | 0 | 0 | 0 | 0 | 0 | 0 | 0 | 0 | 0 | 0 | 0 | 0 | 0 | 0 | 0 | 0 | 0 | 0 | 0 | 0 | 0 | 0 | 0 | 0 | 0 | 0 | 0 | 0 | 0 | 0 | 290 | 0 | 0 | 1 | 2 | 0 | 0 | 60 | 1 | 36.4
4346 |  | 56 | 0 | 0 | 2.84 | 0 | 0 | 0 | 0 | 1 | 0 | 0 | 0 | 0 | 0 | 0 | 0 | 0 | 0 | 0 | 0 | 25 | 0 | 1 | 0 | 0 | 0 | 0 | 0 | 0 | 0 | 0 | 0 | 0 | 0 | 0 | 0 | 0 | 0 | 0 | 0 | 0 | 0 | 0 | 0 | 0 | 0 | 0 | 0 | 0 | 0 | 0 | 0 | 0 | 0 | 0 | 0 | 0 | 0 | 0 | 0 | 0 | 0 | 0 | 0 | 0 | 0 | 0 | 0 | 0 | 0 | 0 | 0 | 297 | 0 | 0 | 1 | 2 | 0 | 0 | 60 | 1 | 46.2
4347 |  | 57 | 0 | 0 | 2.84 | 0 | 0 | 0 | 0 | 1 | 0 | 0 | 0 | 0 | 0 | 0 | 0 | 0 | 0 | 0 | 0 | 25 | 0 | 1 | 0 | 0 | 0 | 0 | 0 | 0 | 0 | 0 | 0 | 0 | 0 | 0 | 0 | 0 | 0 | 0 | 0 | 0 | 0 | 0 | 0 | 0 | 0 | 0 | 0 | 0 | 0 | 0 | 0 | 0 | 0 | 0 | 0 | 0 | 0 | 0 | 0 | 0 | 0 | 0 | 0 | 0 | 0 | 0 | 0 | 0 | 0 | 0 | 0 | 300 | 0 | 0 | 1 | 2 | 0 | 0 | 60 | 1 | 56.8
4348 |  | 58 | 0 | 0 | 2.84 | 0 | 0 | 0 | 0 | 1 | 0 | 0 | 0 | 0 | 0 | 0 | 0 | 0 | 0 | 0 | 0 | 25 | 0 | 1 | 0 | 0 | 0 | 0 | 0 | 0 | 0 | 0 | 0 | 0 | 0 | 0 | 0 | 0 | 0 | 0 | 0 | 0 | 0 | 0 | 0 | 0 | 0 | 0 | 0 | 0 | 0 | 0 | 0 | 0 | 0 | 0 | 0 | 0 | 0 | 0 | 0 | 0 | 0 | 0 | 0 | 0 | 0 | 0 | 0 | 0 | 0 | 0 | 0 | 303 | 0 | 0 | 1 | 2 | 0 | 0 | 60 | 1 | 62.8
4349 |  | 59 | 0 | 0 | 2.84 | 0 | 0 | 0 | 0 | 1 | 0 | 0 | 0 | 0 | 0 | 0 | 0 | 0 | 0 | 0 | 0 | 25 | 0 | 1 | 0 | 0 | 0 | 0 | 0 | 0 | 0 | 0 | 0 | 0 | 0 | 0 | 0 | 0 | 0 | 0 | 0 | 0 | 0 | 0 | 0 | 0 | 0 | 0 | 0 | 0 | 0 | 0 | 0 | 0 | 0 | 0 | 0 | 0 | 0 | 0 | 0 | 0 | 0 | 0 | 0 | 0 | 0 | 0 | 0 | 0 | 0 | 0 | 0 | 305 | 0 | 0 | 1 | 2 | 0 | 0 | 60 | 1 | 69.7
4350 |  | 60 | 0 | 0 | 2.84 | 0 | 0 | 0 | 0 | 1 | 0 | 0 | 0 | 0 | 0 | 0 | 0 | 0 | 0 | 0 | 0 | 25 | 0 | 1 | 0 | 0 | 0 | 0 | 0 | 0 | 0 | 0 | 0 | 0 | 0 | 0 | 0 | 0 | 0 | 0 | 0 | 0 | 0 | 0 | 0 | 0 | 0 | 0 | 0 | 0 | 0 | 0 | 0 | 0 | 0 | 0 | 0 | 0 | 0 | 0 | 0 | 0 | 0 | 0 | 0 | 0 | 0 | 0 | 0 | 0 | 0 | 0 | 0 | 306 | 0 | 0 | 1 | 2 | 0 | 0 | 60 | 1 | 76.3
4351 |  | 61 | 0 | 0 | 2.84 | 0 | 0 | 0 | 0 | 1 | 0 | 0 | 0 | 0 | 0 | 0 | 0 | 0 | 0 | 0 | 0 | 25 | 0 | 1 | 0 | 0 | 0 | 0 | 0 | 0 | 0 | 0 | 0 | 0 | 0 | 0 | 0 | 0 | 0 | 0 | 0 | 0 | 0 | 0 | 0 | 0 | 0 | 0 | 0 | 0 | 0 | 0 | 0 | 0 | 0 | 0 | 0 | 0 | 0 | 0 | 0 | 0 | 0 | 0 | 0 | 0 | 0 | 0 | 0 | 0 | 0 | 0 | 0 | 308 | 0 | 0 | 1 | 2 | 0 | 0 | 60 | 1 | 83.6
4352 |  | 62 | 0 | 0 | 2.84 | 0 | 0 | 0 | 0 | 1 | 0 | 0 | 0 | 0 | 0 | 0 | 0 | 0 | 0 | 0 | 0 | 25 | 0 | 1 | 0 | 0 | 0 | 0 | 0 | 0 | 0 | 0 | 0 | 0 | 0 | 0 | 0 | 0 | 0 | 0 | 0 | 0 | 0 | 0 | 0 | 0 | 0 | 0 | 0 | 0 | 0 | 0 | 0 | 0 | 0 | 0 | 0 | 0 | 0 | 0 | 0 | 0 | 0 | 0 | 0 | 0 | 0 | 0 | 0 | 0 | 0 | 0 | 0 | 309 | 0 | 0 | 1 | 2 | 0 | 0 | 60 | 1 | 89.8
4353 |  | 63 | 0 | 0 | 2.84 | 0 | 0 | 0 | 0 | 1 | 0 | 0 | 0 | 0 | 0 | 0 | 0 | 0 | 0 | 0 | 0 | 25 | 0 | 1 | 0 | 0 | 0 | 0 | 0 | 0 | 0 | 0 | 0 | 0 | 0 | 0 | 0 | 0 | 0 | 0 | 0 | 0 | 0 | 0 | 0 | 0 | 0 | 0 | 0 | 0 | 0 | 0 | 0 | 0 | 0 | 0 | 0 | 0 | 0 | 0 | 0 | 0 | 0 | 0 | 0 | 0 | 0 | 0 | 0 | 0 | 0 | 0 | 0 | 312 | 0 | 0 | 1 | 2 | 0 | 0 | 60 | 1 | 94.7
4354 |  | 64 | 0 | 0 | 2.84 | 0 | 0 | 0 | 0 | 1 | 0 | 0 | 0 | 0 | 0 | 0 | 0 | 0 | 0 | 0 | 0 | 25 | 0 | 1 | 0 | 0 | 0 | 0 | 0 | 0 | 0 | 0 | 0 | 0 | 0 | 0 | 0 | 0 | 0 | 0 | 0 | 0 | 0 | 0 | 0 | 0 | 0 | 0 | 0 | 0 | 0 | 0 | 0 | 0 | 0 | 0 | 0 | 0 | 0 | 0 | 0 | 0 | 0 | 0 | 0 | 0 | 0 | 0 | 0 | 0 | 0 | 0 | 0 | 330 | 0 | 0 | 1 | 2 | 0 | 0 | 60 | 1 | 96.3
4355 |  | 65 | 0 | 0 | 2.84 | 0 | 0 | 0 | 0 | 1 | 0 | 0 | 0 | 0 | 0 | 0 | 0 | 0 | 0 | 0 | 0 | 25 | 0 | 1 | 0 | 0 | 0 | 0 | 0 | 0 | 0 | 0 | 0 | 0 | 0 | 0 | 0 | 0 | 0 | 0 | 0 | 0 | 0 | 0 | 0 | 0 | 0 | 0 | 0 | 0 | 0 | 0 | 0 | 0 | 0 | 0 | 0 | 0 | 0 | 0 | 0 | 0 | 0 | 0 | 0 | 0 | 0 | 0 | 0 | 0 | 0 | 0 | 0 | 355 | 0 | 0 | 1 | 2 | 0 | 0 | 60 | 1 | 95.7
4356 |  | 66 | 0 | 0 | 2.84 | 0 | 0 | 0 | 0 | 1 | 0 | 0 | 0 | 0 | 0 | 0 | 0 | 0 | 0 | 0 | 0 | 25 | 0 | 1 | 0 | 0 | 0 | 0 | 0 | 0 | 0 | 0 | 0 | 0 | 0 | 0 | 0 | 0 | 0 | 0 | 0 | 0 | 0 | 0 | 0 | 0 | 0 | 0 | 0 | 0 | 0 | 0 | 0 | 0 | 0 | 0 | 0 | 0 | 0 | 0 | 0 | 0 | 0 | 0 | 0 | 0 | 0 | 0 | 0 | 0 | 0 | 0 | 0 | 373 | 0 | 0 | 1 | 2 | 0 | 0 | 60 | 1 | 94.1
4357 |  | 67 | 0 | 0 | 2.84 | 0 | 0 | 0 | 0 | 1 | 0 | 0 | 0 | 0 | 0 | 0 | 0 | 0 | 0 | 0 | 0 | 25 | 0 | 1 | 0 | 0 | 0 | 0 | 0 | 0 | 0 | 0 | 0 | 0 | 0 | 0 | 0 | 0 | 0 | 0 | 0 | 0 | 0 | 0 | 0 | 0 | 0 | 0 | 0 | 0 | 0 | 0 | 0 | 0 | 0 | 0 | 0 | 0 | 0 | 0 | 0 | 0 | 0 | 0 | 0 | 0 | 0 | 0 | 0 | 0 | 0 | 0 | 0 | 389 | 0 | 0 | 1 | 2 | 0 | 0 | 60 | 1 | 92.4
4358 |  | 68 | 0 | 0 | 2.84 | 0 | 0 | 0 | 0 | 1 | 0 | 0 | 0 | 0 | 0 | 0 | 0 | 0 | 0 | 0 | 0 | 25 | 0 | 1 | 0 | 0 | 0 | 0 | 0 | 0 | 0 | 0 | 0 | 0 | 0 | 0 | 0 | 0 | 0 | 0 | 0 | 0 | 0 | 0 | 0 | 0 | 0 | 0 | 0 | 0 | 0 | 0 | 0 | 0 | 0 | 0 | 0 | 0 | 0 | 0 | 0 | 0 | 0 | 0 | 0 | 0 | 0 | 0 | 0 | 0 | 0 | 0 | 0 | 402 | 0 | 0 | 1 | 2 | 0 | 0 | 60 | 1 | 90.8
4359 |  | 69 | 0 | 0 | 2.84 | 0 | 0 | 0 | 0 | 1 | 0 | 0 | 0 | 0 | 0 | 0 | 0 | 0 | 0 | 0 | 0 | 25 | 0 | 1 | 0 | 0 | 0 | 0 | 0 | 0 | 0 | 0 | 0 | 0 | 0 | 0 | 0 | 0 | 0 | 0 | 0 | 0 | 0 | 0 | 0 | 0 | 0 | 0 | 0 | 0 | 0 | 0 | 0 | 0 | 0 | 0 | 0 | 0 | 0 | 0 | 0 | 0 | 0 | 0 | 0 | 0 | 0 | 0 | 0 | 0 | 0 | 0 | 0 | 424 | 0 | 0 | 1 | 2 | 0 | 0 | 60 | 1 | 87.3
4360 |  | 70 | 0 | 0 | 2.84 | 0 | 0 | 0 | 0 | 1 | 0 | 0 | 0 | 0 | 0 | 0 | 0 | 0 | 0 | 0 | 0 | 25 | 0 | 1 | 0 | 0 | 0 | 0 | 0 | 0 | 0 | 0 | 0 | 0 | 0 | 0 | 0 | 0 | 0 | 0 | 0 | 0 | 0 | 0 | 0 | 0 | 0 | 0 | 0 | 0 | 0 | 0 | 0 | 0 | 0 | 0 | 0 | 0 | 0 | 0 | 0 | 0 | 0 | 0 | 0 | 0 | 0 | 0 | 0 | 0 | 0 | 0 | 0 | 444 | 0 | 0 | 1 | 2 | 0 | 0 | 60 | 1 | 84.3

## Sheet2
1 | Fatma Akpınar
277 | Hacer Güneş
325 | 2002 andreeva idakiev tabakova falaras travlos
376 | 2002 luengnaruemitchai, osuwan, gulari
429 | 2003 jacobs chenu patterson sparks thomas davis
439 | 2003 venugopal scurrell
497 | 2003 jacobs williams graham thomas davis
507 | 2003 rosso galletti specchia
573 | 2004 fu deng saltsburg flytzani-stephanopoulos
603 | 2004 jacobs graham chenu patterson dozier davis
623 | 2004 kim thompson
633 | 2004 panagiotopoulou dimitris
717 | 2004 tabakova bocuzzi manzoli andreeva
727 | 2005 jacobs ricote davis
749 | 2005 jacobs ricote patterson graham davis
804 | 2005 tabakova idakiev bocuzzi chiorino
823 | 2006 radhakrishnan
957 | 2007 azzam babich seshan lefferts
986 | 2007 haryanto fernando adhikari
998 | 2007 idakev tabakova tenchev yuan ren su
1004 | 2007 olympiou kalamaras
1025 | 2007 panagiotopoulou, dimitris
1462 | 2007 panagiotopoulou, papavasiliou dimitris kondarines
1569 | 2007 sandoval gomez-cortez diaz saniger
1605 | 2007 yuan idakiev
1611 | 2008 aksoylu çağlayan
1667 | 2008 farias bargiela rocha fraga
1681 | 2008 fox velu engelhard chinmiller song
1742 | 2008 Sungkuan Lim
1768 | 2008 thinon diehl avenier schuurman
1813 | 2009 andreeva ivanov llieva avdeev petrov
1858 | 2009 hengyong goldbach
1880 | 2009 liang zhang liu
1922 | 2009 panagiotopoulou dimitris
2117 | 2009 yong tae kim, eun duck park, kang hee lee
2334 | 2010 deshpande, hegde, madras
2495 | 2010 kam, scott, selomulya
2587 | 2010 kugai miller guo song
2609 | 2010 vignatti avila apesteguia, garetto
2674 | 2010 vignatti avila garetto
2721 | 2010 yeung tsang
2760 | 2011 kugai miller guo song
2770 | 2011 yong tae kim, su jin you, eun duck park
2995 | 2012 buitrago martinez albero escribano reinoso
3027 | 2012 gatica chen zerrad vidal ben ali
3097 | 2012 rosales ayastuy marcosortiz
3105 | 2010 gayen boaro leitenburg llorca trovarelli
3117 | NEW WGS articles
3127 | 22. 2012 jeong potdar roh
3137 | 67.2011 jeong potdar sun roh
3145 | 74. 2011 ribeiro jacobs linganiso azzam graham davis
3170 | 80. 2011 piermartini schuhmann pfeifer schaub
3190 | 93. 2011 buitrago martinez silvestre albero escribano reinoso
3204 | 95. 2011 hwang park ıhm
3253 | 107. 2011 kalamaras gonzales navarro fierro efstathiou
3271 | 129. linganiso jacobs azzam graham davis cronauer kropf marshall
3296 | 138. 2010 panagiotopoulou kondarides
3432 | 159. 2010 han wang yan shen wang yang
3475 | 188. 2010 bing wenzhao hengyong
3499 | 190. 2010 andreeva kantcheva ivanov llieva sobczak
3527 | 191. 2010 zhai et al
3543 | 194. 2010 wang liang cao thompson veser
3588 | 222. 2010 watanabe sekine takamatsu sakamoto aramaki
3608 | 231. 2010 deshpande hegde madras
3646 | 257. 2010 hwang ihm park
3656 | 260. 2010 farias thanh fraga
3758 | 327. 2009 galetti specchia saracco specchia
3769 | 340. 2009 yeung tsang
3801 | 344. 2009 zhu hoang lobban mallinson
3863 | 368. 2009 mendes garcia silva madeira
3879 | 445. 2008 gonzalez navarro galvan rosa fierro
3889 | 452. 2008 juan yeung tsang
3930 | 453. 2008 evin jacobs martinez graham dozier thomas davis
3939 | 474. 2008 evin jacobs martinez thomas davis
4003 | 539. 2007 zhang zhan lin zheng
4081 | 545. 2007 fonseca fisher ozkaya shannon thompsett
4208 | 558. 2007 farias barandas perez fraga
4237 | 616. 2006 germani schuurman
4245 | 671. 2005 sakurai akita tsubota kiuchi haruta
4274 | 679. 2005 chenu jacobs crawford keogh sparks davis
4286 | 706. 2005 bickford velu song
4296 | 727. 2004 idakiev tabakova yuan su
4324 | 804. 2003 fu kudriavtseva saltsburg stephanopoulos
4335 | 798. 2003 utaka okanishi takeguchi kikuchi
4361
|  | 1 | 277 | 325 | 376 | 429 | 439 | 497 | 507 | 573 | 603 | 623 | 633 | 717 | 727 | 749 | 804 | 823 | 957 | 986 | 998 | 1004 | 1025 | 1462 | 1569 | 1605 | 1611 | 1667 | 1681 | 1742 | 1768 | 1813 | 1858 | 1880 | 1922 | 2117 | 2334 | 2495 | 2587 | 2609 | 2674 | 2721 | 2760 | 2770 | 2995 | 3027 | 3097 | 3105 | 3117 | 3127 | 3137 | 3145 | 3170 | 3190 | 3204 | 3253 | 3271 | 3296 | 3432 | 3475 | 3499 | 3527 | 3543 | 3588 | 3608 | 3646 | 3656 | 3758 | 3769 | 3801 | 3863 | 3879 | 3889 | 3930 | 3939 | 4003 | 4081 | 4208 | 4237 | 4245 | 4274 | 4286 | 4296 | 4324 | 4335 | 4361

## Sheet3
2007 yuan idakiev | 1 | 0 | 3 | 0 | 0 | 0 | 0 | 0 | 0 | 0 | 0 | 0 | 0 | 0 | 0 | 0 | 0 | 0 | 0 | 0 | 0 | 0 | 0 | 1 | 400 | 2 | 0 | 0 | 1 | 0 | 0 | 0 | 0 | 0 | 0 | 0 | 0 | 0 | 0 | 0 | 0 | 0 | 0 | 0 | 0 | 0 | 0 | 0 | 0 | 0 | 0 | 0 | 0 | 0 | 0 | 0 | 0 | 0 | 0 | 0 | 0 | 0 | 0 | 0 | 0 | 0 | 0 | 0 | 0 | 0 | 0 | 0 | 0 | 0 | 0 | 0 | 0 | 0 | 0 | 0 | 0 | 0 | 30 | 0 | 60 | 4.494 | 0 | 0 | 0 | 14.85 | 140 | 29.4 | 1
| 2 | 0 | 3 | 0 | 0 | 0 | 0 | 0 | 0 | 0 | 0 | 0 | 0 | 0 | 0 | 0 | 0 | 0 | 0 | 0 | 0 | 0 | 0 | 1 | 400 | 2 | 0 | 0 | 1 | 0 | 0 | 0 | 0 | 0 | 0 | 0 | 0 | 0 | 0 | 0 | 0 | 0 | 0 | 0 | 0 | 0 | 0 | 0 | 0 | 0 | 0 | 0 | 0 | 0 | 0 | 0 | 0 | 0 | 0 | 0 | 0 | 0 | 0 | 0 | 0 | 0 | 0 | 0 | 0 | 0 | 0 | 0 | 0 | 0 | 0 | 0 | 0 | 0 | 0 | 0 | 0 | 0 | 30 | 0 | 60 | 4.494 | 0 | 0 | 0 | 14.85 | 180 | 61.1 | 1
| 3 | 0 | 3 | 0 | 0 | 0 | 0 | 0 | 0 | 0 | 0 | 0 | 0 | 0 | 0 | 0 | 0 | 0 | 0 | 0 | 0 | 0 | 0 | 1 | 400 | 2 | 0 | 0 | 1 | 0 | 0 | 0 | 0 | 0 | 0 | 0 | 0 | 0 | 0 | 0 | 0 | 0 | 0 | 0 | 0 | 0 | 0 | 0 | 0 | 0 | 0 | 0 | 0 | 0 | 0 | 0 | 0 | 0 | 0 | 0 | 0 | 0 | 0 | 0 | 0 | 0 | 0 | 0 | 0 | 0 | 0 | 0 | 0 | 0 | 0 | 0 | 0 | 0 | 0 | 0 | 0 | 0 | 30 | 0 | 60 | 4.494 | 0 | 0 | 0 | 14.85 | 225 | 81.5 | 1
| 4 | 0 | 3 | 0 | 0 | 0 | 0 | 0 | 0 | 0 | 0 | 0 | 0 | 0 | 0 | 0 | 0 | 0 | 0 | 0 | 0 | 0 | 0 | 1 | 400 | 2 | 0 | 0 | 1 | 0 | 0 | 0 | 0 | 0 | 0 | 0 | 0 | 0 | 0 | 0 | 0 | 0 | 0 | 0 | 0 | 0 | 0 | 0 | 0 | 0 | 0 | 0 | 0 | 0 | 0 | 0 | 0 | 0 | 0 | 0 | 0 | 0 | 0 | 0 | 0 | 0 | 0 | 0 | 0 | 0 | 0 | 0 | 0 | 0 | 0 | 0 | 0 | 0 | 0 | 0 | 0 | 0 | 30 | 0 | 60 | 4.494 | 0 | 0 | 0 | 14.85 | 260 | 88.2 | 1
| 5 | 0 | 3 | 0 | 0 | 0 | 0 | 0 | 0 | 0 | 0 | 0 | 0 | 0 | 0 | 0 | 0 | 0 | 0 | 0 | 0 | 0 | 0 | 1 | 400 | 2 | 0 | 0 | 1 | 0 | 0 | 0 | 0 | 0 | 0 | 0 | 0 | 0 | 0 | 0 | 0 | 0 | 0 | 0 | 0 | 0 | 0 | 0 | 0 | 0 | 0 | 0 | 0 | 0 | 0 | 0 | 0 | 0 | 0 | 0 | 0 | 0 | 0 | 0 | 0 | 0 | 0 | 0 | 0 | 0 | 0 | 0 | 0 | 0 | 0 | 0 | 0 | 0 | 0 | 0 | 0 | 0 | 30 | 0 | 60 | 4.494 | 0 | 0 | 0 | 14.85 | 299 | 90.2 | 1
| 6 | 0 | 3 | 0 | 0 | 0 | 0 | 0 | 0 | 0 | 0 | 0 | 0 | 0 | 0 | 0 | 0 | 0 | 0 | 0 | 0 | 0 | 0 | 1 | 400 | 2 | 0 | 0 | 1 | 0 | 0 | 0 | 0 | 0 | 0 | 0 | 0 | 0 | 0 | 0 | 0 | 0 | 0 | 0 | 0 | 0 | 0 | 0 | 0 | 0 | 0 | 0 | 0 | 0 | 0 | 0 | 0 | 0 | 0 | 0 | 0 | 0 | 0 | 0 | 0 | 0 | 0 | 0 | 0 | 0 | 0 | 0 | 0 | 0 | 0 | 0 | 0 | 0 | 0 | 0 | 0 | 0 | 30 | 0 | 60 | 4.494 | 0 | 0 | 0 | 14.85 | 339 | 91 | 1
2007 idakev tabakova tenchev yuan ren su | 1 | 0 | 3.15 | 0 | 0 | 0 | 0 | 0 | 0 | 0 | 0 | 0 | 0 | 0 | 0 | 0 | 0 | 0 | 0 | 0 | 0 | 0 | 0 | 1 | 400 | 2 | 0 | 0 | 0 | 0 | 1 | 0 | 0 | 0 | 0 | 0 | 0 | 0 | 0 | 0 | 0 | 0 | 0 | 0 | 0 | 0 | 0 | 0 | 0 | 0 | 0 | 0 | 20 | 0 | 0 | 0 | 0 | 0 | 0 | 0 | 0 | 0 | 0 | 0 | 0 | 0 | 0 | 0 | 0 | 0 | 0 | 0 | 0 | 0 | 0 | 0 | 0 | 0 | 0 | 0 | 0 | 0 | 30.7 | 0 | 60 | 4.494 | 0 | 0 | 0 | 11.55 | 140 | 40.3 | 1
| 2 | 0 | 3.15 | 0 | 0 | 0 | 0 | 0 | 0 | 0 | 0 | 0 | 0 | 0 | 0 | 0 | 0 | 0 | 0 | 0 | 0 | 0 | 0 | 1 | 400 | 2 | 0 | 0 | 0 | 0 | 1 | 0 | 0 | 0 | 0 | 0 | 0 | 0 | 0 | 0 | 0 | 0 | 0 | 0 | 0 | 0 | 0 | 0 | 0 | 0 | 0 | 0 | 20 | 0 | 0 | 0 | 0 | 0 | 0 | 0 | 0 | 0 | 0 | 0 | 0 | 0 | 0 | 0 | 0 | 0 | 0 | 0 | 0 | 0 | 0 | 0 | 0 | 0 | 0 | 0 | 0 | 0 | 30.7 | 0 | 60 | 4.494 | 0 | 0 | 0 | 11.55 | 170 | 59.4 | 1
| 3 | 0 | 3.15 | 0 | 0 | 0 | 0 | 0 | 0 | 0 | 0 | 0 | 0 | 0 | 0 | 0 | 0 | 0 | 0 | 0 | 0 | 0 | 0 | 1 | 400 | 2 | 0 | 0 | 0 | 0 | 1 | 0 | 0 | 0 | 0 | 0 | 0 | 0 | 0 | 0 | 0 | 0 | 0 | 0 | 0 | 0 | 0 | 0 | 0 | 0 | 0 | 0 | 20 | 0 | 0 | 0 | 0 | 0 | 0 | 0 | 0 | 0 | 0 | 0 | 0 | 0 | 0 | 0 | 0 | 0 | 0 | 0 | 0 | 0 | 0 | 0 | 0 | 0 | 0 | 0 | 0 | 0 | 30.7 | 0 | 60 | 4.494 | 0 | 0 | 0 | 11.55 | 200 | 71.6 | 1
| 4 | 0 | 3.15 | 0 | 0 | 0 | 0 | 0 | 0 | 0 | 0 | 0 | 0 | 0 | 0 | 0 | 0 | 0 | 0 | 0 | 0 | 0 | 0 | 1 | 400 | 2 | 0 | 0 | 0 | 0 | 1 | 0 | 0 | 0 | 0 | 0 | 0 | 0 | 0 | 0 | 0 | 0 | 0 | 0 | 0 | 0 | 0 | 0 | 0 | 0 | 0 | 0 | 20 | 0 | 0 | 0 | 0 | 0 | 0 | 0 | 0 | 0 | 0 | 0 | 0 | 0 | 0 | 0 | 0 | 0 | 0 | 0 | 0 | 0 | 0 | 0 | 0 | 0 | 0 | 0 | 0 | 0 | 30.7 | 0 | 60 | 4.494 | 0 | 0 | 0 | 11.55 | 230 | 78.7 | 1
| 5 | 0 | 3.15 | 0 | 0 | 0 | 0 | 0 | 0 | 0 | 0 | 0 | 0 | 0 | 0 | 0 | 0 | 0 | 0 | 0 | 0 | 0 | 0 | 1 | 400 | 2 | 0 | 0 | 0 | 0 | 1 | 0 | 0 | 0 | 0 | 0 | 0 | 0 | 0 | 0 | 0 | 0 | 0 | 0 | 0 | 0 | 0 | 0 | 0 | 0 | 0 | 0 | 20 | 0 | 0 | 0 | 0 | 0 | 0 | 0 | 0 | 0 | 0 | 0 | 0 | 0 | 0 | 0 | 0 | 0 | 0 | 0 | 0 | 0 | 0 | 0 | 0 | 0 | 0 | 0 | 0 | 0 | 30.7 | 0 | 60 | 4.494 | 0 | 0 | 0 | 11.55 | 260 | 84.7 | 1
| 6 | 0 | 3.15 | 0 | 0 | 0 | 0 | 0 | 0 | 0 | 0 | 0 | 0 | 0 | 0 | 0 | 0 | 0 | 0 | 0 | 0 | 0 | 0 | 1 | 400 | 2 | 0 | 0 | 0 | 0 | 1 | 0 | 0 | 0 | 0 | 0 | 0 | 0 | 0 | 0 | 0 | 0 | 0 | 0 | 0 | 0 | 0 | 0 | 0 | 0 | 0 | 0 | 20 | 0 | 0 | 0 | 0 | 0 | 0 | 0 | 0 | 0 | 0 | 0 | 0 | 0 | 0 | 0 | 0 | 0 | 0 | 0 | 0 | 0 | 0 | 0 | 0 | 0 | 0 | 0 | 0 | 0 | 30.7 | 0 | 60 | 4.494 | 0 | 0 | 0 | 11.55 | 300 | 88.5 | 1